## Calculate the Attenuation Coeff
Calculate the Attenuation Coefficient
The Sample | Thickness (cm) | Thickness at 1 cm | I0 (mGy/min) | I (mGy/min) | μ (cm ^-1) ( CO-60) from Lab | μ (cm ^-1) ( CO-60) from XCOM
F1 | 0.53 | 1 | 84.25 | 70.86 | 0.3265707 | 0.31
F2 | 0.515 | 1 | 84.25 | 72.47 | 0.292458 | 0.29
F3 | 0.58 | 1 | 84.25 | 71.49 | 0.2831569 | 0.26
F4 | 0.605 | 1 | 84.25 | 73.31 | 0.2299034 | 0.22
F5 | 0.57 | 1 | 84.25 | 74 | 0.227585 | 0.24
F6 | 0.53 | 1 | 84.25 | 73.17 | 0.2660435 | 0.33
FAs | 0.5 | 1 | 84.25 | 71.53 | 0.3273433 | 0.3
FAsCe | 0.47 | 1 | 84.25 | 72.62 | 0.31606 | 0.34
FBi | 0.1 | 1 | 84.25 | 82.91 | 0.1603289 | 0.30*
FK | 0.105 | 1 | 84.25 | 81.37 | 0.3312563 | 0.28
FKBi | 0.54 | 1 | 84.25 | 71.64 | 0.30025 | 0.29
FB | [5 empty] | 0.23
GF1 | 0.51 | 1 | 84.25 | 71.68 | 0.3168173 | 0.31
GF2 | 0.28 | 1 | 84.25 | 79.24 | 0.2189548 | 0.27
GF3 | 0.56 | 1 | 84.25 | 74.14 | 0.2282739 | 0.24
GF4 | 0.57 | 1 | 84.25 | 70.32 | 0.3170742 | 0.3
GF5 | 0.605 | 1 | 84.25 | 71.64 | 0.2679917 | 0.26
GF6 | 0.635 | 1 | 84.25 | 73.34 | 0.2183975 | 0.24
GP1 | 0.63 | 1 | 84.25 | 69.44 | 0.3068659 | 0.28
GP2 | 0.635 | 1 | 84.25 | 69.52 | 0.3026364 | 0.28
GP3 | 0.46 | 1 | 84.25 | 75.9 | 0.2268954 | 0.25
GP4 | 0.64 | 1 | 84.25 | 70.34 | 0.2819499 | 0.31
GP5 | 0.325 | 1 | 84.25 | 76.6 | 0.2928969 | 0.27
GP6 | 0.635 | 1 | 84.25 | 72.02 | 0.2469995 | 0.24
GM1 | 0.625 | 1 | 84.25 | 68.92 | 0.3213475 | 0.32
GM2 | 0.635 | 1 | 84.25 | 70.1 | 0.2895524 | 0.29
GM3 | 0.41 | 1 | 84.25 | 75.88 | 0.2552084 | 0.25
GM5 | 0.64 | 1 | 84.25 | 70.58 | 0.2766277 | 0.27
GM6 | 0.58 | 1 | 84.25 | 73.48 | 0.2358195 | 0.24
Mix | 0.41 | 1 | 84.25 | 79.38 | 0.1452247 | 0.17
GFCe | 0.635 | 1 | 84.25 | 69.82 | 0.2958552 | 0.28
GPCe | 0.615 | 1 | 84.25 | 69.32 | 0.3171628 | 0.28
GMCe | 0.635 | 1 | 84.25 | 69.62 | 0.3003727 | 0.28
F0 | 0.1 | 1 | 84.25 | 83.9 | 0.04162956 | 0.18*
P0 | 1.245 | 1 | 84.25 | 69.36 | 0.1562074 | 0.16
WG | 0.45 | 1 | 84.25 | 78.62 | 0.1536943
39 | 0.33 | 1 | 85.18 | 77.16 | 0.299653
8 | 0.52 | 1 | 85.18 | 71.94 | 0.3248735
5 | 0.595 | 1 | 85.18 | 71.94 | 0.2839231
3 | 0.545 | 1 | 85.18 | 70.86 | 0.3377258
21 | 0.625 | 1 | 85.18 | 70.86 | 0.2944969
23 | 0.575 | 1 | 85.18 | 73 | 0.2683604
22 | 0.515 | 1 | 85.18 | 71.16 | 0.3491957
20 | 0.53 | 1 | 85.18 | 71.04 | 0.3424973
13 | 0.475 | 1 | 85.18 | 76.18 | 0.2350899
14 | 0.59 | 1 | 85.18 | 73.16 | 0.2578268
12 | 0.57 | 1 | 85.18 | 75.88 | 0.2028307
Funnel (2) | 0.1 | 1 | 85.18 | 82.3 | 0.3439556
Funnel (3) | 0.1 | 1 | 85.18 | 83.2 | 0.2351932
Funnel (4) | 0.1 | 1 | 85.18 | 83.14 | 0.2424073
Panel (2) | 1.035 | 1 | 85.18 | 71.62 | 0.1675288
Panel (3) | 1.065 | 1 | 85.18 | 70.78 | 0.1738875
Panel (4) | 1.09 | 1 | 85.18 | 71.24 | 0.1639562

## Transmittance
|  |  | F0 | [6 empty] | P0 | [6 empty] | WG | [6 empty] | F1(1) | [6 empty] | F2(2) | [6 empty] | F3(4) | [6 empty] | F4(6) | [6 empty] | F5(7) | [6 empty] | F6(11) | [6 empty] | FAs(9) | [6 empty] | FAsCe(10) | [6 empty] | FBi(17) | [6 empty] | FK(18) | [6 empty] | FKBi(19) | [6 empty] | FB(23) | [6 empty] | GF1(16) | [6 empty] | GF2(24) | [6 empty] | GF3(25) | [6 empty] | GF4(15) | [6 empty] | GF5(26) | [6 empty] | GF6(27) | [6 empty] | GP1(28) | [6 empty] | GP2(29) | [6 empty] | GP3(30) | [6 empty] | GP4(36) | [6 empty] | GP5(31) | [6 empty] | GP6(32) | [6 empty] | GM1(33) | [6 empty] | GM2(34) | [6 empty] | GM3(35) | [6 empty] | GM5(37) | [6 empty] | GM6(38)
λ (nm) | T1(%) | A | d1 (cm) | d2 (cm) | μ (cm^-1) | T2(%) | λ (nm) | T1(%) | A | d1 (cm) | d2 (cm) | μ (cm^-1) | T2(%) | λ (nm) | T1(%) | A | d1 (cm) | d2 (cm) | μ (cm^-1) | T2(%) | λ (nm) | T1(%) | A | d1 (cm) | d2 (cm) | μ (cm^-1) | T2(%) | λ (nm) | T1(%) | A | d1 (cm) | d2 (cm) | μ (cm^-1) | T2(%) | λ (nm) | T1(%) | A | d1 (cm) | d2 (cm) | μ (cm^-1) | T2(%) | λ (nm) | T1(%) | A | d1 (cm) | d2 (cm) | μ (cm^-1) | T2(%) | λ (nm) | T1(%) | A | d1 (cm) | d2 (cm) | μ (cm^-1) | T2(%) | λ (nm) | T1(%) | A | d1 (cm) | d2 (cm) | μ (cm^-1) | T2(%) | λ (nm) | T1(%) | A | d1 (cm) | d2 (cm) | μ (cm^-1) | T2(%) | λ (nm) | T1(%) | A | d1 (cm) | d2 (cm) | μ (cm^-1) | T2(%) | λ (nm) | T1(%) | A | d1 (cm) | d2 (cm) | μ (cm^-1) | T2(%) | λ (nm) | T1(%) | A | d1 (cm) | d2 (cm) | μ (cm^-1) | T2(%) | λ (nm) | T1(%) | A | d1 (cm) | d2 (cm) | μ (cm^-1) | T2(%) | λ (nm) | T1(%) | A | d1 (cm) | d2 (cm) | μ (cm^-1) | T2(%) | λ (nm) | T1(%) | A | d1 (cm) | d2 (cm) | μ (cm^-1) | T2(%) | λ (nm) | T1(%) | A | d1 (cm) | d2 (cm) | μ (cm^-1) | T2(%) | λ (nm) | T1(%) | A | d1 (cm) | d2 (cm) | μ (cm^-1) | T2(%) | λ (nm) | T1(%) | A | d1 (cm) | d2 (cm) | μ (cm^-1) | T2(%) | λ (nm) | T1(%) | A | d1 (cm) | d2 (cm) | μ (cm^-1) | T2(%) | λ (nm) | T1(%) | A | d1 (cm) | d2 (cm) | μ (cm^-1) | T2(%) | λ (nm) | T1(%) | A | d1 (cm) | d2 (cm) | μ (cm^-1) | T2(%) | λ (nm) | T1(%) | A | d1 (cm) | d2 (cm) | μ (cm^-1) | T2(%) | λ (nm) | T1(%) | A | d1 (cm) | d2 (cm) | μ (cm^-1) | T2(%) | λ (nm) | T1(%) | A | d1 (cm) | d2 (cm) | μ (cm^-1) | T2(%) | λ (nm) | T1(%) | A | d1 (cm) | d2 (cm) | μ (cm^-1) | T2(%) | λ (nm) | T1(%) | A | d1 (cm) | d2 (cm) | μ (cm^-1) | T2(%) | λ (nm) | T1(%) | A | d1 (cm) | d2 (cm) | μ (cm^-1) | T2(%) | λ (nm) | T1(%) | A | d1 (cm) | d2 (cm) | μ (cm^-1) | T2(%) | λ (nm) | T1(%) | A | d1 (cm) | d2 (cm) | μ (cm^-1) | T2(%) | λ (nm) | T1(%) | A | d1 (cm) | d2 (cm) | μ (cm^-1) | T2(%) | λ (nm) | T1(%) | A | d1 (cm) | d2 (cm) | μ (cm^-1) | T2(%)
400 | 88.5906 | 0.049787 | 0.1 | 1 | 0.49787 | 56.59625 | 400 | 62.3313 | 0.202668 | 1.245 | 1 | 0.1627855 | 64.86746 | 400 | 89.7594 | 0.043787 | 0.45 | 1 | 0.09730444 | 85.08198 | 400 | 0.0063 | +++ | 0.53 | 1 | #VALUE! | #VALUE! | 400 | 0.0156 | +++ | 0.515 | 1 | #VALUE! | #VALUE! | 400 | 0.6063 | 2.201954 | 0.58 | 1 | 3.796472 | 0.1230827 | 400 | 19.9 | 0.705121 | 0.605 | 1 | 1.165489 | 12.55792 | 400 | 7.4031 | 1.150082 | 0.57 | 1 | 2.017688 | 3.108975 | 400 | 0.0063 | +++ | 0.53 | 1 | #VALUE! | #VALUE! | 400 | 0.0219 | +++ | 0.5 | 1 | #VALUE! | #VALUE! | 400 | 0.0094 | +++ | 0.47 | 1 | #VALUE! | #VALUE! | 400 | 8.35 | 1.094204 | 0.1 | 1 | 10.94204 | 0.0004413932 | 400 | 21.0719 | 0.695119 | 0.105 | 1 | 6.620181 | 0.05629658 | 400 | 0.0125 | +++ | 0.54 | 1 | #VALUE! | #VALUE! | 400 | 11.8125 | 0.940129 | 0.575 | 1 | 1.635007 | 5.896036 | 400 | 0.0156 | +++ | 0.51 | 1 | #VALUE! | #VALUE! | 400 | 1.1125 | 1.982706 | 0.28 | 1 | 7.081093 | 0.006793581 | 400 | 7.5875 | 1.129121 | 0.56 | 1 | 2.0162875 | 3.124692 | 400 | 0.0063 | +++ | 0.57 | 1 | #VALUE! | #VALUE! | 400 | 0.1344 | +++ | 0.605 | 1 | #VALUE! | #VALUE! | 400 | 16.1812 | 0.742396 | 0.635 | 1 | 1.169128 | 10.56048 | 400 | 0.3625 | 2.391207 | 0.63 | 1 | 3.795567 | 0.08900253 | 400 | 0.0156 | +++ | 0.635 | 1 | #VALUE! | #VALUE! | 400 | 2.225 | 1.592397 | 0.46 | 1 | 3.461733 | 0.3431531 | 400 | 0.0063 | +++ | 0.64 | 1 | #VALUE! | #VALUE! | 400 | 0.575 | 2.237978 | 0.325 | 1 | 6.886086 | 0.005508332 | 400 | 8.1469 | 1.114391 | 0.635 | 1 | 1.754946 | 4.293413 | 400 | 0.0031 | +++ | 0.625 | 1 | #VALUE! | #VALUE! | 400 | 0.0094 | +++ | 0.635 | 1 | #VALUE! | #VALUE! | 400 | 6.5688 | 1.154127 | 0.41 | 1 | 2.814944 | 1.247965 | 400 | 0.0313 | +++ | 0.64 | 1 | #VALUE! | #VALUE! | 400 | 10.6438 | 0.986768 | 0.58 | 1 | 1.701324 | 5.209175
400.5 | 88.6375 | 0.049513 | 0.1 | 1 | 0.49513 | 56.76603 | 400.5 | 62.3938 | 0.202278 | 1.245 | 1 | 0.1624723 | 64.92752 | 400.5 | 89.7844 | 0.043681 | 0.45 | 1 | 0.09706889 | 85.11671 | 400.5 | 0.0031 | +++ | 0.53 | 1 | #VALUE! | #VALUE! | 400.5 | 0.0156 | +++ | 0.515 | 1 | #VALUE! | #VALUE! | 400.5 | 0.6781 | 2.154902 | 0.58 | 1 | 3.715348 | 0.1424297 | 400.5 | 20.6313 | 0.689373 | 0.605 | 1 | 1.13946 | 13.15396 | 400.5 | 7.8563 | 1.124035 | 0.57 | 1 | 1.971991 | 3.36477 | 400.5 | 0.0063 | +++ | 0.53 | 1 | #VALUE! | #VALUE! | 400.5 | 0.0219 | +++ | 0.5 | 1 | #VALUE! | #VALUE! | 400.5 | 0.0094 | +++ | 0.47 | 1 | #VALUE! | #VALUE! | 400.5 | 8.825 | 1.069624 | 0.1 | 1 | 10.69624 | 0.0005820074 | 400.5 | 21.9 | 0.677845 | 0.105 | 1 | 6.455667 | 0.06779038 | 400.5 | 0.0156 | +++ | 0.54 | 1 | #VALUE! | #VALUE! | 400.5 | 12.3625 | 0.920367 | 0.575 | 1 | 1.600638 | 6.261354 | 400.5 | 0.0156 | +++ | 0.51 | 1 | #VALUE! | #VALUE! | 400.5 | 1.225 | 1.939302 | 0.28 | 1 | 6.926079 | 0.008363856 | 400.5 | 8.05 | 1.103577 | 0.56 | 1 | 1.970673 | 3.382367 | 400.5 | 0.0063 | +++ | 0.57 | 1 | #VALUE! | #VALUE! | 400.5 | 0.1531 | +++ | 0.605 | 1 | #VALUE! | #VALUE! | 400.5 | 16.875 | 0.724545 | 0.635 | 1 | 1.141016 | 11.12687 | 400.5 | 0.4094 | 2.334888 | 0.63 | 1 | 3.706171 | 0.103898 | 400.5 | 0.0187 | +++ | 0.635 | 1 | #VALUE! | #VALUE! | 400.5 | 2.4125 | 1.558207 | 0.46 | 1 | 3.387407 | 0.3873076 | 400.5 | 0.0063 | +++ | 0.64 | 1 | #VALUE! | #VALUE! | 400.5 | 0.6406 | 2.18918 | 0.325 | 1 | 6.735938 | 0.00679133 | 400.5 | 8.6406 | 1.088177 | 0.635 | 1 | 1.713665 | 4.622725 | 400.5 | 0.0031 | +++ | 0.625 | 1 | #VALUE! | #VALUE! | 400.5 | 0.0094 | +++ | 0.635 | 1 | #VALUE! | #VALUE! | 400.5 | 6.975 | 1.128756 | 0.41 | 1 | 2.753063 | 1.374411 | 400.5 | 0.0344 | +++ | 0.64 | 1 | #VALUE! | #VALUE! | 400.5 | 11.2125 | 0.963446 | 0.58 | 1 | 1.661114 | 5.580964
401 | 88.675 | 0.049255 | 0.1 | 1 | 0.49255 | 56.92206 | 401 | 62.4375 | 0.201932 | 1.245 | 1 | 0.1621944 | 64.96857 | 401 | 89.8 | 0.043591 | 0.45 | 1 | 0.09686889 | 85.14086 | 401 | 0.0031 | +++ | 0.53 | 1 | #VALUE! | #VALUE! | 401 | 0.0187 | +++ | 0.515 | 1 | #VALUE! | #VALUE! | 401 | 0.7625 | 2.105476 | 0.58 | 1 | 3.630131 | 0.1659933 | 401 | 21.3813 | 0.673856 | 0.605 | 1 | 1.113812 | 13.77095 | 401 | 8.3312 | 1.098099 | 0.57 | 1 | 1.926489 | 3.638666 | 401 | 0.0063 | +++ | 0.53 | 1 | #VALUE! | #VALUE! | 401 | 0.025 | +++ | 0.5 | 1 | #VALUE! | #VALUE! | 401 | 0.0094 | +++ | 0.47 | 1 | #VALUE! | #VALUE! | 401 | 9.325 | 1.045456 | 0.1 | 1 | 10.45456 | 0.0007644109 | 401 | 22.7531 | 0.660921 | 0.105 | 1 | 6.294486 | 0.08136067 | 401 | 0.0156 | +++ | 0.54 | 1 | #VALUE! | #VALUE! | 401 | 12.9344 | 0.900708 | 0.575 | 1 | 1.566449 | 6.646894 | 401 | 0.0156 | +++ | 0.51 | 1 | #VALUE! | #VALUE! | 401 | 1.35 | 1.897695 | 0.28 | 1 | 6.777482 | 0.01025815 | 401 | 8.5344 | 1.078314 | 0.56 | 1 | 1.925561 | 3.657787 | 401 | 0.0063 | +++ | 0.57 | 1 | #VALUE! | #VALUE! | 401 | 0.175 | 2.986636 | 0.605 | 1 | 4.936588 | 0.02489915 | 401 | 17.5844 | 0.706914 | 0.635 | 1 | 1.11325 | 11.71272 | 401 | 0.4625 | 2.282434 | 0.63 | 1 | 3.622911 | 0.1210459 | 401 | 0.0219 | +++ | 0.635 | 1 | #VALUE! | #VALUE! | 401 | 2.6156 | 1.524238 | 0.46 | 1 | 3.313561 | 0.4369968 | 401 | 0.0063 | +++ | 0.64 | 1 | #VALUE! | #VALUE! | 401 | 0.7156 | 2.139662 | 0.325 | 1 | 6.583575 | 0.008408205 | 401 | 9.1563 | 1.062357 | 0.635 | 1 | 1.673003 | 4.97187 | 401 | 0.0031 | +++ | 0.625 | 1 | #VALUE! | #VALUE! | 401 | 0.0094 | +++ | 0.635 | 1 | #VALUE! | #VALUE! | 401 | 7.4 | 1.103577 | 0.41 | 1 | 2.691651 | 1.511958 | 401 | 0.0406 | +++ | 0.64 | 1 | #VALUE! | #VALUE! | 401 | 11.8031 | 0.940366 | 0.58 | 1 | 1.621321 | 5.973945
401.5 | 88.7844 | 0.049042 | 0.1 | 1 | 0.49042 | 57.10165 | 401.5 | 62.4906 | 0.201738 | 1.245 | 1 | 0.1620386 | 65.02134 | 401.5 | 89.8563 | 0.043546 | 0.45 | 1 | 0.09676889 | 85.19893 | 401.5 | 0.0031 | +++ | 0.53 | 1 | #VALUE! | #VALUE! | 401.5 | 0.0219 | +++ | 0.515 | 1 | #VALUE! | #VALUE! | 401.5 | 0.85 | 2.059546 | 0.58 | 1 | 3.550941 | 0.1912996 | 401.5 | 22.1312 | 0.659866 | 0.605 | 1 | 1.090688 | 14.38472 | 401.5 | 8.8187 | 1.073625 | 0.57 | 1 | 1.883553 | 3.923354 | 401.5 | 0.0063 | +++ | 0.53 | 1 | #VALUE! | #VALUE! | 401.5 | 0.025 | +++ | 0.5 | 1 | #VALUE! | #VALUE! | 401.5 | 0.0094 | +++ | 0.47 | 1 | #VALUE! | #VALUE! | 401.5 | 9.8063 | 1.022276 | 0.1 | 1 | 10.22276 | 0.0009903432 | 401.5 | 23.5781 | 0.644752 | 0.105 | 1 | 6.140495 | 0.09676935 | 401.5 | 0.0219 | +++ | 0.54 | 1 | #VALUE! | #VALUE! | 401.5 | 13.5 | 0.881797 | 0.575 | 1 | 1.53356 | 7.035204 | 401.5 | 0.0125 | +++ | 0.51 | 1 | #VALUE! | #VALUE! | 401.5 | 1.4813 | 1.857767 | 0.28 | 1 | 6.634882 | 0.01247292 | 401.5 | 9.0219 | 1.054132 | 0.56 | 1 | 1.882379 | 3.940897 | 401.5 | 0.0156 | +++ | 0.57 | 1 | #VALUE! | #VALUE! | 401.5 | 0.2 | 2.925366 | 0.605 | 1 | 4.835316 | 0.02961757 | 401.5 | 18.2688 | 0.690037 | 0.635 | 1 | 1.086672 | 12.28721 | 401.5 | 0.5188 | 2.233308 | 0.63 | 1 | 3.544933 | 0.1397553 | 401.5 | 0.0125 | +++ | 0.635 | 1 | #VALUE! | #VALUE! | 401.5 | 2.8125 | 1.491891 | 0.46 | 1 | 3.243241 | 0.4880797 | 401.5 | 0.0031 | +++ | 0.64 | 1 | #VALUE! | #VALUE! | 401.5 | 0.7937 | 2.09185 | 0.325 | 1 | 6.436462 | 0.01029949 | 401.5 | 9.6625 | 1.037838 | 0.635 | 1 | 1.634391 | 5.321205 | 401.5 | 0.0031 | +++ | 0.625 | 1 | #VALUE! | #VALUE! | 401.5 | 0.0125 | +++ | 0.635 | 1 | #VALUE! | #VALUE! | 401.5 | 7.8125 | 1.079616 | 0.41 | 1 | 2.63321 | 1.652239 | 401.5 | 0.0469 | +++ | 0.64 | 1 | #VALUE! | #VALUE! | 401.5 | 12.3844 | 0.918563 | 0.58 | 1 | 1.583729 | 6.36791
402 | 88.8219 | 0.048966 | 0.1 | 1 | 0.48966 | 57.16485 | 402 | 62.5 | 0.201716 | 1.245 | 1 | 0.1620209 | 65.03084 | 402 | 89.8625 | 0.043636 | 0.45 | 1 | 0.09696889 | 85.19543 | 402 | 0.0031 | +++ | 0.53 | 1 | #VALUE! | #VALUE! | 402 | 0.025 | +++ | 0.515 | 1 | #VALUE! | #VALUE! | 402 | 0.9438 | 2.015191 | 0.58 | 1 | 3.474467 | 0.2193433 | 402 | 22.8594 | 0.645892 | 0.605 | 1 | 1.06759 | 14.99421 | 402 | 9.3 | 1.050153 | 0.57 | 1 | 1.842374 | 4.211394 | 402 | 0.0063 | +++ | 0.53 | 1 | #VALUE! | #VALUE! | 402 | 0.0281 | +++ | 0.5 | 1 | #VALUE! | #VALUE! | 402 | 0.0094 | +++ | 0.47 | 1 | #VALUE! | #VALUE! | 402 | 10.3125 | 1.000136 | 0.1 | 1 | 10.00136 | 0.001271107 | 402 | 24.4063 | 0.62951 | 0.105 | 1 | 5.995333 | 0.1140655 | 402 | 0.025 | +++ | 0.54 | 1 | #VALUE! | #VALUE! | 402 | 14.0656 | 0.863973 | 0.575 | 1 | 1.502562 | 7.427159 | 402 | 0.0125 | +++ | 0.51 | 1 | #VALUE! | #VALUE! | 402 | 1.6125 | 1.818514 | 0.28 | 1 | 6.494693 | 0.01501969 | 402 | 9.5125 | 1.030934 | 0.56 | 1 | 1.840954 | 4.23163 | 402 | 0.0156 | +++ | 0.57 | 1 | #VALUE! | #VALUE! | 402 | 0.2281 | 2.871682 | 0.605 | 1 | 4.746582 | 0.03498377 | 402 | 18.9625 | 0.674177 | 0.635 | 1 | 1.061696 | 12.87058 | 402 | 0.5781 | 2.185004 | 0.63 | 1 | 3.46826 | 0.1602108 | 402 | 0.0125 | +++ | 0.635 | 1 | #VALUE! | #VALUE! | 402 | 3.0313 | 1.461395 | 0.46 | 1 | 3.176946 | 0.5452237 | 402 | 0.0031 | +++ | 0.64 | 1 | #VALUE! | #VALUE! | 402 | 0.8844 | 2.048784 | 0.325 | 1 | 6.303951 | 0.01255028 | 402 | 10.1875 | 1.01477 | 0.635 | 1 | 1.598063 | 5.685212 | 402 | 0.0031 | +++ | 0.625 | 1 | #VALUE! | #VALUE! | 402 | 0.0156 | +++ | 0.635 | 1 | #VALUE! | #VALUE! | 402 | 8.2531 | 1.057062 | 0.41 | 1 | 2.5782 | 1.802998 | 402 | 0.05 | +++ | 0.64 | 1 | #VALUE! | #VALUE! | 402 | 12.975 | 0.897802 | 0.58 | 1 | 1.547934 | 6.772647
402.5 | 88.8656 | 0.049422 | 0.1 | 1 | 0.49422 | 56.95874 | 402.5 | 62.5031 | 0.202927 | 1.245 | 1 | 0.1629936 | 65.04957 | 402.5 | 89.8781 | 0.044297 | 0.45 | 1 | 0.09843778 | 85.14141 | 402.5 | 0.0063 | +++ | 0.53 | 1 | #VALUE! | #VALUE! | 402.5 | 0.0313 | +++ | 0.515 | 1 | #VALUE! | #VALUE! | 402.5 | 1.0406 | 1.972396 | 0.58 | 1 | 3.400683 | 0.2494519 | 402.5 | 23.6219 | 0.632178 | 0.605 | 1 | 1.044922 | 15.63372 | 402.5 | 9.7937 | 1.027017 | 0.57 | 1 | 1.801784 | 4.513045 | 402.5 | 0.0063 | +++ | 0.53 | 1 | #VALUE! | #VALUE! | 402.5 | 0.0375 | +++ | 0.5 | 1 | #VALUE! | #VALUE! | 402.5 | 0.0063 | +++ | 0.47 | 1 | #VALUE! | #VALUE! | 402.5 | 10.8344 | 0.980754 | 0.1 | 1 | 9.80754 | 0.001589939 | 402.5 | 25.2406 | 0.61596 | 0.105 | 1 | 5.866286 | 0.1324074 | 402.5 | 0.0281 | +++ | 0.54 | 1 | #VALUE! | #VALUE! | 402.5 | 14.6438 | 0.848573 | 0.575 | 1 | 1.475779 | 7.820988 | 402.5 | 0.0125 | +++ | 0.51 | 1 | #VALUE! | #VALUE! | 402.5 | 1.7563 | 1.780874 | 0.28 | 1 | 6.360264 | 0.01802166 | 402.5 | 10.0219 | 1.009744 | 0.56 | 1 | 1.803114 | 4.533084 | 402.5 | 0.0156 | +++ | 0.57 | 1 | #VALUE! | #VALUE! | 402.5 | 0.2563 | 2.80618 | 0.605 | 1 | 4.638314 | 0.04102635 | 402.5 | 19.6625 | 0.660735 | 0.635 | 1 | 1.040528 | 13.44921 | 402.5 | 0.6469 | 2.135934 | 0.63 | 1 | 3.390371 | 0.1845193 | 402.5 | 0.0187 | +++ | 0.635 | 1 | #VALUE! | #VALUE! | 402.5 | 3.2563 | 1.4329 | 0.46 | 1 | 3.115 | 0.6056164 | 402.5 | 0.0031 | +++ | 0.64 | 1 | #VALUE! | #VALUE! | 402.5 | 0.9812 | 2.005463 | 0.325 | 1 | 6.170655 | 0.01523483 | 402.5 | 10.7188 | 0.993801 | 0.635 | 1 | 1.565041 | 6.054242 | 402.5 | 0.0031 | +++ | 0.625 | 1 | #VALUE! | #VALUE! | 402.5 | 0.0156 | +++ | 0.635 | 1 | #VALUE! | #VALUE! | 402.5 | 8.6969 | 1.036803 | 0.41 | 1 | 2.528788 | 1.956157 | 402.5 | 0.0563 | +++ | 0.64 | 1 | #VALUE! | #VALUE! | 402.5 | 13.575 | 0.879838 | 0.58 | 1 | 1.516962 | 7.17861
403 | 88.8906 | 0.049316 | 0.1 | 1 | 0.49316 | 57.02914 | 403 | 62.4781 | 0.202949 | 1.245 | 1 | 0.1630112 | 65.02383 | 403 | 89.8781 | 0.044357 | 0.45 | 1 | 0.09857111 | 85.13517 | 403 | 0.0063 | +++ | 0.53 | 1 | #VALUE! | #VALUE! | 403 | 0.0344 | +++ | 0.515 | 1 | #VALUE! | #VALUE! | 403 | 1.1531 | 1.929962 | 0.58 | 1 | 3.327521 | 0.285046 | 403 | 24.35 | 0.619054 | 0.605 | 1 | 1.02323 | 16.25428 | 403 | 10.3 | 1.004639 | 0.57 | 1 | 1.762525 | 4.82716 | 403 | 0.0063 | +++ | 0.53 | 1 | #VALUE! | #VALUE! | 403 | 0.0406 | +++ | 0.5 | 1 | #VALUE! | #VALUE! | 403 | 0.0094 | +++ | 0.47 | 1 | #VALUE! | #VALUE! | 403 | 11.3656 | 0.959967 | 0.1 | 1 | 9.59967 | 0.002011023 | 403 | 26.0719 | 0.60168 | 0.105 | 1 | 5.730286 | 0.1544712 | 403 | 0.0313 | +++ | 0.54 | 1 | #VALUE! | #VALUE! | 403 | 15.2344 | 0.831392 | 0.575 | 1 | 1.445899 | 8.2404 | 403 | 0.0156 | +++ | 0.51 | 1 | #VALUE! | #VALUE! | 403 | 1.9063 | 1.743974 | 0.28 | 1 | 6.228479 | 0.02150778 | 403 | 10.5375 | 0.987954 | 0.56 | 1 | 1.764204 | 4.848604 | 403 | 0.0125 | +++ | 0.57 | 1 | #VALUE! | #VALUE! | 403 | 0.2844 | 2.749275 | 0.605 | 1 | 4.544256 | 0.04724754 | 403 | 20.3687 | 0.645711 | 0.635 | 1 | 1.016868 | 14.0531 | 403 | 0.7219 | 2.09185 | 0.63 | 1 | 3.320397 | 0.2113129 | 403 | 0.025 | +++ | 0.635 | 1 | #VALUE! | #VALUE! | 403 | 3.4938 | 1.403747 | 0.46 | 1 | 3.051624 | 0.67241 | 403 | 0.0031 | +++ | 0.64 | 1 | #VALUE! | #VALUE! | 403 | 1.0813 | 1.961082 | 0.325 | 1 | 6.034098 | 0.01841016 | 403 | 11.2625 | 0.972268 | 0.635 | 1 | 1.531131 | 6.440563 | 403 | 0 | +++ | 0.625 | 1 | #VALUE! | #VALUE! | 403 | 0.0187 | +++ | 0.635 | 1 | #VALUE! | #VALUE! | 403 | 9.1531 | 1.015191 | 0.41 | 1 | 2.476076 | 2.123802 | 403 | 0.0656 | +++ | 0.64 | 1 | #VALUE! | #VALUE! | 403 | 14.1844 | 0.860416 | 0.58 | 1 | 1.483476 | 7.607107
403.5 | 88.9344 | 0.049179 | 0.1 | 1 | 0.49179 | 57.12764 | 403.5 | 62.45 | 0.203036 | 1.245 | 1 | 0.1630811 | 64.9957 | 403.5 | 89.8875 | 0.044417 | 0.45 | 1 | 0.09870444 | 85.13783 | 403.5 | 0.0094 | +++ | 0.53 | 1 | #VALUE! | #VALUE! | 403.5 | 0.0375 | +++ | 0.515 | 1 | #VALUE! | #VALUE! | 403.5 | 1.2719 | 1.8892 | 0.58 | 1 | 3.257241 | 0.3238323 | 403.5 | 25.075 | 0.60626 | 0.605 | 1 | 1.002083 | 16.87864 | 403.5 | 10.8219 | 0.982967 | 0.57 | 1 | 1.724504 | 5.155352 | 403.5 | 0.0063 | +++ | 0.53 | 1 | #VALUE! | #VALUE! | 403.5 | 0.0469 | +++ | 0.5 | 1 | #VALUE! | #VALUE! | 403.5 | 0.0094 | +++ | 0.47 | 1 | #VALUE! | #VALUE! | 403.5 | 11.9031 | 0.939774 | 0.1 | 1 | 9.39774 | 0.002525877 | 403.5 | 26.9 | 0.587907 | 0.105 | 1 | 5.599114 | 0.1792308 | 403.5 | 0.0344 | +++ | 0.54 | 1 | #VALUE! | #VALUE! | 403.5 | 15.8219 | 0.814688 | 0.575 | 1 | 1.416849 | 8.664501 | 403.5 | 0.0156 | +++ | 0.51 | 1 | #VALUE! | #VALUE! | 403.5 | 2.0656 | 1.707882 | 0.28 | 1 | 6.099579 | 0.02557153 | 403.5 | 11.0594 | 0.967079 | 0.56 | 1 | 1.726927 | 5.172897 | 403.5 | 0.0094 | +++ | 0.57 | 1 | #VALUE! | #VALUE! | 403.5 | 0.3156 | 2.69897 | 0.605 | 1 | 4.461107 | 0.05418143 | 403.5 | 21.0688 | 0.631248 | 0.635 | 1 | 0.9940913 | 14.65747 | 403.5 | 0.8 | 2.047268 | 0.63 | 1 | 3.249632 | 0.2403865 | 403.5 | 0.0313 | +++ | 0.635 | 1 | #VALUE! | #VALUE! | 403.5 | 3.7344 | 1.375782 | 0.46 | 1 | 2.99083 | 0.7427013 | 403.5 | 0.0094 | +++ | 0.64 | 1 | #VALUE! | #VALUE! | 403.5 | 1.1875 | 1.920819 | 0.325 | 1 | 5.910212 | 0.02198174 | 403.5 | 11.8125 | 0.951267 | 0.635 | 1 | 1.498058 | 6.837123 | 403.5 | 0 | +++ | 0.625 | 1 | #VALUE! | #VALUE! | 403.5 | 0.0187 | +++ | 0.635 | 1 | #VALUE! | #VALUE! | 403.5 | 9.6156 | 0.994203 | 0.41 | 1 | 2.424885 | 2.299529 | 403.5 | 0.075 | +++ | 0.64 | 1 | #VALUE! | #VALUE! | 403.5 | 14.7969 | 0.841638 | 0.58 | 1 | 1.4511 | 8.044235
404 | 88.9813 | 0.048966 | 0.1 | 1 | 0.48966 | 57.26744 | 404 | 62.4156 | 0.203166 | 1.245 | 1 | 0.1631855 | 64.96156 | 404 | 89.8938 | 0.044433 | 0.45 | 1 | 0.09874 | 85.14213 | 404 | 0.0094 | +++ | 0.53 | 1 | #VALUE! | #VALUE! | 404 | 0.0469 | +++ | 0.515 | 1 | #VALUE! | #VALUE! | 404 | 1.4 | 1.846185 | 0.58 | 1 | 3.183078 | 0.3677248 | 404 | 25.8094 | 0.593833 | 0.605 | 1 | 0.9815421 | 17.51451 | 404 | 11.3594 | 0.962076 | 0.57 | 1 | 1.687853 | 5.497365 | 404 | 0.0063 | +++ | 0.53 | 1 | #VALUE! | #VALUE! | 404 | 0.0531 | +++ | 0.5 | 1 | #VALUE! | #VALUE! | 404 | 0.0094 | +++ | 0.47 | 1 | #VALUE! | #VALUE! | 404 | 12.4469 | 0.919689 | 0.1 | 1 | 9.19689 | 0.003164597 | 404 | 27.725 | 0.574354 | 0.105 | 1 | 5.470038 | 0.2073495 | 404 | 0.0406 | +++ | 0.54 | 1 | #VALUE! | #VALUE! | 404 | 16.4219 | 0.798006 | 0.575 | 1 | 1.387837 | 9.10465 | 404 | 0.0187 | +++ | 0.51 | 1 | #VALUE! | #VALUE! | 404 | 2.2375 | 1.67328 | 0.28 | 1 | 5.976 | 0.03027718 | 404 | 11.5969 | 0.945962 | 0.56 | 1 | 1.689218 | 5.515057 | 404 | 0.0063 | +++ | 0.57 | 1 | #VALUE! | #VALUE! | 404 | 0.3469 | 2.666301 | 0.605 | 1 | 4.407109 | 0.06083884 | 404 | 21.7781 | 0.616858 | 0.635 | 1 | 0.9714299 | 15.27676 | 404 | 0.8844 | 2.006839 | 0.63 | 1 | 3.185459 | 0.2721327 | 404 | 0.0375 | +++ | 0.635 | 1 | #VALUE! | #VALUE! | 404 | 3.9938 | 1.347693 | 0.46 | 1 | 2.929767 | 0.8209187 | 404 | 0.0094 | +++ | 0.64 | 1 | #VALUE! | #VALUE! | 404 | 1.3094 | 1.876761 | 0.325 | 1 | 5.774649 | 0.02656079 | 404 | 12.3625 | 0.930424 | 0.635 | 1 | 1.465235 | 7.241708 | 404 | 0 | +++ | 0.625 | 1 | #VALUE! | #VALUE! | 404 | 0.0219 | +++ | 0.635 | 1 | #VALUE! | #VALUE! | 404 | 10.0906 | 0.973543 | 0.41 | 1 | 2.374495 | 2.485943 | 404 | 0.0875 | 2.986636 | 0.64 | 1 | 4.66661875 | 0.016308 | 404 | 15.4188 | 0.822734 | 0.58 | 1 | 1.418507 | 8.497862
404.5 | 89.0219 | 0.048693 | 0.1 | 1 | 0.48693 | 57.43451 | 404.5 | 62.3594 | 0.203382 | 1.245 | 1 | 0.163359 | 64.90583 | 404.5 | 89.8969 | 0.044372 | 0.45 | 1 | 0.09860444 | 85.15141 | 404.5 | 0.0094 | +++ | 0.53 | 1 | #VALUE! | #VALUE! | 404.5 | 0.05 | +++ | 0.515 | 1 | #VALUE! | #VALUE! | 404.5 | 1.5406 | 1.805312 | 0.58 | 1 | 3.112607 | 0.4168108 | 404.5 | 26.5688 | 0.581543 | 0.605 | 1 | 0.9612281 | 18.1751 | 404.5 | 11.9187 | 0.941313 | 0.57 | 1 | 1.651426 | 5.859096 | 404.5 | 0.0063 | +++ | 0.53 | 1 | #VALUE! | #VALUE! | 404.5 | 0.0594 | +++ | 0.5 | 1 | #VALUE! | #VALUE! | 404.5 | 0.0094 | +++ | 0.47 | 1 | #VALUE! | #VALUE! | 404.5 | 13.0062 | 0.899953 | 0.1 | 1 | 8.99953 | 0.003949561 | 404.5 | 28.5594 | 0.560865 | 0.105 | 1 | 5.341571 | 0.2396154 | 404.5 | 0.0438 | +++ | 0.54 | 1 | #VALUE! | #VALUE! | 404.5 | 17.0375 | 0.781366 | 0.575 | 1 | 1.358897 | 9.562846 | 404.5 | 0.0187 | +++ | 0.51 | 1 | #VALUE! | #VALUE! | 404.5 | 2.4188 | 1.638272 | 0.28 | 1 | 5.850971 | 0.03581359 | 404.5 | 12.1469 | 0.925024 | 0.56 | 1 | 1.651829 | 5.872435 | 404.5 | 0.0063 | +++ | 0.57 | 1 | #VALUE! | #VALUE! | 404.5 | 0.3844 | 2.624336 | 0.605 | 1 | 4.337745 | 0.06928817 | 404.5 | 22.4906 | 0.602549 | 0.635 | 1 | 0.9488961 | 15.90686 | 404.5 | 0.9781 | 1.963571 | 0.63 | 1 | 3.116779 | 0.3087104 | 404.5 | 0.0406 | +++ | 0.635 | 1 | #VALUE! | #VALUE! | 404.5 | 4.2594 | 1.319891 | 0.46 | 1 | 2.869328 | 0.9045579 | 404.5 | 0.0094 | +++ | 0.64 | 1 | #VALUE! | #VALUE! | 404.5 | 1.4406 | 1.835833 | 0.325 | 1 | 5.648717 | 0.03181478 | 404.5 | 12.9375 | 0.909764 | 0.635 | 1 | 1.432699 | 7.669066 | 404.5 | 0.0031 | +++ | 0.625 | 1 | #VALUE! | #VALUE! | 404.5 | 0.0281 | +++ | 0.635 | 1 | #VALUE! | #VALUE! | 404.5 | 10.5844 | 0.952969 | 0.41 | 1 | 2.324315 | 2.685953 | 404.5 | 0.1 | 2.936948 | 0.64 | 1 | 4.58898125 | 0.01916598 | 404.5 | 16.05 | 0.804014 | 0.58 | 1 | 1.386231 | 8.966468
405 | 89.0625 | 0.04848 | 0.1 | 1 | 0.4848 | 57.57097 | 405 | 62.2844 | 0.203859 | 1.245 | 1 | 0.1637422 | 64.83385 | 405 | 89.9 | 0.044417 | 0.45 | 1 | 0.09870444 | 85.14967 | 405 | 0.0094 | +++ | 0.53 | 1 | #VALUE! | #VALUE! | 405 | 0.0563 | +++ | 0.515 | 1 | #VALUE! | #VALUE! | 405 | 1.6844 | 1.764787 | 0.58 | 1 | 3.042736 | 0.4692875 | 405 | 27.3063 | 0.569592 | 0.605 | 1 | 0.9414744 | 18.82593 | 405 | 12.4813 | 0.920819 | 0.57 | 1 | 1.615472 | 6.23126 | 405 | 0.0094 | +++ | 0.53 | 1 | #VALUE! | #VALUE! | 405 | 0.0656 | +++ | 0.5 | 1 | #VALUE! | #VALUE! | 405 | 0.0094 | +++ | 0.47 | 1 | #VALUE! | #VALUE! | 405 | 13.5781 | 0.880971 | 0.1 | 1 | 8.80971 | 0.00489138 | 405 | 29.3969 | 0.548166 | 0.105 | 1 | 5.220629 | 0.274838 | 405 | 0.05 | +++ | 0.54 | 1 | #VALUE! | #VALUE! | 405 | 17.6594 | 0.765578 | 0.575 | 1 | 1.33144 | 10.02825 | 405 | 0.0187 | +++ | 0.51 | 1 | #VALUE! | #VALUE! | 405 | 2.6062 | 1.604783 | 0.28 | 1 | 5.731368 | 0.04205859 | 405 | 12.7156 | 0.905158 | 0.56 | 1 | 1.616354 | 6.244081 | 405 | 0.0063 | +++ | 0.57 | 1 | #VALUE! | #VALUE! | 405 | 0.4219 | 2.586072 | 0.605 | 1 | 4.274499 | 0.07797133 | 405 | 23.2188 | 0.589117 | 0.635 | 1 | 0.9277433 | 16.54917 | 405 | 1.0813 | 1.920819 | 0.63 | 1 | 3.048919 | 0.3499601 | 405 | 0.05 | +++ | 0.635 | 1 | #VALUE! | #VALUE! | 405 | 4.5375 | 1.293229 | 0.46 | 1 | 2.811367 | 0.9942544 | 405 | 0.0063 | +++ | 0.64 | 1 | #VALUE! | #VALUE! | 405 | 1.5781 | 1.796729 | 0.325 | 1 | 5.528397 | 0.03779999 | 405 | 13.5219 | 0.890042 | 0.635 | 1 | 1.401641 | 8.106868 | 405 | 0.0031 | +++ | 0.625 | 1 | #VALUE! | #VALUE! | 405 | 0.0313 | +++ | 0.635 | 1 | #VALUE! | #VALUE! | 405 | 11.0875 | 0.933208 | 0.41 | 1 | 2.276117 | 2.89478 | 405 | 0.1125 | 2.881901 | 0.64 | 1 | 4.50297 | 0.02223981 | 405 | 16.6969 | 0.786316 | 0.58 | 1 | 1.355717 | 9.448177
405.5 | 89.0812 | 0.048344 | 0.1 | 1 | 0.48344 | 57.65358 | 405.5 | 62.1875 | 0.204533 | 1.245 | 1 | 0.1642835 | 64.74157 | 405.5 | 89.8875 | 0.044508 | 0.45 | 1 | 0.09890667 | 85.12836 | 405.5 | 0.0094 | +++ | 0.53 | 1 | #VALUE! | #VALUE! | 405.5 | 0.0656 | +++ | 0.515 | 1 | #VALUE! | #VALUE! | 405.5 | 1.8438 | 1.724113 | 0.58 | 1 | 2.972609 | 0.5290528 | 405.5 | 28.0594 | 0.557618 | 0.605 | 1 | 0.9216826 | 19.49697 | 405.5 | 13.0594 | 0.900708 | 0.57 | 1 | 1.580189 | 6.619545 | 405.5 | 0.0094 | +++ | 0.53 | 1 | #VALUE! | #VALUE! | 405.5 | 0.0781 | +++ | 0.5 | 1 | #VALUE! | #VALUE! | 405.5 | 0.0063 | +++ | 0.47 | 1 | #VALUE! | #VALUE! | 405.5 | 14.1781 | 0.86229 | 0.1 | 1 | 8.6229 | 0.006042657 | 405.5 | 30.2563 | 0.535641 | 0.105 | 1 | 5.101343 | 0.3147434 | 405.5 | 0.0594 | +++ | 0.54 | 1 | #VALUE! | #VALUE! | 405.5 | 18.3156 | 0.749809 | 0.575 | 1 | 1.304016 | 10.52282 | 405.5 | 0.0219 | +++ | 0.51 | 1 | #VALUE! | #VALUE! | 405.5 | 2.8156 | 1.571663 | 0.28 | 1 | 5.613082 | 0.04947718 | 405.5 | 13.3094 | 0.885431 | 0.56 | 1 | 1.581127 | 6.637761 | 405.5 | 0.0063 | +++ | 0.57 | 1 | #VALUE! | #VALUE! | 405.5 | 0.4656 | 2.541362 | 0.605 | 1 | 4.200598 | 0.08859634 | 405.5 | 23.9688 | 0.575782 | 0.635 | 1 | 0.9067433 | 17.21518 | 405.5 | 1.1938 | 1.87881 | 0.63 | 1 | 2.982238 | 0.3960216 | 405.5 | 0.0563 | +++ | 0.635 | 1 | #VALUE! | #VALUE! | 405.5 | 4.8375 | 1.266602 | 0.46 | 1 | 2.753483 | 1.093646 | 405.5 | 0.0063 | +++ | 0.64 | 1 | #VALUE! | #VALUE! | 405.5 | 1.7375 | 1.756187 | 0.325 | 1 | 5.403652 | 0.0452742 | 405.5 | 14.1281 | 0.870471 | 0.635 | 1 | 1.37082 | 8.566132 | 405.5 | 0.0031 | +++ | 0.625 | 1 | #VALUE! | #VALUE! | 405.5 | 0.0406 | +++ | 0.635 | 1 | #VALUE! | #VALUE! | 405.5 | 11.6156 | 0.913751 | 0.41 | 1 | 2.228661 | 3.118771 | 405.5 | 0.125 | 2.823909 | 0.64 | 1 | 4.412358 | 0.02553027 | 405.5 | 17.3687 | 0.768753 | 0.58 | 1 | 1.325436 | 9.95412
406 | 89.1 | 0.048238 | 0.1 | 1 | 0.48238 | 57.72079 | 406 | 62.0688 | 0.205381 | 1.245 | 1 | 0.1649647 | 64.62878 | 406 | 89.8812 | 0.044628 | 0.45 | 1 | 0.09917333 | 85.10991 | 406 | 0.0063 | +++ | 0.53 | 1 | #VALUE! | #VALUE! | 406 | 0.075 | +++ | 0.515 | 1 | #VALUE! | #VALUE! | 406 | 2.0188 | 1.685606 | 0.58 | 1 | 2.906217 | 0.5956465 | 406 | 28.8094 | 0.545918 | 0.605 | 1 | 0.9023438 | 20.1716 | 406 | 13.6469 | 0.880868 | 0.57 | 1 | 1.545382 | 7.021648 | 406 | 0.0094 | +++ | 0.53 | 1 | #VALUE! | #VALUE! | 406 | 0.0875 | +++ | 0.5 | 1 | #VALUE! | #VALUE! | 406 | 0.0063 | +++ | 0.47 | 1 | #VALUE! | #VALUE! | 406 | 14.7906 | 0.843811 | 0.1 | 1 | 8.43811 | 0.007444296 | 406 | 31.1188 | 0.523467 | 0.105 | 1 | 4.9854 | 0.359112 | 406 | 0.0625 | +++ | 0.54 | 1 | #VALUE! | #VALUE! | 406 | 18.9812 | 0.734519 | 0.575 | 1 | 1.277424 | 11.02917 | 406 | 0.025 | +++ | 0.51 | 1 | #VALUE! | #VALUE! | 406 | 3.0437 | 1.538539 | 0.28 | 1 | 5.494782 | 0.05824079 | 406 | 13.925 | 0.866162 | 0.56 | 1 | 1.546718 | 7.050721 | 406 | 0.0094 | +++ | 0.57 | 1 | #VALUE! | #VALUE! | 406 | 0.5188 | 2.492313 | 0.605 | 1 | 4.119526 | 0.101932 | 406 | 24.7219 | 0.562844 | 0.635 | 1 | 0.8863685 | 17.88862 | 406 | 1.3187 | 1.837697 | 0.63 | 1 | 2.916979 | 0.4481461 | 406 | 0.0656 | +++ | 0.635 | 1 | #VALUE! | #VALUE! | 406 | 5.15 | 1.241514 | 0.46 | 1 | 2.698943 | 1.199095 | 406 | 0.0031 | +++ | 0.64 | 1 | #VALUE! | #VALUE! | 406 | 1.9 | 1.719109 | 0.325 | 1 | 5.289566 | 0.05347167 | 406 | 14.7563 | 0.851648 | 0.635 | 1 | 1.341178 | 9.044349 | 406 | 0.0031 | +++ | 0.625 | 1 | #VALUE! | #VALUE! | 406 | 0.0469 | +++ | 0.635 | 1 | #VALUE! | #VALUE! | 406 | 12.1594 | 0.895022 | 0.41 | 1 | 2.18298 | 3.353968 | 406 | 0.1437 | 2.772756 | 0.64 | 1 | 4.33243125 | 0.03020636 | 406 | 18.05 | 0.75195 | 0.58 | 1 | 1.296466 | 10.47122
406.5 | 89.1188 | 0.048283 | 0.1 | 1 | 0.48283 | 57.70959 | 406.5 | 61.9469 | 0.20645 | 1.245 | 1 | 0.1658233 | 64.51542 | 406.5 | 89.875 | 0.044839 | 0.45 | 1 | 0.09964222 | 85.08209 | 406.5 | 0.0063 | +++ | 0.53 | 1 | #VALUE! | #VALUE! | 406.5 | 0.0875 | +++ | 0.515 | 1 | #VALUE! | #VALUE! | 406.5 | 2.2031 | 1.648421 | 0.58 | 1 | 2.842105 | 0.6677652 | 406.5 | 29.5313 | 0.534664 | 0.605 | 1 | 0.8837421 | 20.82955 | 406.5 | 14.2406 | 0.861697 | 0.57 | 1 | 1.511749 | 7.433858 | 406.5 | 0.0094 | +++ | 0.53 | 1 | #VALUE! | #VALUE! | 406.5 | 0.1031 | +++ | 0.5 | 1 | #VALUE! | #VALUE! | 406.5 | 0.0063 | +++ | 0.47 | 1 | #VALUE! | #VALUE! | 406.5 | 15.4031 | 0.826177 | 0.1 | 1 | 8.26177 | 0.009085966 | 406.5 | 31.9688 | 0.511934 | 0.105 | 1 | 4.875562 | 0.4070304 | 406.5 | 0.0781 | +++ | 0.54 | 1 | #VALUE! | #VALUE! | 406.5 | 19.6375 | 0.720034 | 0.575 | 1 | 1.252233 | 11.53334 | 406.5 | 0.0313 | +++ | 0.51 | 1 | #VALUE! | #VALUE! | 406.5 | 3.2719 | 1.508201 | 0.28 | 1 | 5.386432 | 0.06768706 | 406.5 | 14.5375 | 0.847903 | 0.56 | 1 | 1.5141125 | 7.467214 | 406.5 | 0.0094 | +++ | 0.57 | 1 | #VALUE! | #VALUE! | 406.5 | 0.5687 | 2.452072 | 0.605 | 1 | 4.053012 | 0.1147107 | 406.5 | 25.4625 | 0.55057 | 0.635 | 1 | 0.8670394 | 18.55497 | 406.5 | 1.45 | 1.798432 | 0.63 | 1 | 2.854654 | 0.5042625 | 406.5 | 0.0781 | +++ | 0.635 | 1 | #VALUE! | #VALUE! | 406.5 | 5.4656 | 1.216901 | 0.46 | 1 | 2.645437 | 1.309883 | 406.5 | 0.0094 | +++ | 0.64 | 1 | #VALUE! | #VALUE! | 406.5 | 2.0719 | 1.682982 | 0.325 | 1 | 5.178406 | 0.06285291 | 406.5 | 15.3781 | 0.833699 | 0.635 | 1 | 1.312912 | 9.523206 | 406.5 | 0.0031 | +++ | 0.625 | 1 | #VALUE! | #VALUE! | 406.5 | 0.05 | +++ | 0.635 | 1 | #VALUE! | #VALUE! | 406.5 | 12.7031 | 0.87717 | 0.41 | 1 | 2.139439 | 3.595119 | 406.5 | 0.1656 | 2.712758 | 0.64 | 1 | 4.238684375 | 0.03600468 | 406.5 | 18.725 | 0.73592 | 0.58 | 1 | 1.268828 | 10.98963
407 | 89.1219 | 0.048298 | 0.1 | 1 | 0.48298 | 57.7038 | 407 | 61.8 | 0.207565 | 1.245 | 1 | 0.1667189 | 64.37655 | 407 | 89.8656 | 0.044989 | 0.45 | 1 | 0.09997556 | 85.0576 | 407 | 0.0063 | +++ | 0.53 | 1 | #VALUE! | #VALUE! | 407 | 0.1 | +++ | 0.515 | 1 | #VALUE! | #VALUE! | 407 | 2.4 | 1.612499 | 0.58 | 1 | 2.780171 | 0.746617 | 407 | 30.2813 | 0.523694 | 0.605 | 1 | 0.8656099 | 21.51208 | 407 | 14.8531 | 0.843148 | 0.57 | 1 | 1.479207 | 7.862853 | 407 | 0.0094 | +++ | 0.53 | 1 | #VALUE! | #VALUE! | 407 | 0.1156 | 2.948847 | 0.5 | 1 | 5.897694 | 0.00605745 | 407 | 0.0094 | +++ | 0.47 | 1 | #VALUE! | #VALUE! | 407 | 16.0281 | 0.808706 | 0.1 | 1 | 8.08706 | 0.01106453 | 407 | 32.8156 | 0.500356 | 0.105 | 1 | 4.765295 | 0.4611485 | 407 | 0.0906 | +++ | 0.54 | 1 | #VALUE! | #VALUE! | 407 | 20.3063 | 0.705534 | 0.575 | 1 | 1.227016 | 12.05464 | 407 | 0.0344 | +++ | 0.51 | 1 | #VALUE! | #VALUE! | 407 | 3.5188 | 1.476579 | 0.28 | 1 | 5.273496 | 0.0789613 | 407 | 15.1625 | 0.829647 | 0.56 | 1 | 1.4815125 | 7.900766 | 407 | 0.0125 | +++ | 0.57 | 1 | #VALUE! | #VALUE! | 407 | 0.625 | 2.411728 | 0.605 | 1 | 3.986327 | 0.1294316 | 407 | 26.2094 | 0.538211 | 0.635 | 1 | 0.8475764 | 19.23541 | 407 | 1.5844 | 1.760075 | 0.63 | 1 | 2.79377 | 0.5635557 | 407 | 0.0906 | 2.961082 | 0.635 | 1 | 4.663121 | 0.01651741 | 407 | 5.7938 | 1.192761 | 0.46 | 1 | 2.592959 | 1.428451 | 407 | 0.0094 | +++ | 0.64 | 1 | #VALUE! | #VALUE! | 407 | 2.2563 | 1.646012 | 0.325 | 1 | 5.064652 | 0.07390949 | 407 | 16.0063 | 0.816108 | 0.635 | 1 | 1.285209 | 10.01297 | 407 | 0 | +++ | 0.625 | 1 | #VALUE! | #VALUE! | 407 | 0.0594 | +++ | 0.635 | 1 | #VALUE! | #VALUE! | 407 | 13.2594 | 0.859433 | 0.41 | 1 | 2.096178 | 3.849571 | 407 | 0.1938 | 2.660052 | 0.64 | 1 | 4.15633125 | 0.04340382 | 407 | 19.4094 | 0.719963 | 0.58 | 1 | 1.241316 | 11.52369
407.5 | 89.1313 | 0.048238 | 0.1 | 1 | 0.48238 | 57.74106 | 407.5 | 61.65 | 0.20866 | 1.245 | 1 | 0.1675984 | 64.23414 | 407.5 | 89.8469 | 0.04511 | 0.45 | 1 | 0.1002444 | 85.02732 | 407.5 | 0.0063 | +++ | 0.53 | 1 | #VALUE! | #VALUE! | 407.5 | 0.1156 | 2.961082 | 0.515 | 1 | 5.749674 | 0.007110298 | 407.5 | 2.6031 | 1.577267 | 0.58 | 1 | 2.719426 | 0.8307255 | 407.5 | 31.0188 | 0.51326 | 0.605 | 1 | 0.8483636 | 22.18663 | 407.5 | 15.4656 | 0.825268 | 0.57 | 1 | 1.447839 | 8.298275 | 407.5 | 0.0094 | +++ | 0.53 | 1 | #VALUE! | #VALUE! | 407.5 | 0.1281 | 2.914085 | 0.5 | 1 | 5.82817 | 0.006949893 | 407.5 | 0.0094 | +++ | 0.47 | 1 | #VALUE! | #VALUE! | 407.5 | 16.6438 | 0.791743 | 0.1 | 1 | 7.91743 | 0.01338462 | 407.5 | 33.6344 | 0.489329 | 0.105 | 1 | 4.660276 | 0.5192355 | 407.5 | 0.1 | 2.986636 | 0.54 | 1 | 5.530807 | 0.00785381 | 407.5 | 20.9594 | 0.691702 | 0.575 | 1 | 1.20296 | 12.5702 | 407.5 | 0.0344 | +++ | 0.51 | 1 | #VALUE! | #VALUE! | 407.5 | 3.7625 | 1.446344 | 0.28 | 1 | 5.165514 | 0.09125599 | 407.5 | 15.7875 | 0.812215 | 0.56 | 1 | 1.450384 | 8.339886 | 407.5 | 0.0125 | +++ | 0.57 | 1 | #VALUE! | #VALUE! | 407.5 | 0.6844 | 2.371611 | 0.605 | 1 | 3.920018 | 0.1454941 | 407.5 | 26.9313 | 0.526376 | 0.635 | 1 | 0.8289386 | 19.90014 | 407.5 | 1.7281 | 1.723395 | 0.63 | 1 | 2.735548 | 0.6280534 | 407.5 | 0.1063 | 2.914085 | 0.635 | 1 | 4.58911 | 0.01991036 | 407.5 | 6.1187 | 1.169492 | 0.46 | 1 | 2.542374 | 1.55033 | 407.5 | 0.0125 | +++ | 0.64 | 1 | #VALUE! | #VALUE! | 407.5 | 2.4438 | 1.610834 | 0.325 | 1 | 4.956412 | 0.0861191 | 407.5 | 16.625 | 0.799201 | 0.635 | 1 | 1.258584 | 10.50157 | 407.5 | 0 | +++ | 0.625 | 1 | #VALUE! | #VALUE! | 407.5 | 0.0656 | +++ | 0.635 | 1 | #VALUE! | #VALUE! | 407.5 | 13.8094 | 0.842298 | 0.41 | 1 | 2.054385 | 4.109339 | 407.5 | 0.225 | 2.607523 | 0.64 | 1 | 4.074255 | 0.05190259 | 407.5 | 20.0813 | 0.704708 | 0.58 | 1 | 1.215014 | 12.05504
408 | 89.1344 | 0.048222 | 0.1 | 1 | 0.48222 | 57.75139 | 408 | 61.4906 | 0.209891 | 1.245 | 1 | 0.1685871 | 64.08358 | 408 | 89.8188 | 0.04526 | 0.45 | 1 | 0.1005778 | 84.98515 | 408 | 0.0063 | +++ | 0.53 | 1 | #VALUE! | #VALUE! | 408 | 0.1281 | 2.90309 | 0.515 | 1 | 5.637068 | 0.008321423 | 408 | 2.8156 | 1.544204 | 0.58 | 1 | 2.662421 | 0.9203131 | 408 | 31.7437 | 0.503416 | 0.605 | 1 | 0.8320926 | 22.85152 | 408 | 16.0906 | 0.808357 | 0.57 | 1 | 1.41817 | 8.744475 | 408 | 0.0094 | +++ | 0.53 | 1 | #VALUE! | #VALUE! | 408 | 0.1437 | 2.851937 | 0.5 | 1 | 5.703874 | 0.008296144 | 408 | 0.0094 | +++ | 0.47 | 1 | #VALUE! | #VALUE! | 408 | 17.2531 | 0.775418 | 0.1 | 1 | 7.75418 | 0.0160705 | 408 | 34.4375 | 0.478658 | 0.105 | 1 | 4.558648 | 0.5822569 | 408 | 0.1125 | 2.936948 | 0.54 | 1 | 5.438793 | 0.009217544 | 408 | 21.6031 | 0.678104 | 0.575 | 1 | 1.179311 | 13.08713 | 408 | 0.0375 | +++ | 0.51 | 1 | #VALUE! | #VALUE! | 408 | 4.0125 | 1.417369 | 0.28 | 1 | 5.062032 | 0.1048475 | 408 | 16.4 | 0.795456 | 0.56 | 1 | 1.420457 | 8.778277 | 408 | 0.0125 | +++ | 0.57 | 1 | #VALUE! | #VALUE! | 408 | 0.7438 | 2.331964 | 0.605 | 1 | 3.854486 | 0.1622682 | 408 | 27.6406 | 0.514944 | 0.635 | 1 | 0.8109354 | 20.55891 | 408 | 1.8688 | 1.687585 | 0.63 | 1 | 2.678706 | 0.6936243 | 408 | 0.1219 | 2.861697 | 0.635 | 1 | 4.506609 | 0.02353029 | 408 | 6.4562 | 1.146644 | 0.46 | 1 | 2.492704 | 1.680314 | 408 | 0.0125 | +++ | 0.64 | 1 | #VALUE! | #VALUE! | 408 | 2.6375 | 1.577267 | 0.325 | 1 | 4.853129 | 0.09965603 | 408 | 17.2344 | 0.782681 | 0.635 | 1 | 1.232569 | 10.99037 | 408 | 0 | +++ | 0.625 | 1 | #VALUE! | #VALUE! | 408 | 0.0781 | +++ | 0.635 | 1 | #VALUE! | #VALUE! | 408 | 14.3563 | 0.82554 | 0.41 | 1 | 2.013512 | 4.376357 | 408 | 0.2563 | 2.546109 | 0.64 | 1 | 3.978295 | 0.06120093 | 408 | 20.7375 | 0.689838 | 0.58 | 1 | 1.189376 | 12.58374
408.5 | 89.1406 | 0.048131 | 0.1 | 1 | 0.48131 | 57.80272 | 408.5 | 61.3219 | 0.211103 | 1.245 | 1 | 0.1695606 | 63.92301 | 408.5 | 89.8 | 0.045366 | 0.45 | 1 | 0.1008133 | 84.95635 | 408.5 | 0.0063 | +++ | 0.53 | 1 | #VALUE! | #VALUE! | 408.5 | 0.1469 | 2.842392 | 0.515 | 1 | 5.519208 | 0.01010405 | 408.5 | 3.0406 | 1.511273 | 0.58 | 1 | 2.605643 | 1.017842 | 408.5 | 32.4781 | 0.493833 | 0.605 | 1 | 0.8162529 | 23.52694 | 408.5 | 16.7219 | 0.791659 | 0.57 | 1 | 1.388875 | 9.202754 | 408.5 | 0.0094 | +++ | 0.53 | 1 | #VALUE! | #VALUE! | 408.5 | 0.1625 | 2.79758 | 0.5 | 1 | 5.59516 | 0.009905578 | 408.5 | 0.0094 | +++ | 0.47 | 1 | #VALUE! | #VALUE! | 408.5 | 17.875 | 0.759451 | 0.1 | 1 | 7.59451 | 0.01922284 | 408.5 | 35.2313 | 0.468122 | 0.105 | 1 | 4.458305 | 0.6516499 | 408.5 | 0.1281 | 2.871682 | 0.54 | 1 | 5.31793 | 0.01109577 | 408.5 | 22.2563 | 0.664856 | 0.575 | 1 | 1.156271 | 13.61551 | 408.5 | 0.0406 | +++ | 0.51 | 1 | #VALUE! | #VALUE! | 408.5 | 4.2813 | 1.387879 | 0.28 | 1 | 4.956711 | 0.1206846 | 408.5 | 17.0219 | 0.778749 | 0.56 | 1 | 1.390623 | 9.231546 | 408.5 | 0.0125 | +++ | 0.57 | 1 | #VALUE! | #VALUE! | 408.5 | 0.8094 | 2.295635 | 0.605 | 1 | 3.794438 | 0.1808179 | 408.5 | 28.3531 | 0.503806 | 0.635 | 1 | 0.7933953 | 21.22431 | 408.5 | 2.025 | 1.65328 | 0.63 | 1 | 2.624254 | 0.7668959 | 408.5 | 0.1406 | 2.814954 | 0.635 | 1 | 4.432998 | 0.02787902 | 408.5 | 6.8 | 1.124396 | 0.46 | 1 | 2.444339 | 1.816623 | 408.5 | 0.0125 | +++ | 0.64 | 1 | #VALUE! | #VALUE! | 408.5 | 2.8469 | 1.543729 | 0.325 | 1 | 4.749935 | 0.1153279 | 408.5 | 17.8531 | 0.766607 | 0.635 | 1 | 1.207255 | 11.4906 | 408.5 | 0.0031 | +++ | 0.625 | 1 | #VALUE! | #VALUE! | 408.5 | 0.0906 | 2.973671 | 0.635 | 1 | 4.682946 | 0.01639832 | 408.5 | 14.9063 | 0.809143 | 0.41 | 1 | 1.97352 | 4.652513 | 408.5 | 0.2969 | 2.492313 | 0.64 | 1 | 3.894239 | 0.07307376 | 408.5 | 21.4094 | 0.675203 | 0.58 | 1 | 1.164143 | 13.12987
409 | 89.1469 | 0.048041 | 0.1 | 1 | 0.48041 | 57.85365 | 409 | 61.1438 | 0.212385 | 1.245 | 1 | 0.1705904 | 63.75344 | 409 | 89.7687 | 0.045426 | 0.45 | 1 | 0.1009467 | 84.92051 | 409 | 0.0063 | +++ | 0.53 | 1 | #VALUE! | #VALUE! | 409 | 0.1688 | 2.780874 | 0.515 | 1 | 5.399755 | 0.01230288 | 409 | 3.2719 | 1.479025 | 0.58 | 1 | 2.550043 | 1.121148 | 409 | 33.1781 | 0.484499 | 0.605 | 1 | 0.8008248 | 24.18093 | 409 | 17.3406 | 0.775418 | 0.57 | 1 | 1.360382 | 9.660893 | 409 | 0.0063 | +++ | 0.53 | 1 | #VALUE! | #VALUE! | 409 | 0.1906 | 2.741722 | 0.5 | 1 | 5.483444 | 0.01228593 | 409 | 0.0063 | +++ | 0.47 | 1 | #VALUE! | #VALUE! | 409 | 18.5094 | 0.744275 | 0.1 | 1 | 7.44275 | 0.02281821 | 409 | 36.0344 | 0.458109 | 0.105 | 1 | 4.362943 | 0.7258878 | 409 | 0.1469 | 2.814954 | 0.54 | 1 | 5.212878 | 0.01335416 | 409 | 22.9156 | 0.65206 | 0.575 | 1 | 1.134017 | 14.15206 | 409 | 0.0469 | +++ | 0.51 | 1 | #VALUE! | #VALUE! | 409 | 4.5625 | 1.359954 | 0.28 | 1 | 4.856979 | 0.1381861 | 409 | 17.6594 | 0.762739 | 0.56 | 1 | 1.362034 | 9.69852 | 409 | 0.0125 | +++ | 0.57 | 1 | #VALUE! | #VALUE! | 409 | 0.875 | 2.259637 | 0.605 | 1 | 3.734937 | 0.2001213 | 409 | 29.0687 | 0.493157 | 0.635 | 1 | 0.7766252 | 21.89359 | 409 | 2.1938 | 1.619224 | 0.63 | 1 | 2.570197 | 0.8476075 | 409 | 0.1656 | 2.764787 | 0.635 | 1 | 4.353995 | 0.03379683 | 409 | 7.1563 | 1.103061 | 0.46 | 1 | 2.397959 | 1.960296 | 409 | 0.0156 | +++ | 0.64 | 1 | #VALUE! | #VALUE! | 409 | 3.0625 | 1.511714 | 0.325 | 1 | 4.651428 | 0.1325915 | 409 | 18.4781 | 0.751184 | 0.635 | 1 | 1.182967 | 11.99876 | 409 | 0.0031 | +++ | 0.625 | 1 | #VALUE! | #VALUE! | 409 | 0.1031 | 2.914085 | 0.635 | 1 | 4.58911 | 0.01931099 | 409 | 15.4719 | 0.793511 | 0.41 | 1 | 1.935393 | 4.938906 | 409 | 0.3344 | 2.440692 | 0.64 | 1 | 3.81358125 | 0.08472821 | 409 | 22.0781 | 0.661419 | 0.58 | 1 | 1.140378 | 13.6758
409.5 | 89.175 | 0.04795 | 0.1 | 1 | 0.4795 | 57.9193 | 409.5 | 60.975 | 0.213759 | 1.245 | 1 | 0.171694 | 63.59463 | 409.5 | 89.7656 | 0.045471 | 0.45 | 1 | 0.1010467 | 84.91291 | 409.5 | 0.0063 | +++ | 0.53 | 1 | #VALUE! | #VALUE! | 409.5 | 0.1906 | 2.726999 | 0.515 | 1 | 5.295144 | 0.01461476 | 409.5 | 3.5156 | 1.447484 | 0.58 | 1 | 2.495662 | 1.232485 | 409.5 | 33.8875 | 0.475361 | 0.605 | 1 | 0.7857207 | 24.84575 | 409.5 | 17.9813 | 0.759373 | 0.57 | 1 | 1.332233 | 10.13984 | 409.5 | 0.0063 | +++ | 0.53 | 1 | #VALUE! | #VALUE! | 409.5 | 0.2188 | 2.672641 | 0.5 | 1 | 5.345282 | 0.01511242 | 409.5 | 0.0063 | +++ | 0.47 | 1 | #VALUE! | #VALUE! | 409.5 | 19.1594 | 0.729176 | 0.1 | 1 | 7.29176 | 0.02705751 | 409.5 | 36.8438 | 0.448207 | 0.105 | 1 | 4.268638 | 0.8075553 | 409.5 | 0.1688 | 2.756962 | 0.54 | 1 | 5.105485 | 0.01612211 | 409.5 | 23.5938 | 0.639395 | 0.575 | 1 | 1.111991 | 14.70794 | 409.5 | 0.05 | +++ | 0.51 | 1 | #VALUE! | #VALUE! | 409.5 | 4.8563 | 1.332547 | 0.28 | 1 | 4.759096 | 0.1578243 | 409.5 | 18.3063 | 0.746995 | 0.56 | 1 | 1.33392 | 10.17894 | 409.5 | 0.0156 | +++ | 0.57 | 1 | #VALUE! | #VALUE! | 409.5 | 0.9469 | 2.221849 | 0.605 | 1 | 3.672478 | 0.221975 | 409.5 | 29.7969 | 0.482639 | 0.635 | 1 | 0.7600614 | 22.57813 | 409.5 | 2.375 | 1.585549 | 0.63 | 1 | 2.516744 | 0.9359455 | 409.5 | 0.1938 | 2.726999 | 0.635 | 1 | 4.294487 | 0.04042058 | 409.5 | 7.525 | 1.082232 | 0.46 | 1 | 2.352678 | 2.112315 | 409.5 | 0.0187 | +++ | 0.64 | 1 | #VALUE! | #VALUE! | 409.5 | 3.3 | 1.479435 | 0.325 | 1 | 4.552108 | 0.1527809 | 409.5 | 19.1188 | 0.736068 | 0.635 | 1 | 1.159162 | 12.52314 | 409.5 | 0.0031 | +++ | 0.625 | 1 | #VALUE! | #VALUE! | 409.5 | 0.1219 | 2.881901 | 0.635 | 1 | 4.538427 | 0.02325861 | 409.5 | 16.0531 | 0.778016 | 0.41 | 1 | 1.8976 | 5.239982 | 409.5 | 0.375 | 2.39456 | 0.64 | 1 | 3.7415 | 0.09751303 | 409.5 | 22.7563 | 0.647757 | 0.58 | 1 | 1.116822 | 14.23604
410 | 89.2 | 0.047874 | 0.1 | 1 | 0.47874 | 57.97518 | 410 | 60.7906 | 0.215227 | 1.245 | 1 | 0.1728731 | 63.42062 | 410 | 89.7563 | 0.045607 | 0.45 | 1 | 0.1013489 | 84.89 | 410 | 0.0063 | +++ | 0.53 | 1 | #VALUE! | #VALUE! | 410 | 0.2188 | 2.653892 | 0.515 | 1 | 5.153188 | 0.01797284 | 410 | 3.7813 | 1.415952 | 0.58 | 1 | 2.441297 | 1.35625 | 410 | 34.5813 | 0.466212 | 0.605 | 1 | 0.7705983 | 25.50633 | 410 | 18.6188 | 0.743974 | 0.57 | 1 | 1.305218 | 10.62201 | 410 | 0.0063 | +++ | 0.53 | 1 | #VALUE! | #VALUE! | 410 | 0.25 | 2.613055 | 0.5 | 1 | 5.22611 | 0.01832756 | 410 | 0.0063 | +++ | 0.47 | 1 | #VALUE! | #VALUE! | 410 | 19.8281 | 0.714794 | 0.1 | 1 | 7.14794 | 0.03187141 | 410 | 37.6719 | 0.438675 | 0.105 | 1 | 4.177857 | 0.8955944 | 410 | 0.1969 | 2.71982 | 0.54 | 1 | 5.036704 | 0.01941046 | 410 | 24.2844 | 0.627203 | 0.575 | 1 | 1.090788 | 15.27549 | 410 | 0.0594 | +++ | 0.51 | 1 | #VALUE! | #VALUE! | 410 | 5.1719 | 1.306218 | 0.28 | 1 | 4.665064 | 0.1798547 | 410 | 18.9781 | 0.731802 | 0.56 | 1 | 1.306789 | 10.67921 | 410 | 0.0156 | +++ | 0.57 | 1 | #VALUE! | #VALUE! | 410 | 1.0281 | 2.191283 | 0.605 | 1 | 3.621955 | 0.2458681 | 410 | 30.5344 | 0.472531 | 0.635 | 1 | 0.7441433 | 23.27178 | 410 | 2.5688 | 1.552842 | 0.63 | 1 | 2.464829 | 1.031952 | 410 | 0.2156 | 2.672641 | 0.635 | 1 | 4.208883 | 0.04639457 | 410 | 7.9063 | 1.061731 | 0.46 | 1 | 2.308111 | 2.273408 | 410 | 0.0219 | +++ | 0.64 | 1 | #VALUE! | #VALUE! | 410 | 3.5563 | 1.448626 | 0.325 | 1 | 4.457311 | 0.1755267 | 410 | 19.7781 | 0.721604 | 0.635 | 1 | 1.136384 | 13.06315 | 410 | 0.0031 | +++ | 0.625 | 1 | #VALUE! | #VALUE! | 410 | 0.1406 | 2.823909 | 0.635 | 1 | 4.447101 | 0.02773589 | 410 | 16.6531 | 0.763132 | 0.41 | 1 | 1.861298 | 5.553514 | 410 | 0.4219 | 2.346787 | 0.64 | 1 | 3.666855 | 0.1126968 | 410 | 23.4563 | 0.634688 | 0.58 | 1 | 1.09429 | 14.81348
410.5 | 89.225 | 0.047753 | 0.1 | 1 | 0.47753 | 58.05462 | 410.5 | 60.5813 | 0.216767 | 1.245 | 1 | 0.17411 | 63.22142 | 410.5 | 89.7438 | 0.045667 | 0.45 | 1 | 0.1014822 | 84.87196 | 410.5 | 0.0063 | +++ | 0.53 | 1 | #VALUE! | #VALUE! | 410.5 | 0.25 | 2.596665 | 0.515 | 1 | 5.042068 | 0.0216728 | 410.5 | 4.0531 | 1.384576 | 0.58 | 1 | 2.3872 | 1.487145 | 410.5 | 35.2844 | 0.457213 | 0.605 | 1 | 0.755724 | 26.17828 | 410.5 | 19.2688 | 0.728304 | 0.57 | 1 | 1.277726 | 11.12355 | 410.5 | 0.0063 | +++ | 0.53 | 1 | #VALUE! | #VALUE! | 410.5 | 0.2813 | 2.550907 | 0.5 | 1 | 5.101814 | 0.02194446 | 410.5 | 0.0063 | +++ | 0.47 | 1 | #VALUE! | #VALUE! | 410.5 | 20.5063 | 0.700397 | 0.1 | 1 | 7.00397 | 0.03752151 | 410.5 | 38.5 | 0.429275 | 0.105 | 1 | 4.088333 | 0.9916351 | 410.5 | 0.225 | 2.672641 | 0.54 | 1 | 4.949335 | 0.02309015 | 410.5 | 24.9906 | 0.615009 | 0.575 | 1 | 1.069581 | 15.86202 | 410.5 | 0.0656 | +++ | 0.51 | 1 | #VALUE! | #VALUE! | 410.5 | 5.4969 | 1.280099 | 0.28 | 1 | 4.571782 | 0.2044363 | 410.5 | 19.6688 | 0.716699 | 0.56 | 1 | 1.27982 | 11.19999 | 410.5 | 0.0187 | +++ | 0.57 | 1 | #VALUE! | #VALUE! | 410.5 | 1.1094 | 2.156845 | 0.605 | 1 | 3.565033 | 0.2713438 | 410.5 | 31.2719 | 0.462456 | 0.635 | 1 | 0.7282772 | 23.97229 | 410.5 | 2.7813 | 1.520623 | 0.63 | 1 | 2.413687 | 1.138662 | 410.5 | 0.25 | 2.613055 | 0.635 | 1 | 4.115047 | 0.05567152 | 410.5 | 8.3094 | 1.041854 | 0.46 | 1 | 2.2649 | 2.445725 | 410.5 | 0.0219 | +++ | 0.64 | 1 | #VALUE! | #VALUE! | 410.5 | 3.8188 | 1.418079 | 0.325 | 1 | 4.36332 | 0.2008283 | 410.5 | 20.4437 | 0.707398 | 0.635 | 1 | 1.114013 | 13.61348 | 410.5 | 0.0031 | +++ | 0.625 | 1 | #VALUE! | #VALUE! | 410.5 | 0.1594 | 2.772756 | 0.635 | 1 | 4.366545 | 0.03238282 | 410.5 | 17.2594 | 0.748438 | 0.41 | 1 | 1.825459 | 5.878704 | 410.5 | 0.475 | 2.298324 | 0.64 | 1 | 3.59113125 | 0.1303871 | 410.5 | 24.1625 | 0.621772 | 0.58 | 1 | 1.072021 | 15.40286
411 | 89.2469 | 0.047692 | 0.1 | 1 | 0.47692 | 58.10076 | 411 | 60.3656 | 0.218447 | 1.245 | 1 | 0.1754594 | 63.01715 | 411 | 89.7313 | 0.045848 | 0.45 | 1 | 0.1018844 | 84.84136 | 411 | 0.0063 | +++ | 0.53 | 1 | #VALUE! | #VALUE! | 411 | 0.2844 | 2.546109 | 0.515 | 1 | 4.943901 | 0.02585722 | 411 | 4.3531 | 1.35378 | 0.58 | 1 | 2.334103 | 1.633238 | 411 | 35.9969 | 0.448359 | 0.605 | 1 | 0.7410893 | 26.86173 | 411 | 19.9469 | 0.713039 | 0.57 | 1 | 1.250946 | 11.64838 | 411 | 0.0063 | +++ | 0.53 | 1 | #VALUE! | #VALUE! | 411 | 0.3156 | 2.49655 | 0.5 | 1 | 4.9931 | 0.02599556 | 411 | 0.0063 | +++ | 0.47 | 1 | #VALUE! | #VALUE! | 411 | 21.1938 | 0.686001 | 0.1 | 1 | 6.86001 | 0.04414391 | 411 | 39.3281 | 0.419931 | 0.105 | 1 | 3.999343 | 1.096943 | 411 | 0.2531 | 2.618659 | 0.54 | 1 | 4.849369 | 0.02719614 | 411 | 25.7031 | 0.602821 | 0.575 | 1 | 1.048384 | 16.46189 | 411 | 0.075 | +++ | 0.51 | 1 | #VALUE! | #VALUE! | 411 | 5.8375 | 1.253755 | 0.28 | 1 | 4.477696 | 0.2323202 | 411 | 20.3625 | 0.701693 | 0.56 | 1 | 1.253023 | 11.73252 | 411 | 0.0187 | +++ | 0.57 | 1 | #VALUE! | #VALUE! | 411 | 1.1969 | 2.124939 | 0.605 | 1 | 3.512296 | 0.2989072 | 411 | 32.0156 | 0.452571 | 0.635 | 1 | 0.7127102 | 24.68224 | 411 | 2.9969 | 1.48979 | 0.63 | 1 | 2.364746 | 1.249349 | 411 | 0.2813 | 2.560667 | 0.635 | 1 | 4.032546 | 0.06455659 | 411 | 8.7125 | 1.021991 | 0.46 | 1 | 2.22172 | 2.624867 | 411 | 0.0281 | +++ | 0.64 | 1 | #VALUE! | #VALUE! | 411 | 4.1 | 1.387216 | 0.325 | 1 | 4.268357 | 0.2298901 | 411 | 21.1125 | 0.69324 | 0.635 | 1 | 1.091717 | 14.17371 | 411 | 0.0031 | +++ | 0.625 | 1 | #VALUE! | #VALUE! | 411 | 0.1875 | 2.726999 | 0.635 | 1 | 4.294487 | 0.0391066 | 411 | 17.8719 | 0.733709 | 0.41 | 1 | 1.789534 | 6.217728 | 411 | 0.5375 | 2.249877 | 0.64 | 1 | 3.515433 | 0.1516193 | 411 | 24.8719 | 0.608899 | 0.58 | 1 | 1.049826 | 16.00357
411.5 | 89.2625 | 0.047737 | 0.1 | 1 | 0.47737 | 58.08738 | 411.5 | 60.1344 | 0.220291 | 1.245 | 1 | 0.1769406 | 62.79858 | 411.5 | 89.7094 | 0.046044 | 0.45 | 1 | 0.10232 | 84.80034 | 411.5 | 0.0094 | +++ | 0.53 | 1 | #VALUE! | #VALUE! | 411.5 | 0.3281 | 2.492313 | 0.515 | 1 | 4.839443 | 0.03138056 | 411.5 | 4.6594 | 1.324164 | 0.58 | 1 | 2.283041 | 1.786055 | 411.5 | 36.7031 | 0.439757 | 0.605 | 1 | 0.7268711 | 27.54296 | 411.5 | 20.6219 | 0.698089 | 0.57 | 1 | 1.224718 | 12.17915 | 411.5 | 0.0063 | +++ | 0.53 | 1 | #VALUE! | #VALUE! | 411.5 | 0.3625 | 2.444452 | 0.5 | 1 | 4.888904 | 0.03145546 | 411.5 | 0.0063 | +++ | 0.47 | 1 | #VALUE! | #VALUE! | 411.5 | 21.8875 | 0.672067 | 0.1 | 1 | 6.72067 | 0.05167985 | 411.5 | 40.15 | 0.410958 | 0.105 | 1 | 3.913886 | 1.208881 | 411.5 | 0.2906 | 2.565631 | 0.54 | 1 | 4.751169 | 0.03266846 | 411.5 | 26.4125 | 0.590966 | 0.575 | 1 | 1.027767 | 17.06512 | 411.5 | 0.0906 | +++ | 0.51 | 1 | #VALUE! | #VALUE! | 411.5 | 6.1875 | 1.227541 | 0.28 | 1 | 4.384075 | 0.2634207 | 411.5 | 21.0688 | 0.687056 | 0.56 | 1 | 1.226886 | 12.2799 | 411.5 | 0.0156 | +++ | 0.57 | 1 | #VALUE! | #VALUE! | 411.5 | 1.2844 | 2.09353 | 0.605 | 1 | 3.46038 | 0.3274046 | 411.5 | 32.75 | 0.442907 | 0.635 | 1 | 0.6974913 | 25.38907 | 411.5 | 3.2281 | 1.458655 | 0.63 | 1 | 2.315325 | 1.370565 | 411.5 | 0.3125 | 2.500829 | 0.635 | 1 | 3.938313 | 0.07422641 | 411.5 | 9.1375 | 1.00245 | 0.46 | 1 | 2.179239 | 2.816789 | 411.5 | 0.0375 | +++ | 0.64 | 1 | #VALUE! | #VALUE! | 411.5 | 4.3906 | 1.357783 | 0.325 | 1 | 4.177794 | 0.261703 | 411.5 | 21.775 | 0.679464 | 0.635 | 1 | 1.070022 | 14.73469 | 411.5 | 0.0063 | +++ | 0.625 | 1 | #VALUE! | #VALUE! | 411.5 | 0.2156 | 2.666301 | 0.635 | 1 | 4.198899 | 0.04656395 | 411.5 | 18.4906 | 0.719393 | 0.41 | 1 | 1.754617 | 6.566877 | 411.5 | 0.6031 | 2.201954 | 0.64 | 1 | 3.440553125 | 0.1747723 | 411.5 | 25.5813 | 0.596343 | 0.58 | 1 | 1.028178 | 16.61037
412 | 89.2813 | 0.047874 | 0.1 | 1 | 0.47874 | 58.02802 | 412 | 59.9031 | 0.222256 | 1.245 | 1 | 0.1785189 | 62.58123 | 412 | 89.6875 | 0.046331 | 0.45 | 1 | 0.1029578 | 84.74991 | 412 | 0.0094 | +++ | 0.53 | 1 | #VALUE! | #VALUE! | 412 | 0.3719 | 2.448245 | 0.515 | 1 | 4.753874 | 0.03707698 | 412 | 4.9844 | 1.295635 | 0.58 | 1 | 2.233853 | 1.950517 | 412 | 37.4094 | 0.431578 | 0.605 | 1 | 0.7133521 | 28.2233 | 412 | 21.3031 | 0.68344 | 0.57 | 1 | 1.199018 | 12.72127 | 412 | 0.0063 | +++ | 0.53 | 1 | #VALUE! | #VALUE! | 412 | 0.4031 | 2.39456 | 0.5 | 1 | 4.78912 | 0.03676788 | 412 | 0.0063 | +++ | 0.47 | 1 | #VALUE! | #VALUE! | 412 | 22.575 | 0.65838 | 0.1 | 1 | 6.5838 | 0.06029073 | 412 | 40.9406 | 0.402236 | 0.105 | 1 | 3.830819 | 1.327821 | 412 | 0.325 | 2.509515 | 0.54 | 1 | 4.64725 | 0.03832453 | 412 | 27.1094 | 0.579322 | 0.575 | 1 | 1.007517 | 17.66678 | 412 | 0.1063 | +++ | 0.51 | 1 | #VALUE! | #VALUE! | 412 | 6.5469 | 1.20217 | 0.28 | 1 | 4.293464 | 0.2975114 | 412 | 21.7594 | 0.672705 | 0.56 | 1 | 1.201259 | 12.82623 | 412 | 0.0156 | +++ | 0.57 | 1 | #VALUE! | #VALUE! | 412 | 1.3813 | 2.059546 | 0.605 | 1 | 3.404208 | 0.3600051 | 412 | 33.4719 | 0.433636 | 0.635 | 1 | 0.6828913 | 26.08736 | 412 | 3.4656 | 1.428874 | 0.63 | 1 | 2.268054 | 1.497363 | 412 | 0.3594 | 2.452072 | 0.635 | 1 | 3.861531 | 0.0877926 | 412 | 9.5531 | 0.983358 | 0.46 | 1 | 2.137735 | 3.011652 | 412 | 0.05 | +++ | 0.64 | 1 | #VALUE! | #VALUE! | 412 | 4.6937 | 1.32848 | 0.325 | 1 | 4.087631 | 0.297325 | 412 | 22.4281 | 0.666049 | 0.635 | 1 | 1.048896 | 15.29411 | 412 | 0.0063 | +++ | 0.625 | 1 | #VALUE! | #VALUE! | 412 | 0.2438 | 2.613055 | 0.635 | 1 | 4.115047 | 0.05429086 | 412 | 19.1 | 0.705465 | 0.41 | 1 | 1.720646 | 6.920631 | 412 | 0.6719 | 2.154902 | 0.64 | 1 | 3.367034375 | 0.199932 | 412 | 26.275 | 0.584192 | 0.58 | 1 | 1.007228 | 17.21158
412.5 | 89.3031 | 0.048086 | 0.1 | 1 | 0.48086 | 57.93155 | 412.5 | 59.6625 | 0.224299 | 1.245 | 1 | 0.1801598 | 62.35494 | 412.5 | 89.6594 | 0.046678 | 0.45 | 1 | 0.1037289 | 84.68743 | 412.5 | 0.0094 | +++ | 0.53 | 1 | #VALUE! | #VALUE! | 412.5 | 0.4156 | 2.391207 | 0.515 | 1 | 4.64312 | 0.04372018 | 412.5 | 5.3219 | 1.268109 | 0.58 | 1 | 2.186395 | 2.124517 | 412.5 | 38.1063 | 0.423839 | 0.605 | 1 | 0.7005603 | 28.8947 | 412.5 | 21.9938 | 0.669777 | 0.57 | 1 | 1.175047 | 13.26979 | 412.5 | 0.0063 | +++ | 0.53 | 1 | #VALUE! | #VALUE! | 412.5 | 0.4594 | 2.346787 | 0.5 | 1 | 4.693574 | 0.04395359 | 412.5 | 0.0063 | +++ | 0.47 | 1 | #VALUE! | #VALUE! | 412.5 | 23.2625 | 0.645231 | 0.1 | 1 | 6.45231 | 0.06993169 | 412.5 | 41.7156 | 0.393854 | 0.105 | 1 | 3.75099 | 1.453157 | 412.5 | 0.3719 | 2.452072 | 0.54 | 1 | 4.540874 | 0.04605438 | 412.5 | 27.8 | 0.568134 | 0.575 | 1 | 0.9880591 | 18.26727 | 412.5 | 0.1219 | 2.961082 | 0.51 | 1 | 5.806043 | 0.007086843 | 412.5 | 6.9094 | 1.177995 | 0.28 | 1 | 4.207125 | 0.3341226 | 412.5 | 22.4469 | 0.65906 | 0.56 | 1 | 1.176893 | 13.3741 | 412.5 | 0.0156 | +++ | 0.57 | 1 | #VALUE! | #VALUE! | 412.5 | 1.4781 | 2.030934 | 0.605 | 1 | 3.356916 | 0.3924978 | 412.5 | 34.1781 | 0.424776 | 0.635 | 1 | 0.6689386 | 26.77377 | 412.5 | 3.7031 | 1.399299 | 0.63 | 1 | 2.22111 | 1.628012 | 412.5 | 0.4 | 2.404779 | 0.635 | 1 | 3.787054 | 0.1004028 | 412.5 | 9.975 | 0.965071 | 0.46 | 1 | 2.09798 | 3.212895 | 412.5 | 0.0625 | +++ | 0.64 | 1 | #VALUE! | #VALUE! | 412.5 | 5 | 1.300759 | 0.325 | 1 | 4.002335 | 0.3354983 | 412.5 | 23.075 | 0.653158 | 0.635 | 1 | 1.028595 | 15.85227 | 412.5 | 0.0031 | +++ | 0.625 | 1 | #VALUE! | #VALUE! | 412.5 | 0.2781 | 2.55576 | 0.635 | 1 | 4.024819 | 0.06400248 | 412.5 | 19.7063 | 0.69217 | 0.41 | 1 | 1.68822 | 7.278239 | 412.5 | 0.7438 | 2.10721 | 0.64 | 1 | 3.292515625 | 0.2273445 | 412.5 | 26.9562 | 0.572676 | 0.58 | 1 | 0.9873724 | 17.80567
413 | 89.3219 | 0.048238 | 0.1 | 1 | 0.48238 | 57.86454 | 413 | 59.425 | 0.226282 | 1.245 | 1 | 0.1817526 | 62.13096 | 413 | 89.6375 | 0.04695 | 0.45 | 1 | 0.1043333 | 84.6386 | 413 | 0.0094 | +++ | 0.53 | 1 | #VALUE! | #VALUE! | 413 | 0.4625 | 2.337833 | 0.515 | 1 | 4.539482 | 0.05116205 | 413 | 5.6594 | 1.241514 | 0.58 | 1 | 2.140541 | 2.303179 | 413 | 38.7719 | 0.416305 | 0.605 | 1 | 0.6881074 | 29.54437 | 413 | 22.6656 | 0.656591 | 0.57 | 1 | 1.151914 | 13.81183 | 413 | 0.0031 | +++ | 0.53 | 1 | #VALUE! | #VALUE! | 413 | 0.5125 | 2.298324 | 0.5 | 1 | 4.596648 | 0.05146885 | 413 | 0.0094 | +++ | 0.47 | 1 | #VALUE! | #VALUE! | 413 | 23.9375 | 0.632761 | 0.1 | 1 | 6.32761 | 0.08050768 | 413 | 42.4688 | 0.385894 | 0.105 | 1 | 3.675181 | 1.583255 | 413 | 0.4188 | 2.404779 | 0.54 | 1 | 4.453294 | 0.05399428 | 413 | 28.4813 | 0.557471 | 0.575 | 1 | 0.9695148 | 18.86303 | 413 | 0.1406 | 2.892366 | 0.51 | 1 | 5.671306 | 0.008731866 | 413 | 7.2813 | 1.155096 | 0.28 | 1 | 4.125343 | 0.3734626 | 413 | 23.1281 | 0.646072 | 0.56 | 1 | 1.1537 | 13.9213 | 413 | 0.0156 | +++ | 0.57 | 1 | #VALUE! | #VALUE! | 413 | 1.5719 | 2.001359 | 0.605 | 1 | 3.308031 | 0.4255438 | 413 | 34.8656 | 0.416376 | 0.635 | 1 | 0.6557102 | 27.44452 | 413 | 3.9531 | 1.371931 | 0.63 | 1 | 2.177668 | 1.766081 | 413 | 0.45 | 2.359022 | 0.635 | 1 | 3.714995 | 0.1159634 | 413 | 10.4 | 0.947883 | 0.46 | 1 | 2.060615 | 3.418062 | 413 | 0.075 | +++ | 0.64 | 1 | #VALUE! | #VALUE! | 413 | 5.3187 | 1.274446 | 0.325 | 1 | 3.921372 | 0.3769294 | 413 | 23.7188 | 0.641054 | 0.635 | 1 | 1.009534 | 16.40831 | 413 | 0.0031 | +++ | 0.625 | 1 | #VALUE! | #VALUE! | 413 | 0.3125 | 2.509515 | 0.635 | 1 | 3.951992 | 0.07385675 | 413 | 20.3125 | 0.679594 | 0.41 | 1 | 1.657546 | 7.639133 | 413 | 0.8188 | 2.064241 | 0.64 | 1 | 3.225377 | 0.2563912 | 413 | 27.6281 | 0.561705 | 0.58 | 1 | 0.9684569 | 18.39505
413.5 | 89.3469 | 0.048359 | 0.1 | 1 | 0.48359 | 57.81773 | 413.5 | 59.1781 | 0.228298 | 1.245 | 1 | 0.1833719 | 61.89737 | 413.5 | 89.6094 | 0.047208 | 0.45 | 1 | 0.1049067 | 84.58539 | 413.5 | 0.0063 | +++ | 0.53 | 1 | #VALUE! | #VALUE! | 413.5 | 0.5156 | 2.287666 | 0.515 | 1 | 4.44207 | 0.05979532 | 413.5 | 6.0156 | 1.215784 | 0.58 | 1 | 2.096179 | 2.494182 | 413.5 | 39.4281 | 0.409005 | 0.605 | 1 | 0.6760413 | 30.18794 | 413.5 | 23.3313 | 0.643855 | 0.57 | 1 | 1.12957 | 14.35475 | 413.5 | 0.0031 | +++ | 0.53 | 1 | #VALUE! | #VALUE! | 413.5 | 0.575 | 2.247471 | 0.5 | 1 | 4.494942 | 0.06075802 | 413.5 | 0.0094 | +++ | 0.47 | 1 | #VALUE! | #VALUE! | 413.5 | 24.6187 | 0.620638 | 0.1 | 1 | 6.20638 | 0.09234389 | 413.5 | 43.2156 | 0.378175 | 0.105 | 1 | 3.601667 | 1.720663 | 413.5 | 0.4719 | 2.355931 | 0.54 | 1 | 4.362835 | 0.0634253 | 413.5 | 29.1656 | 0.547208 | 0.575 | 1 | 0.9516661 | 19.46332 | 413.5 | 0.1625 | 2.833052 | 0.51 | 1 | 5.555004 | 0.01068377 | 413.5 | 7.6625 | 1.13279 | 0.28 | 1 | 4.045679 | 0.4162163 | 413.5 | 23.8094 | 0.633519 | 0.56 | 1 | 1.131284 | 14.47344 | 413.5 | 0.0187 | +++ | 0.57 | 1 | #VALUE! | #VALUE! | 413.5 | 1.6719 | 1.973671 | 0.605 | 1 | 3.262266 | 0.4608722 | 413.5 | 35.55 | 0.40824 | 0.635 | 1 | 0.6428976 | 28.11442 | 413.5 | 4.2125 | 1.344681 | 0.63 | 1 | 2.134414 | 1.912331 | 413.5 | 0.5 | 2.314818 | 0.635 | 1 | 3.645383 | 0.132164 | 413.5 | 10.825 | 0.931003 | 0.46 | 1 | 2.02392 | 3.628944 | 413.5 | 0.0844 | 3 | 0.64 | 1 | 4.6875 | 0.01561243 | 413.5 | 5.6437 | 1.248913 | 0.325 | 1 | 3.842809 | 0.4217442 | 413.5 | 24.3563 | 0.62951 | 0.635 | 1 | 0.9913543 | 16.9615 | 413.5 | 0.0031 | +++ | 0.625 | 1 | #VALUE! | #VALUE! | 413.5 | 0.35 | 2.455932 | 0.635 | 1 | 3.867609 | 0.08530693 | 413.5 | 20.9156 | 0.667372 | 0.41 | 1 | 1.627737 | 8.005515 | 413.5 | 0.9031 | 2.02085 | 0.64 | 1 | 3.157578125 | 0.2897751 | 413.5 | 28.2938 | 0.551245 | 0.58 | 1 | 0.9504224 | 18.98151
414 | 89.35 | 0.048359 | 0.1 | 1 | 0.48359 | 57.81974 | 414 | 58.9063 | 0.230277 | 1.245 | 1 | 0.1849614 | 61.63708 | 414 | 89.5875 | 0.047313 | 0.45 | 1 | 0.10514 | 84.55387 | 414 | 0.0094 | +++ | 0.53 | 1 | #VALUE! | #VALUE! | 414 | 0.5813 | 2.237978 | 0.515 | 1 | 4.345588 | 0.07064424 | 414 | 6.3875 | 1.18918 | 0.58 | 1 | 2.05031 | 2.699894 | 414 | 40.0938 | 0.401825 | 0.605 | 1 | 0.6641736 | 30.84187 | 414 | 24.0188 | 0.631016 | 0.57 | 1 | 1.107046 | 14.92156 | 414 | 0.0031 | +++ | 0.53 | 1 | #VALUE! | #VALUE! | 414 | 0.6438 | 2.197654 | 0.5 | 1 | 4.395308 | 0.07150262 | 414 | 0.0125 | +++ | 0.47 | 1 | #VALUE! | #VALUE! | 414 | 25.3313 | 0.608514 | 0.1 | 1 | 6.08514 | 0.1059715 | 414 | 43.9938 | 0.370399 | 0.105 | 1 | 3.52761 | 1.871683 | 414 | 0.5344 | 2.30925 | 0.54 | 1 | 4.276389 | 0.07473928 | 414 | 29.8812 | 0.536854 | 0.575 | 1 | 0.9336591 | 20.09406 | 414 | 0.1844 | 2.780874 | 0.51 | 1 | 5.452694 | 0.01274689 | 414 | 8.0781 | 1.110348 | 0.28 | 1 | 3.965529 | 0.4648577 | 414 | 24.5281 | 0.620978 | 0.56 | 1 | 1.108889 | 15.05798 | 414 | 0.025 | +++ | 0.57 | 1 | #VALUE! | #VALUE! | 414 | 1.7781 | 1.946441 | 0.605 | 1 | 3.217258 | 0.498939 | 414 | 36.2375 | 0.400049 | 0.635 | 1 | 0.6299984 | 28.79337 | 414 | 4.4937 | 1.317629 | 0.63 | 1 | 2.091475 | 2.072656 | 414 | 0.5531 | 2.269622 | 0.635 | 1 | 3.574208 | 0.1500477 | 414 | 11.2687 | 0.914197 | 0.46 | 1 | 1.987385 | 3.852958 | 414 | 0.1 | 2.948847 | 0.64 | 1 | 4.607573 | 0.01903813 | 414 | 5.9969 | 1.222981 | 0.325 | 1 | 3.763018 | 0.4729362 | 414 | 25.0219 | 0.617814 | 0.635 | 1 | 0.9729354 | 17.54256 | 414 | 0.0031 | +++ | 0.625 | 1 | #VALUE! | #VALUE! | 414 | 0.3937 | 2.404779 | 0.635 | 1 | 3.787054 | 0.09882145 | 414 | 21.5531 | 0.654994 | 0.41 | 1 | 1.597546 | 8.397779 | 414 | 1 | 1.978811 | 0.64 | 1 | 3.091892 | 0.3285451 | 414 | 28.9719 | 0.540655 | 0.58 | 1 | 0.9321638 | 19.58605
414.5 | 89.3594 | 0.048268 | 0.1 | 1 | 0.48268 | 57.8732 | 414.5 | 58.6344 | 0.232265 | 1.245 | 1 | 0.1865582 | 61.37658 | 414.5 | 89.5656 | 0.047344 | 0.45 | 1 | 0.1052089 | 84.52999 | 414.5 | 0.0094 | +++ | 0.53 | 1 | #VALUE! | #VALUE! | 414.5 | 0.65 | 2.187087 | 0.515 | 1 | 4.246771 | 0.08287127 | 414.5 | 6.7813 | 1.162727 | 0.58 | 1 | 2.004702 | 2.921783 | 414.5 | 40.7625 | 0.394459 | 0.605 | 1 | 0.6519983 | 31.50742 | 414.5 | 24.725 | 0.618096 | 0.57 | 1 | 1.084379 | 15.51073 | 414.5 | 0.0031 | +++ | 0.53 | 1 | #VALUE! | #VALUE! | 414.5 | 0.7156 | 2.145314 | 0.5 | 1 | 4.290628 | 0.08374759 | 414.5 | 0.0125 | +++ | 0.47 | 1 | #VALUE! | #VALUE! | 414.5 | 26.0625 | 0.596397 | 0.1 | 1 | 5.96397 | 0.121593 | 414.5 | 44.7875 | 0.362667 | 0.105 | 1 | 3.453971 | 2.035262 | 414.5 | 0.5969 | 2.262112 | 0.54 | 1 | 4.189096 | 0.08690063 | 414.5 | 30.6156 | 0.52665 | 0.575 | 1 | 0.915913 | 20.74378 | 414.5 | 0.2094 | 2.726999 | 0.51 | 1 | 5.347057 | 0.01524404 | 414.5 | 8.5094 | 1.087512 | 0.28 | 1 | 3.883971 | 0.5192925 | 414.5 | 25.2688 | 0.608348 | 0.56 | 1 | 1.086336 | 15.66741 | 414.5 | 0.0281 | +++ | 0.57 | 1 | #VALUE! | #VALUE! | 414.5 | 1.8969 | 1.917439 | 0.605 | 1 | 3.169321 | 0.5424493 | 414.5 | 36.9563 | 0.391875 | 0.635 | 1 | 0.617126 | 29.5028 | 414.5 | 4.7938 | 1.290571 | 0.63 | 1 | 2.048525 | 2.24649 | 414.5 | 0.6156 | 2.221849 | 0.635 | 1 | 3.498975 | 0.1716524 | 414.5 | 11.7469 | 0.897481 | 0.46 | 1 | 1.951046 | 4.096057 | 414.5 | 0.1125 | 2.90309 | 0.64 | 1 | 4.536078125 | 0.02197631 | 414.5 | 6.3813 | 1.196799 | 0.325 | 1 | 3.682458 | 0.5313748 | 414.5 | 25.6969 | 0.606206 | 0.635 | 1 | 0.9546551 | 18.1364 | 414.5 | 0.0063 | +++ | 0.625 | 1 | #VALUE! | #VALUE! | 414.5 | 0.4438 | 2.359022 | 0.635 | 1 | 3.714995 | 0.1143656 | 414.5 | 22.2063 | 0.64272 | 0.41 | 1 | 1.56761 | 8.806466 | 414.5 | 1.1062 | 1.938124 | 0.64 | 1 | 3.02831875 | 0.3718503 | 414.5 | 29.6844 | 0.529948 | 0.58 | 1 | 0.9137034 | 20.22392
415 | 89.3531 | 0.048131 | 0.1 | 1 | 0.48131 | 57.94052 | 415 | 58.3375 | 0.234308 | 1.245 | 1 | 0.1881992 | 61.09035 | 415 | 89.5344 | 0.047253 | 0.45 | 1 | 0.1050067 | 84.50995 | 415 | 0.0094 | +++ | 0.53 | 1 | #VALUE! | #VALUE! | 415 | 0.7281 | 2.137794 | 0.515 | 1 | 4.151056 | 0.09723941 | 415 | 7.2063 | 1.136677 | 0.58 | 1 | 1.959788 | 3.164024 | 415 | 41.4313 | 0.387216 | 0.605 | 1 | 0.6400264 | 32.17617 | 415 | 25.4312 | 0.60522 | 0.57 | 1 | 1.061789 | 16.10947 | 415 | 0.0063 | +++ | 0.53 | 1 | #VALUE! | #VALUE! | 415 | 0.7969 | 2.095217 | 0.5 | 1 | 4.190434 | 0.0980534 | 415 | 0.0094 | +++ | 0.47 | 1 | #VALUE! | #VALUE! | 415 | 26.8094 | 0.584244 | 0.1 | 1 | 5.84244 | 0.1395345 | 415 | 45.5875 | 0.354977 | 0.105 | 1 | 3.380733 | 2.211956 | 415 | 0.6687 | 2.210684 | 0.54 | 1 | 4.093859 | 0.1017135 | 415 | 31.3625 | 0.51619 | 0.575 | 1 | 0.8977217 | 21.41478 | 415 | 0.2438 | 2.660052 | 0.51 | 1 | 5.215788 | 0.01892743 | 415 | 8.9688 | 1.065186 | 0.28 | 1 | 3.804236 | 0.5796691 | 415 | 26.025 | 0.59554 | 0.56 | 1 | 1.063464 | 16.29948 | 415 | 0.0375 | +++ | 0.57 | 1 | #VALUE! | #VALUE! | 415 | 2.0188 | 1.890253 | 0.605 | 1 | 3.124385 | 0.587647 | 415 | 37.6844 | 0.383689 | 0.635 | 1 | 0.6042346 | 30.22594 | 415 | 5.1188 | 1.263853 | 0.63 | 1 | 2.006116 | 2.43673 | 415 | 0.6844 | 2.174736 | 0.635 | 1 | 3.424781 | 0.196075 | 415 | 12.2375 | 0.880765 | 0.46 | 1 | 1.914707 | 4.351687 | 415 | 0.1281 | 2.851937 | 0.64 | 1 | 4.456152 | 0.02575417 | 415 | 6.7781 | 1.1713 | 0.325 | 1 | 3.604 | 0.5951135 | 415 | 26.3844 | 0.594686 | 0.635 | 1 | 0.9365134 | 18.74535 | 415 | 0.0063 | +++ | 0.625 | 1 | #VALUE! | #VALUE! | 415 | 0.5031 | 2.306493 | 0.635 | 1 | 3.632272 | 0.1336213 | 415 | 22.875 | 0.630436 | 0.41 | 1 | 1.537649 | 9.233441 | 415 | 1.225 | 1.89449 | 0.64 | 1 | 2.960140625 | 0.422017 | 415 | 30.3938 | 0.519454 | 0.58 | 1 | 0.8956103 | 20.86519
415.5 | 89.3563 | 0.047965 | 0.1 | 1 | 0.47965 | 58.02922 | 415.5 | 58.05 | 0.236385 | 1.245 | 1 | 0.1898675 | 60.81413 | 415.5 | 89.5125 | 0.047147 | 0.45 | 1 | 0.1047711 | 84.50022 | 415.5 | 0.0125 | +++ | 0.53 | 1 | #VALUE! | #VALUE! | 415.5 | 0.8125 | 2.088509 | 0.515 | 1 | 4.055357 | 0.1136664 | 415.5 | 7.6406 | 1.111224 | 0.58 | 1 | 1.915903 | 3.417115 | 415.5 | 42.1125 | 0.380092 | 0.605 | 1 | 0.6282512 | 32.85768 | 415.5 | 26.1656 | 0.592609 | 0.57 | 1 | 1.039665 | 16.73311 | 415.5 | 0.0063 | +++ | 0.53 | 1 | #VALUE! | #VALUE! | 415.5 | 0.8938 | 2.047268 | 0.5 | 1 | 4.094536 | 0.115378 | 415.5 | 0.0125 | +++ | 0.47 | 1 | #VALUE! | #VALUE! | 415.5 | 27.5531 | 0.572017 | 0.1 | 1 | 5.72017 | 0.160087 | 415.5 | 46.3781 | 0.34727 | 0.105 | 1 | 3.307333 | 2.403111 | 415.5 | 0.7438 | 2.162727 | 0.54 | 1 | 4.00505 | 0.1178543 | 415.5 | 32.1063 | 0.505976 | 0.575 | 1 | 0.8799583 | 22.08878 | 415.5 | 0.2844 | 2.596665 | 0.51 | 1 | 5.0915 | 0.02346586 | 415.5 | 9.4313 | 1.042752 | 0.28 | 1 | 3.724114 | 0.6457594 | 415.5 | 26.7781 | 0.583048 | 0.56 | 1 | 1.041157 | 16.93657 | 415.5 | 0.0406 | +++ | 0.57 | 1 | #VALUE! | #VALUE! | 415.5 | 2.15 | 1.862685 | 0.605 | 1 | 3.078818 | 0.6372041 | 415.5 | 38.3969 | 0.375525 | 0.635 | 1 | 0.591378 | 30.94229 | 415.5 | 5.4437 | 1.237509 | 0.63 | 1 | 1.9643 | 2.6318 | 415.5 | 0.7594 | 2.128573 | 0.635 | 1 | 3.352083 | 0.2234121 | 415.5 | 12.7312 | 0.864073 | 0.46 | 1 | 1.87842 | 4.616834 | 415.5 | 0.15 | 2.80618 | 0.64 | 1 | 4.38465625 | 0.03094338 | 415.5 | 7.1875 | 1.145504 | 0.325 | 1 | 3.524628 | 0.6657905 | 415.5 | 27.0656 | 0.583204 | 0.635 | 1 | 0.9184315 | 19.35665 | 415.5 | 0.0031 | +++ | 0.625 | 1 | #VALUE! | #VALUE! | 415.5 | 0.5656 | 2.259637 | 0.635 | 1 | 3.558483 | 0.1543219 | 415.5 | 23.5406 | 0.618265 | 0.41 | 1 | 1.507963 | 9.669999 | 415.5 | 1.3438 | 1.853872 | 0.64 | 1 | 2.896675 | 0.4736429 | 415.5 | 31.1 | 0.508901 | 0.58 | 1 | 0.8774155 | 21.51377
416 | 89.3719 | 0.047859 | 0.1 | 1 | 0.47859 | 58.09475 | 416 | 57.775 | 0.238425 | 1.245 | 1 | 0.191506 | 60.55034 | 416 | 89.4969 | 0.047071 | 0.45 | 1 | 0.1046022 | 84.49334 | 416 | 0.0094 | +++ | 0.53 | 1 | #VALUE! | #VALUE! | 416 | 0.9125 | 2.042752 | 0.515 | 1 | 3.966509 | 0.1332772 | 416 | 8.0875 | 1.087512 | 0.58 | 1 | 1.875021 | 3.679625 | 416 | 42.7656 | 0.373403 | 0.605 | 1 | 0.617195 | 33.51329 | 416 | 26.8781 | 0.580664 | 0.57 | 1 | 1.018709 | 17.34435 | 416 | 0.0063 | +++ | 0.53 | 1 | #VALUE! | #VALUE! | 416 | 1 | 2.002723 | 0.5 | 1 | 4.005446 | 0.1349673 | 416 | 0.0125 | +++ | 0.47 | 1 | #VALUE! | #VALUE! | 416 | 28.2687 | 0.56047 | 0.1 | 1 | 5.6047 | 0.182232 | 416 | 47.125 | 0.339906 | 0.105 | 1 | 3.2372 | 2.599995 | 416 | 0.8281 | 2.115984 | 0.54 | 1 | 3.918489 | 0.1365416 | 416 | 32.8219 | 0.496252 | 0.575 | 1 | 0.863047 | 22.74399 | 416 | 0.325 | 2.536667 | 0.51 | 1 | 4.973857 | 0.02840699 | 416 | 9.8844 | 1.021563 | 0.28 | 1 | 3.648439 | 0.7146813 | 416 | 27.5031 | 0.571157 | 0.56 | 1 | 1.019923 | 17.5584 | 416 | 0.05 | +++ | 0.57 | 1 | #VALUE! | #VALUE! | 416 | 2.2781 | 1.836764 | 0.605 | 1 | 3.035974 | 0.6866931 | 416 | 39.0875 | 0.367859 | 0.635 | 1 | 0.5793055 | 31.63791 | 416 | 5.7688 | 1.212008 | 0.63 | 1 | 1.923822 | 2.831056 | 416 | 0.8438 | 2.085194 | 0.635 | 1 | 3.28377 | 0.2545098 | 416 | 13.2156 | 0.848285 | 0.46 | 1 | 1.844098 | 4.882147 | 416 | 0.1688 | 2.741722 | 0.64 | 1 | 4.283940625 | 0.03610733 | 416 | 7.6 | 1.121155 | 0.325 | 1 | 3.449708 | 0.7405187 | 416 | 27.7125 | 0.572372 | 0.635 | 1 | 0.9013732 | 19.94308 | 416 | 0.0031 | +++ | 0.625 | 1 | #VALUE! | #VALUE! | 416 | 0.6281 | 2.212894 | 0.635 | 1 | 3.484872 | 0.1760417 | 416 | 24.1844 | 0.606644 | 0.41 | 1 | 1.47962 | 10.10199 | 416 | 1.475 | 1.814068 | 0.64 | 1 | 2.83448125 | 0.5316578 | 416 | 31.7813 | 0.499026 | 0.58 | 1 | 0.8603897 | 22.14284
416.5 | 89.3812 | 0.047737 | 0.1 | 1 | 0.47737 | 58.16463 | 416.5 | 57.5031 | 0.240427 | 1.245 | 1 | 0.1931141 | 60.28913 | 416.5 | 89.4906 | 0.046966 | 0.45 | 1 | 0.1043689 | 84.49824 | 416.5 | 0.0094 | +++ | 0.53 | 1 | #VALUE! | #VALUE! | 416.5 | 1.0125 | 2 | 0.515 | 1 | 3.883495 | 0.1539584 | 416.5 | 8.5375 | 1.064713 | 0.58 | 1 | 1.835712 | 3.949027 | 416.5 | 43.4188 | 0.367132 | 0.605 | 1 | 0.6068298 | 34.16476 | 416.5 | 27.5875 | 0.569542 | 0.57 | 1 | 0.9991965 | 17.95212 | 416.5 | 0.0063 | +++ | 0.53 | 1 | #VALUE! | #VALUE! | 416.5 | 1.1062 | 1.957375 | 0.5 | 1 | 3.91475 | 0.1562271 | 416.5 | 0.0125 | +++ | 0.47 | 1 | #VALUE! | #VALUE! | 416.5 | 28.9594 | 0.549414 | 0.1 | 1 | 5.49414 | 0.206216 | 416.5 | 47.8438 | 0.332868 | 0.105 | 1 | 3.170171 | 2.802854 | 416.5 | 0.9188 | 2.070581 | 0.54 | 1 | 3.834409 | 0.1574708 | 416.5 | 33.5156 | 0.486949 | 0.575 | 1 | 0.8468678 | 23.38494 | 416.5 | 0.3719 | 2.475766 | 0.51 | 1 | 4.854443 | 0.03446512 | 416.5 | 10.3438 | 1.001223 | 0.28 | 1 | 3.575796 | 0.788056 | 416.5 | 28.2094 | 0.559829 | 0.56 | 1 | 0.9996946 | 18.17032 | 416.5 | 0.0594 | +++ | 0.57 | 1 | #VALUE! | #VALUE! | 416.5 | 2.4063 | 1.812303 | 0.605 | 1 | 2.995542 | 0.7370137 | 416.5 | 39.7375 | 0.360545 | 0.635 | 1 | 0.5677874 | 32.29954 | 416.5 | 6.0938 | 1.188132 | 0.63 | 1 | 1.885924 | 3.032781 | 416.5 | 0.925 | 2.044252 | 0.635 | 1 | 3.219294 | 0.2856454 | 416.5 | 13.6906 | 0.833145 | 0.46 | 1 | 1.811185 | 5.148316064 | 416.5 | 0.1938 | 2.685606 | 0.64 | 1 | 4.196259375 | 0.04278439 | 416.5 | 8.0094 | 1.097929 | 0.325 | 1 | 3.378243 | 0.8189779 | 416.5 | 28.3438 | 0.562051 | 0.635 | 1 | 0.8851197 | 20.51876 | 416.5 | 0.0031 | +++ | 0.625 | 1 | #VALUE! | #VALUE! | 416.5 | 0.6937 | 2.16869 | 0.635 | 1 | 3.41526 | 0.1994313 | 416.5 | 24.8094 | 0.59554 | 0.41 | 1 | 1.452537 | 10.52998 | 416.5 | 1.6125 | 1.774368 | 0.64 | 1 | 2.77245 | 0.5943445 | 416.5 | 32.4281 | 0.489748 | 0.58 | 1 | 0.8443931 | 22.74579
417 | 89.3844 | 0.047616 | 0.1 | 1 | 0.47616 | 58.23009 | 417 | 57.2313 | 0.242438 | 1.245 | 1 | 0.1947293 | 60.02791 | 417 | 89.4719 | 0.046935 | 0.45 | 1 | 0.1043 | 84.48378 | 417 | 0.0125 | +++ | 0.53 | 1 | #VALUE! | #VALUE! | 417 | 1.1219 | 1.957375 | 0.515 | 1 | 3.800728 | 0.1775808 | 417 | 8.9844 | 1.042752 | 0.58 | 1 | 1.797848 | 4.222357 | 417 | 44.0531 | 0.361012 | 0.605 | 1 | 0.596714 | 34.80265 | 417 | 28.2813 | 0.558747 | 0.57 | 1 | 0.9802579 | 18.55408 | 417 | 0.0063 | +++ | 0.53 | 1 | #VALUE! | #VALUE! | 417 | 1.2219 | 1.914085 | 0.5 | 1 | 3.82817 | 0.1802018 | 417 | 0.0125 | +++ | 0.47 | 1 | #VALUE! | #VALUE! | 417 | 29.6531 | 0.538774 | 0.1 | 1 | 5.38774 | 0.2323758 | 417 | 48.5469 | 0.326144 | 0.105 | 1 | 3.106133 | 3.011809 | 417 | 1.0188 | 2.029479 | 0.54 | 1 | 3.758294 | 0.1808314 | 417 | 34.1938 | 0.478086 | 0.575 | 1 | 0.8314539 | 24.01495 | 417 | 0.4219 | 2.41879 | 0.51 | 1 | 4.742725 | 0.04129877 | 417 | 10.8063 | 0.981404 | 0.28 | 1 | 3.505014 | 0.8663373 | 417 | 28.9031 | 0.549078 | 0.56 | 1 | 0.9804964 | 18.77508 | 417 | 0.0656 | +++ | 0.57 | 1 | #VALUE! | #VALUE! | 417 | 2.5344 | 1.787479 | 0.605 | 1 | 2.954511 | 0.7889323 | 417 | 40.375 | 0.353566 | 0.635 | 1 | 0.5567969 | 32.94963 | 417 | 6.4312 | 1.164706 | 0.63 | 1 | 1.84874 | 3.245039 | 417 | 1.0188 | 2.004091 | 0.635 | 1 | 3.156049 | 0.3219586 | 417 | 14.1625 | 0.818514 | 0.46 | 1 | 1.779378 | 5.418036 | 417 | 0.2188 | 2.635918 | 0.64 | 1 | 4.118621875 | 0.04967264 | 417 | 8.4313 | 1.075236 | 0.325 | 1 | 3.308418 | 0.9037238 | 417 | 28.9594 | 0.552116 | 0.635 | 1 | 0.869474 | 21.08447 | 417 | 0.0031 | +++ | 0.625 | 1 | #VALUE! | #VALUE! | 417 | 0.7656 | 2.124939 | 0.635 | 1 | 3.346361 | 0.2257071 | 417 | 25.4344 | 0.584922 | 0.41 | 1 | 1.426639 | 10.96146 | 417 | 1.7563 | 1.737994 | 0.64 | 1 | 2.715615625 | 0.6607285 | 417 | 33.0688 | 0.480746 | 0.58 | 1 | 0.8288724 | 23.34689
417.5 | 89.3938 | 0.047556 | 0.1 | 1 | 0.47556 | 58.26767 | 417.5 | 56.9531 | 0.244578 | 1.245 | 1 | 0.1964482 | 59.76128 | 417.5 | 89.4656 | 0.046966 | 0.45 | 1 | 0.1043689 | 84.47463 | 417.5 | 0.0156 | +++ | 0.53 | 1 | #VALUE! | #VALUE! | 417.5 | 1.2375 | 1.9152 | 0.515 | 1 | 3.718835 | 0.2038152 | 417.5 | 9.4563 | 1.020565 | 0.58 | 1 | 1.759595 | 4.516112 | 417.5 | 44.6812 | 0.354946 | 0.605 | 1 | 0.5866876 | 35.43894 | 417.5 | 28.9813 | 0.548022 | 0.57 | 1 | 0.9614421 | 19.16778 | 417.5 | 0.0063 | +++ | 0.53 | 1 | #VALUE! | #VALUE! | 417.5 | 1.3469 | 1.872693 | 0.5 | 1 | 3.745386 | 0.2070309 | 417.5 | 0.0125 | +++ | 0.47 | 1 | #VALUE! | #VALUE! | 417.5 | 30.3656 | 0.528296 | 0.1 | 1 | 5.28296 | 0.2614915 | 417.5 | 49.2594 | 0.319608 | 0.105 | 1 | 3.043886 | 3.2311 | 417.5 | 1.1219 | 1.987954 | 0.54 | 1 | 3.681396 | 0.2063011 | 417.5 | 34.8906 | 0.4692 | 0.575 | 1 | 0.816 | 24.66579 | 417.5 | 0.4719 | 2.365271 | 0.51 | 1 | 4.637786 | 0.04863054 | 417.5 | 11.2969 | 0.962076 | 0.28 | 1 | 3.435986 | 0.9518181 | 417.5 | 29.6188 | 0.538305 | 0.56 | 1 | 0.9612589 | 19.40354 | 417.5 | 0.075 | +++ | 0.57 | 1 | #VALUE! | #VALUE! | 417.5 | 2.6656 | 1.763998 | 0.605 | 1 | 2.915699 | 0.8425924 | 417.5 | 41.0219 | 0.346848 | 0.635 | 1 | 0.5462173 | 33.60708 | 417.5 | 6.7875 | 1.141914 | 0.63 | 1 | 1.812562 | 3.470972 | 417.5 | 1.1187 | 1.963571 | 0.635 | 1 | 3.092238 | 0.3618594 | 417.5 | 14.6531 | 0.80436 | 0.46 | 1 | 1.748609 | 5.699641 | 417.5 | 0.25 | 2.586072 | 0.64 | 1 | 4.0407375 | 0.05836961 | 417.5 | 8.8781 | 1.053057 | 0.325 | 1 | 3.240175 | 0.9964754 | 417.5 | 29.5844 | 0.542497 | 0.635 | 1 | 0.854326 | 21.65894 | 417.5 | 0.0031 | +++ | 0.625 | 1 | #VALUE! | #VALUE! | 417.5 | 0.8469 | 2.081904 | 0.635 | 1 | 3.278589 | 0.2559284 | 417.5 | 26.0625 | 0.574507 | 0.41 | 1 | 1.401237 | 11.40176 | 417.5 | 1.9156 | 1.701011 | 0.64 | 1 | 2.65783 | 0.7358067 | 417.5 | 33.7188 | 0.472008 | 0.58 | 1 | 0.8138069 | 23.95691
418 | 89.3906 | 0.047556 | 0.1 | 1 | 0.47556 | 58.26558 | 418 | 56.6563 | 0.246872 | 1.245 | 1 | 0.1982908 | 59.47669 | 418 | 89.4437 | 0.047132 | 0.45 | 1 | 0.1047378 | 84.43682 | 418 | 0.025 | +++ | 0.53 | 1 | #VALUE! | #VALUE! | 418 | 1.3625 | 1.871682 | 0.515 | 1 | 3.634334 | 0.2337903 | 418 | 9.9469 | 0.998645 | 0.58 | 1 | 1.721802 | 4.826416 | 418 | 45.3094 | 0.348904 | 0.605 | 1 | 0.5767008 | 36.07924 | 418 | 29.6906 | 0.537321 | 0.57 | 1 | 0.9426684 | 19.79606 | 418 | 0.0094 | +++ | 0.53 | 1 | #VALUE! | #VALUE! | 418 | 1.4844 | 1.831208 | 0.5 | 1 | 3.662416 | 0.2378304 | 418 | 0.0094 | +++ | 0.47 | 1 | #VALUE! | #VALUE! | 418 | 31.0844 | 0.517931 | 0.1 | 1 | 5.17931 | 0.2938538 | 418 | 49.9688 | 0.313168 | 0.105 | 1 | 2.982552 | 3.462582 | 418 | 1.2344 | 1.946441 | 0.54 | 1 | 3.60452 | 0.2351588 | 418 | 35.5906 | 0.460453 | 0.575 | 1 | 0.8007878 | 25.32385 | 418 | 0.5344 | 2.30925 | 0.51 | 1 | 4.527941 | 0.05811672 | 418 | 11.8094 | 0.942738 | 0.28 | 1 | 3.366921 | 1.045727 | 418 | 30.3406 | 0.527701 | 0.56 | 1 | 0.9423232 | 20.04269 | 418 | 0.0844 | +++ | 0.57 | 1 | #VALUE! | #VALUE! | 418 | 2.8062 | 1.740227 | 0.605 | 1 | 2.876408 | 0.9009099 | 418 | 41.6656 | 0.340262 | 0.635 | 1 | 0.5358457 | 34.2639 | 418 | 7.1625 | 1.119365 | 0.63 | 1 | 1.77677 | 3.711567 | 418 | 1.225 | 1.924225 | 0.635 | 1 | 3.030276 | 0.4053073 | 418 | 15.1563 | 0.790317 | 0.46 | 1 | 1.71808 | 5.993364 | 418 | 0.2844 | 2.532022 | 0.64 | 1 | 3.956284375 | 0.06845108 | 418 | 9.3438 | 1.031517 | 0.325 | 1 | 3.173898 | 1.096728 | 418 | 30.225 | 0.533132 | 0.635 | 1 | 0.839578 | 22.24736 | 418 | 0.0031 | +++ | 0.625 | 1 | #VALUE! | #VALUE! | 418 | 0.9344 | 2.038282 | 0.635 | 1 | 3.209893 | 0.2895401 | 418 | 26.7031 | 0.564335 | 0.41 | 1 | 1.376427 | 11.85427 | 418 | 2.0844 | 1.664417 | 0.64 | 1 | 2.600652 | 0.8172964 | 418 | 34.3719 | 0.463442 | 0.58 | 1 | 0.7990379 | 24.57288
418.5 | 89.3781 | 0.047541 | 0.1 | 1 | 0.47541 | 58.2653 | 418.5 | 56.3469 | 0.249275 | 1.245 | 1 | 0.2002209 | 59.17986 | 418.5 | 89.4125 | 0.047329 | 0.45 | 1 | 0.1051756 | 84.38705 | 418.5 | 0.0344 | +++ | 0.53 | 1 | #VALUE! | #VALUE! | 418.5 | 1.5 | 1.827543 | 0.515 | 1 | 3.548627 | 0.2683082 | 418.5 | 10.4594 | 0.976748 | 0.58 | 1 | 1.684048 | 5.156205 | 418.5 | 45.9344 | 0.342914 | 0.605 | 1 | 0.5668 | 36.72025 | 418.5 | 30.4031 | 0.52665 | 0.57 | 1 | 0.9239474 | 20.43496 | 418.5 | 0.0094 | +++ | 0.53 | 1 | #VALUE! | #VALUE! | 418.5 | 1.6344 | 1.789983 | 0.5 | 1 | 3.579966 | 0.2728843 | 418.5 | 0.0094 | +++ | 0.47 | 1 | #VALUE! | #VALUE! | 418.5 | 31.8375 | 0.507764 | 0.1 | 1 | 5.07764 | 0.3298124 | 418.5 | 50.7031 | 0.306905 | 0.105 | 1 | 2.922905 | 3.706127 | 418.5 | 1.3625 | 1.905267 | 0.54 | 1 | 3.528272 | 0.2688279 | 418.5 | 36.3156 | 0.451879 | 0.575 | 1 | 0.7858765 | 26.00399 | 418.5 | 0.6031 | 2.25473 | 0.51 | 1 | 4.421039 | 0.06911514 | 418.5 | 12.3344 | 0.923883 | 0.28 | 1 | 3.299582 | 1.146476 | 418.5 | 31.0844 | 0.51735 | 0.56 | 1 | 0.9238393 | 20.70172 | 418.5 | 0.0969 | 3 | 0.57 | 1 | 5.263158 | 0.01007968 | 418.5 | 2.9531 | 1.716982 | 0.605 | 1 | 2.837987 | 0.9625692 | 418.5 | 42.3188 | 0.333833 | 0.635 | 1 | 0.5257213 | 34.9299 | 418.5 | 7.5563 | 1.097249 | 0.63 | 1 | 1.741665 | 3.966823 | 418.5 | 1.3438 | 1.885014 | 0.635 | 1 | 2.968526 | 0.4547486 | 418.5 | 15.6781 | 0.776634 | 0.46 | 1 | 1.688335 | 6.300091 | 418.5 | 0.3219 | 2.483961 | 0.64 | 1 | 3.881189 | 0.0795999 | 418.5 | 9.8312 | 1.010161 | 0.325 | 1 | 3.108188 | 1.206272 | 418.5 | 30.8688 | 0.524057 | 0.635 | 1 | 0.8252866 | 22.84007 | 418.5 | 0 | +++ | 0.625 | 1 | #VALUE! | #VALUE! | 418.5 | 1.0344 | 1.997294 | 0.635 | 1 | 3.145345 | 0.3281681 | 418.5 | 27.3656 | 0.554347 | 0.41 | 1 | 1.352066 | 12.32424 | 418.5 | 2.2656 | 1.62951 | 0.64 | 1 | 2.546109375 | 0.9059603 | 418.5 | 35.0375 | 0.455002 | 0.58 | 1 | 0.7844862 | 25.20229
419 | 89.3844 | 0.047556 | 0.1 | 1 | 0.47556 | 58.26154 | 419 | 56.0469 | 0.251739 | 1.245 | 1 | 0.2022 | 58.89333 | 419 | 89.3938 | 0.047495 | 0.45 | 1 | 0.1055444 | 84.35228 | 419 | 0.0344 | +++ | 0.53 | 1 | #VALUE! | #VALUE! | 419 | 1.6438 | 1.786648 | 0.515 | 1 | 3.469219 | 0.3055748 | 419 | 10.975 | 0.955411 | 0.58 | 1 | 1.64726 | 5.494626 | 419 | 46.55 | 0.337036 | 0.605 | 1 | 0.5570843 | 37.35545 | 419 | 31.1094 | 0.516324 | 0.57 | 1 | 0.9058316 | 21.07321 | 419 | 0.0094 | +++ | 0.53 | 1 | #VALUE! | #VALUE! | 419 | 1.7938 | 1.749275 | 0.5 | 1 | 3.49855 | 0.3119418 | 419 | 0.0063 | +++ | 0.47 | 1 | #VALUE! | #VALUE! | 419 | 32.5781 | 0.497829 | 0.1 | 1 | 4.97829 | 0.3690509 | 419 | 51.425 | 0.30084 | 0.105 | 1 | 2.865143 | 3.958327 | 419 | 1.5 | 1.864669 | 0.54 | 1 | 3.453091 | 0.3063716 | 419 | 37.0344 | 0.443584 | 0.575 | 1 | 0.7714504 | 26.68178 | 419 | 0.6813 | 2.199799 | 0.51 | 1 | 4.313331 | 0.08230817 | 419 | 12.8688 | 0.905376 | 0.28 | 1 | 3.233486 | 1.254449 | 419 | 31.825 | 0.507283 | 0.56 | 1 | 0.9058625 | 21.36326 | 419 | 0.1188 | 2.925366 | 0.57 | 1 | 5.132221 | 0.01307349 | 419 | 3.1063 | 1.69559 | 0.605 | 1 | 2.802628 | 1.026746 | 419 | 42.9594 | 0.327642 | 0.635 | 1 | 0.5159717 | 35.58506 | 419 | 7.9594 | 1.076367 | 0.63 | 1 | 1.708519 | 4.229998 | 419 | 1.4656 | 1.846185 | 0.635 | 1 | 2.907378 | 0.5071603 | 419 | 16.2063 | 0.76329 | 0.46 | 1 | 1.659326 | 6.61516 | 419 | 0.3656 | 2.436964 | 0.64 | 1 | 3.80775625 | 0.09282793 | 419 | 10.325 | 0.989674 | 0.325 | 1 | 3.045151 | 1.321928 | 419 | 31.5094 | 0.515255 | 0.635 | 1 | 0.8114252 | 23.43231 | 419 | 0 | +++ | 0.625 | 1 | #VALUE! | #VALUE! | 419 | 1.1406 | 1.956147 | 0.635 | 1 | 3.080546 | 0.3705211 | 419 | 28.0219 | 0.544584 | 0.41 | 1 | 1.328254 | 12.79836 | 419 | 2.4563 | 1.595059 | 0.64 | 1 | 2.49228 | 1.001436 | 419 | 35.6938 | 0.446876 | 0.58 | 1 | 0.7704759 | 25.82588
419.5 | 89.3844 | 0.047525 | 0.1 | 1 | 0.47525 | 58.2778 | 419.5 | 55.7562 | 0.254023 | 1.245 | 1 | 0.2040345 | 58.61421 | 419.5 | 89.3719 | 0.047586 | 0.45 | 1 | 0.1057467 | 84.32224 | 419.5 | 0.0406 | +++ | 0.53 | 1 | #VALUE! | #VALUE! | 419.5 | 1.7969 | 1.746995 | 0.515 | 1 | 3.392223 | 0.3467451 | 419.5 | 11.4938 | 0.935542 | 0.58 | 1 | 1.613003 | 5.837755 | 419.5 | 47.1375 | 0.331498 | 0.605 | 1 | 0.5479306 | 37.96392 | 419.5 | 31.8 | 0.506586 | 0.57 | 1 | 0.8887474 | 21.69984 | 419.5 | 0.0125 | +++ | 0.53 | 1 | #VALUE! | #VALUE! | 419.5 | 1.9594 | 1.710662 | 0.5 | 1 | 3.421324 | 0.3541539 | 419.5 | 0.0063 | +++ | 0.47 | 1 | #VALUE! | #VALUE! | 419.5 | 33.2969 | 0.488284 | 0.1 | 1 | 4.88284 | 0.4110289 | 419.5 | 52.1219 | 0.294939 | 0.105 | 1 | 2.808943 | 4.218929 | 419.5 | 1.6438 | 1.823909 | 0.54 | 1 | 3.377609 | 0.3476046 | 419.5 | 37.7344 | 0.435482 | 0.575 | 1 | 0.75736 | 27.34939 | 419.5 | 0.7656 | 2.149124 | 0.51 | 1 | 4.213969 | 0.09710717 | 419.5 | 13.3969 | 0.887416 | 0.28 | 1 | 3.169343 | 1.367653 | 419.5 | 32.55 | 0.49753 | 0.56 | 1 | 0.8884464 | 22.01801 | 419.5 | 0.1375 | 2.871682 | 0.57 | 1 | 5.038039 | 0.01575673 | 419.5 | 3.2594 | 1.67392 | 0.605 | 1 | 2.76681 | 1.092702 | 419.5 | 43.5781 | 0.321539 | 0.635 | 1 | 0.5063606 | 36.22441 | 419.5 | 8.3594 | 1.055517 | 0.63 | 1 | 1.675424 | 4.497312 | 419.5 | 1.5969 | 1.810545 | 0.635 | 1 | 2.851252 | 0.5640329 | 419.5 | 16.7156 | 0.750343 | 0.46 | 1 | 1.63118 | 6.927541 | 419.5 | 0.4094 | 2.391207 | 0.64 | 1 | 3.736261 | 0.1066592 | 419.5 | 10.8156 | 0.969729 | 0.325 | 1 | 2.983782 | 1.443307 | 419.5 | 32.1187 | 0.50676 | 0.635 | 1 | 0.7980472 | 24.00234 | 419.5 | 0.0031 | +++ | 0.625 | 1 | #VALUE! | #VALUE! | 419.5 | 1.2531 | 1.916318 | 0.635 | 1 | 3.017824 | 0.4164932 | 419.5 | 28.6594 | 0.535082 | 0.41 | 1 | 1.305078 | 13.26973 | 419.5 | 2.65 | 1.56215 | 0.64 | 1 | 2.440859375 | 1.100594 | 419.5 | 36.3312 | 0.438973 | 0.58 | 1 | 0.75685 | 26.43793
420 | 89.3844 | 0.046104 | 0.1 | 1 | 0.46104 | 59.0279 | 420 | 55.4031 | 0.254706 | 1.245 | 1 | 0.2045831 | 58.25083 | 420 | 89.3812 | 0.046029 | 0.45 | 1 | 0.1022867 | 84.49165 | 420 | 0.1313 | 2.936948 | 0.53 | 1 | 5.541411 | 0.009708691 | 420 | 2.0562 | 1.687585 | 0.515 | 1 | 3.276864 | 0.4196142 | 420 | 12.1406 | 0.910426 | 0.58 | 1 | 1.5697 | 6.279443 | 420 | 47.8 | 0.323821 | 0.605 | 1 | 0.5352413 | 38.69093 | 420 | 32.5844 | 0.49468 | 0.57 | 1 | 0.8678596 | 22.43571 | 420 | 0.0469 | +++ | 0.53 | 1 | #VALUE! | #VALUE! | 420 | 2.2344 | 1.650844 | 0.5 | 1 | 3.301688 | 0.4287543 | 420 | 0.0687 | +++ | 0.47 | 1 | #VALUE! | #VALUE! | 420 | 34.1156 | 0.476619 | 0.1 | 1 | 4.76619 | 0.4677524 | 420 | 52.8656 | 0.287956 | 0.105 | 1 | 2.742438 | 4.541561 | 420 | 1.875 | 1.762425 | 0.54 | 1 | 3.26375 | 0.4178151 | 420 | 38.5375 | 0.424993 | 0.575 | 1 | 0.7391183 | 28.14885 | 420 | 0.9531 | 2.053364 | 0.51 | 1 | 4.026204 | 0.1325394 | 420 | 14.0219 | 0.866561 | 0.28 | 1 | 3.094861 | 1.510319 | 420 | 33.3594 | 0.484954 | 0.56 | 1 | 0.8659893 | 22.7896 | 420 | 0.2188 | 2.647817 | 0.57 | 1 | 4.645293 | 0.02968619 | 420 | 3.4531 | 1.649026 | 0.605 | 1 | 2.725663 | 1.176608 | 420 | 44.3 | 0.313336 | 0.635 | 1 | 0.4934425 | 36.99853 | 420 | 8.8719 | 1.029188 | 0.63 | 1 | 1.633632 | 4.847413 | 420 | 1.8094 | 1.753102 | 0.635 | 1 | 2.760791 | 0.6605429 | 420 | 17.325 | 0.734224 | 0.46 | 1 | 1.596139 | 7.317256 | 420 | 0.5344 | 2.272154 | 0.64 | 1 | 3.550240625 | 0.1488677 | 420 | 11.4125 | 0.94381 | 0.325 | 1 | 2.904031 | 1.607192 | 420 | 32.7875 | 0.495402 | 0.635 | 1 | 0.7801606 | 24.66262 | 420 | 0.025 | +++ | 0.625 | 1 | #VALUE! | #VALUE! | 420 | 1.45 | 1.850973 | 0.635 | 1 | 2.914918 | 0.500383 | 420 | 29.3719 | 0.52306 | 0.41 | 1 | 1.275756 | 13.83695 | 420 | 2.9313 | 1.5157 | 0.64 | 1 | 2.36828125 | 1.249652 | 420 | 37.0719 | 0.428182 | 0.58 | 1 | 0.7382448 | 27.18856
420.5 | 89.3844 | 0.046029 | 0.1 | 1 | 0.46029 | 59.06775 | 420.5 | 55.1094 | 0.257103 | 1.245 | 1 | 0.2065084 | 57.96938 | 420.5 | 89.3563 | 0.046074 | 0.45 | 1 | 0.1023867 | 84.46347 | 420.5 | 0.1375 | 2.90309 | 0.53 | 1 | 5.477528 | 0.01047703 | 420.5 | 2.2281 | 1.65206 | 0.515 | 1 | 3.207883 | 0.4701637 | 420.5 | 12.6781 | 0.891731 | 0.58 | 1 | 1.537467 | 6.646829 | 420.5 | 48.375 | 0.318617 | 0.605 | 1 | 0.5266397 | 39.28962 | 420.5 | 33.2625 | 0.485494 | 0.57 | 1 | 0.8517439 | 23.06187 | 420.5 | 0.0469 | +++ | 0.53 | 1 | #VALUE! | #VALUE! | 420.5 | 2.425 | 1.615288 | 0.5 | 1 | 3.230576 | 0.482171 | 420.5 | 0.0719 | +++ | 0.47 | 1 | #VALUE! | #VALUE! | 420.5 | 34.8188 | 0.467763 | 0.1 | 1 | 4.67763 | 0.5170015 | 420.5 | 53.5125 | 0.282538 | 0.105 | 1 | 2.690838 | 4.814418 | 420.5 | 2.0313 | 1.726999 | 0.54 | 1 | 3.198146 | 0.4665121 | 420.5 | 39.2125 | 0.41744 | 0.575 | 1 | 0.7259826 | 28.80223 | 420.5 | 1.0531 | 2.010995 | 0.51 | 1 | 3.943127 | 0.15253 | 420.5 | 14.5625 | 0.849915 | 0.28 | 1 | 3.035411 | 1.637145 | 420.5 | 34.0594 | 0.475807 | 0.56 | 1 | 0.8496554 | 23.43563 | 420.5 | 0.2406 | 2.607523 | 0.57 | 1 | 4.574602 | 0.03365148 | 420.5 | 3.6062 | 1.62951 | 0.605 | 1 | 2.693405 | 1.244532 | 420.5 | 44.8844 | 0.307704 | 0.635 | 1 | 0.4845732 | 37.60816 | 420.5 | 9.2844 | 1.009883 | 0.63 | 1 | 1.602989 | 5.130636 | 420.5 | 1.9531 | 1.71982 | 0.635 | 1 | 2.708378 | 0.7267737 | 420.5 | 17.8313 | 0.722104 | 0.46 | 1 | 1.569791 | 7.63901 | 420.5 | 0.5875 | 2.235637 | 0.64 | 1 | 3.493183 | 0.1670562 | 420.5 | 11.9187 | 0.924909 | 0.325 | 1 | 2.845874 | 1.745679 | 420.5 | 33.3719 | 0.487532 | 0.635 | 1 | 0.7677669 | 25.21601 | 420.5 | 0.025 | +++ | 0.625 | 1 | #VALUE! | #VALUE! | 420.5 | 1.5688 | 1.814954 | 0.635 | 1 | 2.858195 | 0.5527053 | 420.5 | 29.9938 | 0.51419 | 0.41 | 1 | 1.254122 | 14.31143 | 420.5 | 3.15 | 1.485203 | 0.64 | 1 | 2.32063 | 1.366122 | 420.5 | 37.6781 | 0.420931 | 0.58 | 1 | 0.7257431 | 27.77863
421 | 89.3812 | 0.045969 | 0.1 | 1 | 0.45969 | 59.09754 | 421 | 54.8031 | 0.259539 | 1.245 | 1 | 0.2084651 | 57.67482 | 421 | 89.3219 | 0.046135 | 0.45 | 1 | 0.1025222 | 84.42465 | 421 | 0.1469 | 2.871682 | 0.53 | 1 | 5.418268 | 0.01150942 | 421 | 2.4188 | 1.616409 | 0.515 | 1 | 3.138658 | 0.5278317 | 421 | 13.2344 | 0.873199 | 0.58 | 1 | 1.505516 | 7.032224 | 421 | 48.95 | 0.313475 | 0.605 | 1 | 0.5181405 | 39.89033 | 421 | 33.9438 | 0.476375 | 0.57 | 1 | 0.8357456 | 23.6967 | 421 | 0.0469 | +++ | 0.53 | 1 | #VALUE! | #VALUE! | 421 | 2.6281 | 1.580354 | 0.5 | 1 | 3.160708 | 0.5411316 | 421 | 0.0719 | +++ | 0.47 | 1 | #VALUE! | #VALUE! | 421 | 35.5219 | 0.458967 | 0.1 | 1 | 4.58967 | 0.5708929 | 421 | 54.1625 | 0.277109 | 0.105 | 1 | 2.639133 | 5.103693 | 421 | 2.2062 | 1.691569 | 0.54 | 1 | 3.132535 | 0.5222052 | 421 | 39.8875 | 0.409911 | 0.575 | 1 | 0.7128887 | 29.46153 | 421 | 1.1594 | 1.966074 | 0.51 | 1 | 3.855047 | 0.1753326 | 421 | 15.1188 | 0.833422 | 0.28 | 1 | 2.976507 | 1.773321 | 421 | 34.7625 | 0.466848 | 0.56 | 1 | 0.8336571 | 24.08839 | 421 | 0.2656 | 2.560667 | 0.57 | 1 | 4.492398 | 0.03848468 | 421 | 3.7625 | 1.609727 | 0.605 | 1 | 2.660706 | 1.315353 | 421 | 45.4688 | 0.302172 | 0.635 | 1 | 0.4758614 | 38.21916 | 421 | 9.7094 | 0.991001 | 0.63 | 1 | 1.573017 | 5.425326 | 421 | 2.1094 | 1.686924 | 0.635 | 1 | 2.656573 | 0.7999183 | 421 | 18.35 | 0.710035 | 0.46 | 1 | 1.543554 | 7.973394 | 421 | 0.6438 | 2.19552 | 0.64 | 1 | 3.4305 | 0.1872432 | 421 | 12.4438 | 0.90625 | 0.325 | 1 | 2.788462 | 1.894606 | 421 | 33.9531 | 0.479721 | 0.635 | 1 | 0.7554661 | 25.77062 | 421 | 0.025 | +++ | 0.625 | 1 | #VALUE! | #VALUE! | 421 | 1.7031 | 1.780055 | 0.635 | 1 | 2.803236 | 0.6121787 | 421 | 30.6188 | 0.505454 | 0.41 | 1 | 1.232815 | 14.79447 | 421 | 3.3781 | 1.45477 | 0.64 | 1 | 2.273078125 | 1.490342 | 421 | 38.2781 | 0.413764 | 0.58 | 1 | 0.7133862 | 28.36783
421.5 | 89.3844 | 0.045908 | 0.1 | 1 | 0.45908 | 59.13211 | 421.5 | 54.5 | 0.261889 | 1.245 | 1 | 0.2103526 | 57.38237 | 421.5 | 89.3 | 0.046195 | 0.45 | 1 | 0.1026556 | 84.39777 | 421.5 | 0.1594 | 2.833052 | 0.53 | 1 | 5.345381 | 0.01292402 | 421.5 | 2.6219 | 1.581388 | 0.515 | 1 | 3.070656 | 0.5913371 | 421.5 | 13.8063 | 0.854842 | 0.58 | 1 | 1.473866 | 7.434278 | 421.5 | 49.5313 | 0.308366 | 0.605 | 1 | 0.5096959 | 40.4989 | 421.5 | 34.6438 | 0.467405 | 0.57 | 1 | 0.8200088 | 24.34959 | 421.5 | 0.0469 | +++ | 0.53 | 1 | #VALUE! | #VALUE! | 421.5 | 2.8469 | 1.545632 | 0.5 | 1 | 3.091264 | 0.6068939 | 421.5 | 0.0687 | +++ | 0.47 | 1 | #VALUE! | #VALUE! | 421.5 | 36.2312 | 0.450231 | 0.1 | 1 | 4.50231 | 0.6299226 | 421.5 | 54.8125 | 0.271722 | 0.105 | 1 | 2.587829 | 5.407634 | 421.5 | 2.3906 | 1.656961 | 0.54 | 1 | 3.068446 | 0.5827827 | 421.5 | 40.5688 | 0.402408 | 0.575 | 1 | 0.69984 | 30.13138 | 421.5 | 1.2813 | 1.921951 | 0.51 | 1 | 3.768531 | 0.2021581 | 421.5 | 15.6906 | 0.817086 | 0.28 | 1 | 2.918164 | 1.919344 | 421.5 | 35.475 | 0.458031 | 0.56 | 1 | 0.8179125 | 24.753 | 421.5 | 0.2938 | 2.513924 | 0.57 | 1 | 4.410393 | 0.0440987 | 421.5 | 3.9281 | 1.590278 | 0.605 | 1 | 2.628559 | 1.390795 | 421.5 | 46.0469 | 0.296682 | 0.635 | 1 | 0.4672157 | 38.82742 | 421.5 | 10.15 | 0.972141 | 0.63 | 1 | 1.543081 | 5.73469 | 421.5 | 2.275 | 1.653892 | 0.635 | 1 | 2.604554 | 0.8792533 | 421.5 | 18.875 | 0.698156 | 0.46 | 1 | 1.51773 | 8.316686 | 421.5 | 0.7031 | 2.154902 | 0.64 | 1 | 3.367034375 | 0.2092159 | 421.5 | 12.9781 | 0.887835 | 0.325 | 1 | 2.7318 | 2.052992 | 421.5 | 34.5375 | 0.472088 | 0.635 | 1 | 0.7434457 | 26.32945 | 421.5 | 0.0281 | +++ | 0.625 | 1 | #VALUE! | #VALUE! | 421.5 | 1.8438 | 1.743974 | 0.635 | 1 | 2.746416 | 0.6766419 | 421.5 | 31.25 | 0.496805 | 0.41 | 1 | 1.21172 | 15.28856 | 421.5 | 3.6188 | 1.424523 | 0.64 | 1 | 2.225817 | 1.623929 | 421.5 | 38.8813 | 0.406749 | 0.58 | 1 | 0.7012914 | 28.96161
422 | 89.3938 | 0.045893 | 0.1 | 1 | 0.45893 | 59.14632 | 422 | 54.2125 | 0.264276 | 1.245 | 1 | 0.2122699 | 57.10648 | 422 | 89.2875 | 0.046286 | 0.45 | 1 | 0.1028578 | 84.37657 | 422 | 0.1719 | 2.79758 | 0.53 | 1 | 5.278453 | 0.0143829 | 422 | 2.8375 | 1.546586 | 0.515 | 1 | 3.00308 | 0.6612851 | 422 | 14.3906 | 0.837044 | 0.58 | 1 | 1.443179 | 7.849422 | 422 | 50.0969 | 0.303425 | 0.605 | 1 | 0.5015289 | 41.09372 | 422 | 35.3313 | 0.458772 | 0.57 | 1 | 0.8048632 | 24.99506 | 422 | 0.0438 | +++ | 0.53 | 1 | #VALUE! | #VALUE! | 422 | 3.0812 | 1.512596 | 0.5 | 1 | 3.025192 | 0.6789031 | 422 | 0.0719 | +++ | 0.47 | 1 | #VALUE! | #VALUE! | 422 | 36.9281 | 0.441779 | 0.1 | 1 | 4.41779 | 0.6927832 | 422 | 55.4406 | 0.266527 | 0.105 | 1 | 2.538352 | 5.717244 | 422 | 2.5844 | 1.622057 | 0.54 | 1 | 3.003809 | 0.6490413 | 422 | 41.2437 | 0.395133 | 0.575 | 1 | 0.6871878 | 30.79781 | 422 | 1.4094 | 1.879838 | 0.51 | 1 | 3.685957 | 0.2315511 | 422 | 16.2625 | 0.801343 | 0.28 | 1 | 2.861939 | 2.071485 | 422 | 36.1781 | 0.449466 | 0.56 | 1 | 0.8026179 | 25.41405 | 422 | 0.325 | 2.471726 | 0.57 | 1 | 4.336361 | 0.05035963 | 422 | 4.0969 | 1.572169 | 0.605 | 1 | 2.598626 | 1.467812 | 422 | 46.6125 | 0.291393 | 0.635 | 1 | 0.4588866 | 39.42401 | 422 | 10.5969 | 0.954066 | 0.63 | 1 | 1.51439 | 6.051082 | 422 | 2.4438 | 1.622057 | 0.635 | 1 | 2.55442 | 0.9619342 | 422 | 19.4031 | 0.686858 | 0.46 | 1 | 1.49317 | 8.663522 | 422 | 0.7688 | 2.115984 | 0.64 | 1 | 3.306225 | 0.2338289 | 422 | 13.5188 | 0.870069 | 0.325 | 1 | 2.677135 | 2.218907 | 422 | 35.1156 | 0.464745 | 0.635 | 1 | 0.7318819 | 26.88339 | 422 | 0.0281 | +++ | 0.625 | 1 | #VALUE! | #VALUE! | 422 | 1.9938 | 1.709965 | 0.635 | 1 | 2.692858 | 0.7461334 | 422 | 31.8688 | 0.488534 | 0.41 | 1 | 1.191546 | 15.77798 | 422 | 3.8688 | 1.395571 | 0.64 | 1 | 2.18058 | 1.764621 | 422 | 39.4656 | 0.400049 | 0.58 | 1 | 0.6897397 | 29.53981
422.5 | 89.3906 | 0.045833 | 0.1 | 1 | 0.45833 | 59.17615 | 422.5 | 53.9219 | 0.266602 | 1.245 | 1 | 0.2141382 | 56.82637 | 422.5 | 89.2563 | 0.046301 | 0.45 | 1 | 0.1028911 | 84.34554 | 422.5 | 0.1844 | 2.764787 | 0.53 | 1 | 5.216579 | 0.01588404 | 422.5 | 3.0594 | 1.514367 | 0.515 | 1 | 2.940518 | 0.7349648 | 422.5 | 14.9656 | 0.820215 | 0.58 | 1 | 1.414164 | 8.263146 | 422.5 | 50.6437 | 0.298675 | 0.605 | 1 | 0.4936777 | 41.67128 | 422.5 | 36.0031 | 0.45046 | 0.57 | 1 | 0.7902807 | 25.63053 | 422.5 | 0.0438 | +++ | 0.53 | 1 | #VALUE! | #VALUE! | 422.5 | 3.3188 | 1.479844 | 0.5 | 1 | 2.959688 | 0.7556018 | 422.5 | 0.0719 | +++ | 0.47 | 1 | #VALUE! | #VALUE! | 422.5 | 37.6187 | 0.433673 | 0.1 | 1 | 4.33673 | 0.7591501 | 422.5 | 56.0531 | 0.261517 | 0.105 | 1 | 2.490638 | 6.032602 | 422.5 | 2.7844 | 1.589223 | 0.54 | 1 | 2.943006 | 0.7191034 | 422.5 | 41.9063 | 0.388177 | 0.575 | 1 | 0.6750904 | 31.45389 | 422.5 | 1.5469 | 1.840508 | 0.51 | 1 | 3.608839 | 0.2639282 | 422.5 | 16.8344 | 0.785902 | 0.28 | 1 | 2.806793 | 2.231187 | 422.5 | 36.8687 | 0.441254 | 0.56 | 1 | 0.7879536 | 26.06682 | 422.5 | 0.3594 | 2.429603 | 0.57 | 1 | 4.262461 | 0.05748808 | 422.5 | 4.2656 | 1.554299 | 0.605 | 1 | 2.569089 | 1.546188 | 422.5 | 47.1656 | 0.2863 | 0.635 | 1 | 0.4508661 | 40.00877 | 422.5 | 11.0438 | 0.936596 | 0.63 | 1 | 1.48666 | 6.371309 | 422.5 | 2.625 | 1.591336 | 0.635 | 1 | 2.506041 | 1.051666 | 422.5 | 19.9219 | 0.675975 | 0.46 | 1 | 1.469511 | 9.009538 | 422.5 | 0.8406 | 2.077015 | 0.64 | 1 | 3.245336 | 0.2613329 | 422.5 | 14.0625 | 0.853 | 0.325 | 1 | 2.624615 | 2.391441 | 422.5 | 35.6719 | 0.45768 | 0.635 | 1 | 0.7207559 | 27.4204 | 422.5 | 0.0281 | +++ | 0.625 | 1 | #VALUE! | #VALUE! | 422.5 | 2.15 | 1.677135 | 0.635 | 1 | 2.641157 | 0.819915 | 422.5 | 32.475 | 0.480623 | 0.41 | 1 | 1.172251 | 16.26218 | 422.5 | 4.1313 | 1.367796 | 0.64 | 1 | 2.13718125 | 1.914022 | 422.5 | 40.0344 | 0.393484 | 0.58 | 1 | 0.6784207 | 30.10835
423 | 89.3812 | 0.045742 | 0.1 | 1 | 0.45742 | 59.2184 | 423 | 53.6281 | 0.268865 | 1.245 | 1 | 0.2159558 | 56.54192 | 423 | 89.225 | 0.046301 | 0.45 | 1 | 0.1028911 | 84.31596 | 423 | 0.2 | 2.726999 | 0.53 | 1 | 5.145281 | 0.0178149 | 423 | 3.2938 | 1.482309 | 0.515 | 1 | 2.87827 | 0.8155284 | 423 | 15.5469 | 0.803755 | 0.58 | 1 | 1.385784 | 8.687036 | 423 | 51.1781 | 0.294083 | 0.605 | 1 | 0.4860876 | 42.23744 | 423 | 36.6688 | 0.44238 | 0.57 | 1 | 0.7761053 | 26.26405 | 423 | 0.0438 | +++ | 0.53 | 1 | #VALUE! | #VALUE! | 423 | 3.5688 | 1.447864 | 0.5 | 1 | 2.895728 | 0.8389245 | 423 | 0.0719 | +++ | 0.47 | 1 | #VALUE! | #VALUE! | 423 | 38.3031 | 0.425752 | 0.1 | 1 | 4.25752 | 0.8300767 | 423 | 56.6531 | 0.256637 | 0.105 | 1 | 2.444162 | 6.356143 | 423 | 2.9969 | 1.556737 | 0.54 | 1 | 2.882846 | 0.7957017 | 423 | 42.5656 | 0.381364 | 0.575 | 1 | 0.6632417 | 32.11004 | 423 | 1.6906 | 1.800142 | 0.51 | 1 | 3.52969 | 0.2998525 | 423 | 17.4125 | 0.77091 | 0.28 | 1 | 2.75325 | 2.398512 | 423 | 37.5563 | 0.433194 | 0.56 | 1 | 0.7735607 | 26.72166 | 423 | 0.4 | 2.384576 | 0.57 | 1 | 4.183467 | 0.06619294 | 423 | 4.4344 | 1.537134 | 0.605 | 1 | 2.540717 | 1.625489 | 423 | 47.7125 | 0.281317 | 0.635 | 1 | 0.4430189 | 40.58877 | 423 | 11.4969 | 0.919576 | 0.63 | 1 | 1.459644 | 6.69934 | 423 | 2.8125 | 1.561161 | 0.635 | 1 | 2.458521 | 1.1465 | 423 | 20.4375 | 0.665358 | 0.46 | 1 | 1.44643 | 9.358631 | 423 | 0.9125 | 2.039767 | 0.64 | 1 | 3.187136 | 0.2896922 | 423 | 14.6063 | 0.836298 | 0.325 | 1 | 2.573225 | 2.571595 | 423 | 36.2281 | 0.450843 | 0.635 | 1 | 0.709989 | 27.9576 | 423 | 0.0313 | +++ | 0.625 | 1 | #VALUE! | #VALUE! | 423 | 2.3156 | 1.646012 | 0.635 | 1 | 2.592145 | 0.8990074 | 423 | 33.0813 | 0.472894 | 0.41 | 1 | 1.1534 | 16.75107 | 423 | 4.3969 | 1.3405 | 0.64 | 1 | 2.09453125 | 2.068593 | 423 | 40.6031 | 0.387117 | 0.58 | 1 | 0.6674431 | 30.67716
423.5 | 89.3594 | 0.045652 | 0.1 | 1 | 0.45652 | 59.25194 | 423.5 | 53.3375 | 0.271114 | 1.245 | 1 | 0.2177622 | 56.26043 | 423.5 | 89.175 | 0.046346 | 0.45 | 1 | 0.1029911 | 84.26408 | 423.5 | 0.2219 | 2.679075 | 0.53 | 1 | 5.054858 | 0.02062375 | 423.5 | 3.5313 | 1.451304 | 0.515 | 1 | 2.818066 | 0.9002381 | 423.5 | 16.1281 | 0.787812 | 0.58 | 1 | 1.358297 | 9.116432 | 423.5 | 51.6938 | 0.289645 | 0.605 | 1 | 0.4787521 | 42.78685 | 423.5 | 37.3125 | 0.434595 | 0.57 | 1 | 0.7624474 | 26.88251 | 423.5 | 0.0438 | +++ | 0.53 | 1 | #VALUE! | #VALUE! | 423.5 | 3.8313 | 1.417369 | 0.5 | 1 | 2.834738 | 0.9285186 | 423.5 | 0.0719 | +++ | 0.47 | 1 | #VALUE! | #VALUE! | 423.5 | 38.9719 | 0.41815 | 0.1 | 1 | 4.1815 | 0.9043769 | 423.5 | 57.2344 | 0.251957 | 0.105 | 1 | 2.39959 | 6.682697 | 423.5 | 3.2125 | 1.525602 | 0.54 | 1 | 2.825189 | 0.8758701 | 423.5 | 43.2094 | 0.374881 | 0.575 | 1 | 0.651967 | 32.75226 | 423.5 | 1.8469 | 1.76164 | 0.51 | 1 | 3.454196 | 0.3399191 | 423.5 | 17.9875 | 0.756419 | 0.28 | 1 | 2.701496 | 2.571784 | 423.5 | 38.2313 | 0.425462 | 0.56 | 1 | 0.7597536 | 27.36769 | 423.5 | 0.4406 | 2.343782 | 0.57 | 1 | 4.111898 | 0.07519022 | 423.5 | 4.6 | 1.520623 | 0.605 | 1 | 2.513426 | 1.704468 | 423.5 | 48.2406 | 0.27657 | 0.635 | 1 | 0.4355433 | 41.15015 | 423.5 | 11.9563 | 0.903199 | 0.63 | 1 | 1.433649 | 7.03437 | 423.5 | 3.0031 | 1.532947 | 0.635 | 1 | 2.41409 | 1.244212 | 423.5 | 20.95 | 0.655178 | 0.46 | 1 | 1.4243 | 9.708644 | 423.5 | 0.9938 | 2.005463 | 0.64 | 1 | 3.133536 | 0.3216497 | 423.5 | 15.1563 | 0.820215 | 0.325 | 1 | 2.523738 | 2.759068 | 423.5 | 36.7563 | 0.444339 | 0.635 | 1 | 0.6997465 | 28.47146 | 423.5 | 0.0313 | +++ | 0.625 | 1 | #VALUE! | #VALUE! | 423.5 | 2.4875 | 1.615288 | 0.635 | 1 | 2.543761 | 0.9829525 | 423.5 | 33.6719 | 0.465419 | 0.41 | 1 | 1.135168 | 17.23452 | 423.5 | 4.6719 | 1.314538 | 0.64 | 1 | 2.053965625 | 2.230305 | 423.5 | 41.1531 | 0.381037 | 0.58 | 1 | 0.6569603 | 31.2299
424 | 89.3375 | 0.045577 | 0.1 | 1 | 0.45577 | 59.27741 | 424 | 53.0438 | 0.273426 | 1.245 | 1 | 0.2196193 | 55.97609 | 424 | 89.1313 | 0.046422 | 0.45 | 1 | 0.10316 | 84.21496 | 424 | 0.2438 | 2.630089 | 0.53 | 1 | 4.962432 | 0.02366519 | 424 | 3.7875 | 1.420931 | 0.515 | 1 | 2.759089 | 0.9935686 | 424 | 16.7188 | 0.772113 | 0.58 | 1 | 1.331229 | 9.558373 | 424 | 52.2094 | 0.285251 | 0.605 | 1 | 0.4714893 | 43.33776 | 424 | 37.9594 | 0.426874 | 0.57 | 1 | 0.7489018 | 27.50834 | 424 | 0.0406 | +++ | 0.53 | 1 | #VALUE! | #VALUE! | 424 | 4.1031 | 1.386885 | 0.5 | 1 | 2.77377 | 1.025169 | 424 | 0.0719 | +++ | 0.47 | 1 | #VALUE! | #VALUE! | 424 | 39.6531 | 0.410539 | 0.1 | 1 | 4.10539 | 0.9854254 | 424 | 57.8313 | 0.247375 | 0.105 | 1 | 2.355952 | 7.021331 | 424 | 3.4469 | 1.495274 | 0.54 | 1 | 2.769026 | 0.9643735 | 424 | 43.8563 | 0.368429 | 0.575 | 1 | 0.6407461 | 33.40152 | 424 | 2.0219 | 1.722677 | 0.51 | 1 | 3.377798 | 0.3863223 | 424 | 18.5781 | 0.742171 | 0.28 | 1 | 2.650611 | 2.755348 | 424 | 38.9188 | 0.417795 | 0.56 | 1 | 0.7460625 | 28.02817 | 424 | 0.4875 | 2.298324 | 0.57 | 1 | 4.032147 | 0.08609634 | 424 | 4.7719 | 1.504282 | 0.605 | 1 | 2.486417 | 1.787128 | 424 | 48.775 | 0.2719 | 0.635 | 1 | 0.428189 | 41.71784 | 424 | 12.4219 | 0.886997 | 0.63 | 1 | 1.407932 | 7.378175 | 424 | 3.2094 | 1.504282 | 0.635 | 1 | 2.368948 | 1.351774 | 424 | 21.4688 | 0.645112 | 0.46 | 1 | 1.402417 | 10.06733 | 424 | 1.0813 | 1.968592 | 0.64 | 1 | 3.075925 | 0.3573038 | 424 | 15.725 | 0.80436 | 0.325 | 1 | 2.474954 | 2.958428 | 424 | 37.2906 | 0.43793 | 0.635 | 1 | 0.6896535 | 28.99194 | 424 | 0.0281 | +++ | 0.625 | 1 | #VALUE! | #VALUE! | 424 | 2.6719 | 1.584505 | 0.635 | 1 | 2.495283 | 1.074668 | 424 | 34.2719 | 0.45807 | 0.41 | 1 | 1.117244 | 17.72812 | 424 | 4.9625 | 1.28872 | 0.64 | 1 | 2.013625 | 2.403689 | 424 | 41.7031 | 0.374977 | 0.58 | 1 | 0.6465121 | 31.78646
424.5 | 89.3219 | 0.045486 | 0.1 | 1 | 0.45486 | 59.31562 | 424.5 | 52.7531 | 0.275724 | 1.245 | 1 | 0.2214651 | 55.6945 | 424.5 | 89.0969 | 0.046497 | 0.45 | 1 | 0.1033267 | 84.17474 | 424.5 | 0.2688 | 2.586072 | 0.53 | 1 | 4.879381 | 0.0271305 | 424.5 | 4.0625 | 1.390206 | 0.515 | 1 | 2.699429 | 1.096996 | 424.5 | 17.3344 | 0.756342 | 0.58 | 1 | 1.304038 | 10.02415 | 424.5 | 52.7344 | 0.280824 | 0.605 | 1 | 0.4641719 | 43.90025 | 424.5 | 38.6219 | 0.419111 | 0.57 | 1 | 0.7352825 | 28.15283 | 424.5 | 0.0406 | +++ | 0.53 | 1 | #VALUE! | #VALUE! | 424.5 | 4.4 | 1.356239 | 0.5 | 1 | 2.712478 | 1.133563 | 424.5 | 0.0687 | +++ | 0.47 | 1 | #VALUE! | #VALUE! | 424.5 | 40.3438 | 0.402854 | 0.1 | 1 | 4.02854 | 1.074389 | 424.5 | 58.425 | 0.242794 | 0.105 | 1 | 2.312324 | 7.375872 | 424.5 | 3.7 | 1.464152 | 0.54 | 1 | 2.711393 | 1.062997 | 424.5 | 44.5156 | 0.361979 | 0.575 | 1 | 0.6295287 | 34.06567 | 424.5 | 2.2094 | 1.684292 | 0.51 | 1 | 3.302533 | 0.438007 | 424.5 | 19.1875 | 0.727941 | 0.28 | 1 | 2.599789 | 2.951787 | 424.5 | 39.6188 | 0.41012 | 0.56 | 1 | 0.7323571 | 28.70486 | 424.5 | 0.5375 | 2.25473 | 0.57 | 1 | 3.955667 | 0.09810046 | 424.5 | 4.95 | 1.487699 | 0.605 | 1 | 2.459007 | 1.874009 | 424.5 | 49.3156 | 0.267204 | 0.635 | 1 | 0.4207937 | 42.29423 | 424.5 | 12.9094 | 0.870773 | 0.63 | 1 | 1.382179 | 7.741143 | 424.5 | 3.425 | 1.475766 | 0.635 | 1 | 2.324041 | 1.466424 | 424.5 | 21.9938 | 0.63498 | 0.46 | 1 | 1.380391 | 10.43692 | 424.5 | 1.175 | 1.932278 | 0.64 | 1 | 3.019184375 | 0.3962784 | 424.5 | 16.3094 | 0.788562 | 0.325 | 1 | 2.426345 | 3.170721 | 424.5 | 37.8312 | 0.431542 | 0.635 | 1 | 0.6795937 | 29.52043 | 424.5 | 0.0281 | +++ | 0.625 | 1 | #VALUE! | #VALUE! | 424.5 | 2.8656 | 1.553812 | 0.635 | 1 | 2.446948 | 1.173091 | 424.5 | 34.8813 | 0.45069 | 0.41 | 1 | 1.099244 | 18.23599 | 424.5 | 5.2656 | 1.262609 | 0.64 | 1 | 1.972827 | 2.588239 | 424.5 | 42.2594 | 0.369 | 0.58 | 1 | 0.6362069 | 32.35019
425 | 89.3219 | 0.045501 | 0.1 | 1 | 0.45501 | 59.30761 | 425 | 52.4719 | 0.278164 | 1.245 | 1 | 0.2234249 | 55.42423 | 425 | 89.075 | 0.046663 | 0.45 | 1 | 0.1036956 | 84.13698 | 425 | 0.2969 | 2.541362 | 0.53 | 1 | 4.795023 | 0.03117869 | 425 | 4.3469 | 1.360265 | 0.515 | 1 | 2.641291 | 1.207361 | 425 | 17.9531 | 0.741049 | 0.58 | 1 | 1.277671 | 10.49754 | 425 | 53.2438 | 0.27657 | 0.605 | 1 | 0.4571405 | 44.4476 | 425 | 39.2625 | 0.411623 | 0.57 | 1 | 0.7221456 | 28.78192 | 425 | 0.0438 | +++ | 0.53 | 1 | #VALUE! | #VALUE! | 425 | 4.7062 | 1.326461 | 0.5 | 1 | 2.652922 | 1.249096 | 425 | 0.0687 | +++ | 0.47 | 1 | #VALUE! | #VALUE! | 425 | 41.0281 | 0.395436 | 0.1 | 1 | 3.95436 | 1.168047 | 425 | 59.0125 | 0.238472 | 0.105 | 1 | 2.271162 | 7.729618 | 425 | 3.9625 | 1.434374 | 0.54 | 1 | 2.656248 | 1.167659 | 425 | 45.1688 | 0.355777 | 0.575 | 1 | 0.6187426 | 34.72434 | 425 | 2.4125 | 1.646613 | 0.51 | 1 | 3.228653 | 0.4959023 | 425 | 19.8031 | 0.714162 | 0.28 | 1 | 2.550579 | 3.156368 | 425 | 40.3188 | 0.402716 | 0.56 | 1 | 0.7191357 | 29.38247 | 425 | 0.5938 | 2.208485 | 0.57 | 1 | 3.874535 | 0.1122235 | 425 | 5.1281 | 1.472129 | 0.605 | 1 | 2.433271 | 1.961272 | 425 | 49.8469 | 0.262758 | 0.635 | 1 | 0.4137921 | 42.85928 | 425 | 13.4031 | 0.855134 | 0.63 | 1 | 1.357356 | 8.111351 | 425 | 3.6531 | 1.448245 | 0.635 | 1 | 2.280701 | 1.589025 | 425 | 22.5188 | 0.625252 | 0.46 | 1 | 1.359243 | 10.80878 | 425 | 1.2781 | 1.896624 | 0.64 | 1 | 2.963475 | 0.4397819 | 425 | 16.9063 | 0.77332 | 0.325 | 1 | 2.379446 | 3.392476 | 425 | 38.3625 | 0.425426 | 0.635 | 1 | 0.6699622 | 30.04043 | 425 | 0.0281 | +++ | 0.625 | 1 | #VALUE! | #VALUE! | 425 | 3.0719 | 1.523784 | 0.635 | 1 | 2.39966 | 1.279437 | 425 | 35.4875 | 0.44366 | 0.41 | 1 | 1.082098 | 18.74155 | 425 | 5.5844 | 1.237275 | 0.64 | 1 | 1.933242 | 2.784337 | 425 | 42.8062 | 0.363261 | 0.58 | 1 | 0.6263121 | 32.90524
425.5 | 89.3375 | 0.045426 | 0.1 | 1 | 0.45426 | 59.35803 | 425.5 | 52.1969 | 0.280513 | 1.245 | 1 | 0.2253116 | 55.15925 | 425.5 | 89.0781 | 0.046724 | 0.45 | 1 | 0.1038311 | 84.13363 | 425.5 | 0.3281 | 2.49655 | 0.53 | 1 | 4.710472 | 0.03585191 | 425.5 | 4.6563 | 1.330799 | 0.515 | 1 | 2.584076 | 1.329688 | 425.5 | 18.5938 | 0.725914 | 0.58 | 1 | 1.251576 | 10.99198 | 425.5 | 53.7719 | 0.272306 | 0.605 | 1 | 0.4500926 | 45.01359 | 425.5 | 39.9344 | 0.404125 | 0.57 | 1 | 0.7089912 | 29.44052 | 425.5 | 0.0469 | +++ | 0.53 | 1 | #VALUE! | #VALUE! | 425.5 | 5.0406 | 1.296977 | 0.5 | 1 | 2.593954 | 1.377883 | 425.5 | 0.0656 | +++ | 0.47 | 1 | #VALUE! | #VALUE! | 425.5 | 41.7281 | 0.387945 | 0.1 | 1 | 3.87945 | 1.270829 | 425.5 | 59.6063 | 0.234122 | 0.105 | 1 | 2.229733 | 8.102316 | 425.5 | 4.2438 | 1.404779 | 0.54 | 1 | 2.601443 | 1.28248 | 425.5 | 45.8344 | 0.34945 | 0.575 | 1 | 0.6077391 | 35.4012 | 425.5 | 2.625 | 1.609175 | 0.51 | 1 | 3.155245 | 0.5593448 | 425.5 | 20.4406 | 0.700397 | 0.28 | 1 | 2.501418 | 3.375361 | 425.5 | 41.0281 | 0.395234 | 0.56 | 1 | 0.705775 | 30.07566 | 425.5 | 0.6563 | 2.164706 | 0.57 | 1 | 3.79773 | 0.1282003 | 425.5 | 5.3125 | 1.45632 | 0.605 | 1 | 2.40714 | 2.052877 | 425.5 | 50.3813 | 0.258282 | 0.635 | 1 | 0.4067433 | 43.43036 | 425.5 | 13.9094 | 0.839475 | 0.63 | 1 | 1.3325 | 8.495528 | 425.5 | 3.8937 | 1.420574 | 0.635 | 1 | 2.237124 | 1.720835 | 425.5 | 23.0594 | 0.615456 | 0.46 | 1 | 1.337948 | 11.19628 | 425.5 | 1.3875 | 1.860711 | 0.64 | 1 | 2.907361 | 0.4871679 | 425.5 | 17.5156 | 0.758049 | 0.325 | 1 | 2.332458 | 3.628003 | 425.5 | 38.9031 | 0.419253 | 0.635 | 1 | 0.6602409 | 30.57204 | 425.5 | 0.0313 | +++ | 0.625 | 1 | #VALUE! | #VALUE! | 425.5 | 3.2906 | 1.494003 | 0.635 | 1 | 2.352761 | 1.394188 | 425.5 | 36.1031 | 0.436519 | 0.41 | 1 | 1.06468 | 19.2636 | 425.5 | 5.9219 | 1.212008 | 0.64 | 1 | 1.8937625 | 2.994876 | 425.5 | 43.3594 | 0.357535 | 0.58 | 1 | 0.6164397 | 33.46897
426 | 89.3469 | 0.045351 | 0.1 | 1 | 0.45351 | 59.40436 | 426 | 51.9281 | 0.282824 | 1.245 | 1 | 0.2271679 | 54.90016 | 426 | 89.0719 | 0.046769 | 0.45 | 1 | 0.1039311 | 84.12315 | 426 | 0.3688 | 2.448245 | 0.53 | 1 | 4.61933 | 0.04206303 | 426 | 4.975 | 1.302117 | 0.515 | 1 | 2.528383 | 1.459596 | 426 | 19.2406 | 0.71122 | 0.58 | 1 | 1.226241 | 11.49602 | 426 | 54.2937 | 0.268235 | 0.605 | 1 | 0.4433636 | 45.57137 | 426 | 40.5969 | 0.396788 | 0.57 | 1 | 0.6961193 | 30.09504 | 426 | 0.0469 | +++ | 0.53 | 1 | #VALUE! | #VALUE! | 426 | 5.3844 | 1.268613 | 0.5 | 1 | 2.537226 | 1.514209 | 426 | 0.0656 | +++ | 0.47 | 1 | #VALUE! | #VALUE! | 426 | 42.4125 | 0.380776 | 0.1 | 1 | 3.80776 | 1.37776 | 426 | 60.1719 | 0.23 | 0.105 | 1 | 2.190476 | 8.471684 | 426 | 4.5344 | 1.376105 | 0.54 | 1 | 2.548343 | 1.404182 | 426 | 46.475 | 0.343393 | 0.575 | 1 | 0.5972052 | 36.05705 | 426 | 2.8531 | 1.572676 | 0.51 | 1 | 3.083678 | 0.6296468 | 426 | 21.0719 | 0.687122 | 0.28 | 1 | 2.454007 | 3.600437 | 426 | 41.7125 | 0.388044 | 0.56 | 1 | 0.6929357 | 30.75059 | 426 | 0.725 | 2.121335 | 0.57 | 1 | 3.72164 | 0.1463303 | 426 | 5.4969 | 1.440692 | 0.605 | 1 | 2.381309 | 2.145918 | 426 | 50.8969 | 0.25395 | 0.635 | 1 | 0.3999213 | 43.98421 | 426 | 14.4125 | 0.824452 | 0.63 | 1 | 1.308654 | 8.88082 | 426 | 4.1375 | 1.393216 | 0.635 | 1 | 2.194041 | 1.857566 | 426 | 23.5875 | 0.605986 | 0.46 | 1 | 1.317361 | 11.58072 | 426 | 1.5062 | 1.825722 | 0.64 | 1 | 2.852690625 | 0.5393564 | 426 | 18.1187 | 0.743297 | 0.325 | 1 | 2.287068 | 3.869688 | 426 | 39.425 | 0.413378 | 0.635 | 1 | 0.650989 | 31.08698 | 426 | 0.0313 | +++ | 0.625 | 1 | #VALUE! | #VALUE! | 426 | 3.5188 | 1.464548 | 0.635 | 1 | 2.306375 | 1.51633 | 426 | 36.7063 | 0.429676 | 0.41 | 1 | 1.04799 | 19.77926 | 426 | 6.2625 | 1.187713 | 0.64 | 1 | 1.855802 | 3.210706 | 426 | 43.8906 | 0.352067 | 0.58 | 1 | 0.6070121 | 34.01342
426.5 | 89.3656 | 0.045351 | 0.1 | 1 | 0.45351 | 59.41679 | 426.5 | 51.6781 | 0.285068 | 1.245 | 1 | 0.2289703 | 54.65998 | 426.5 | 89.0781 | 0.046845 | 0.45 | 1 | 0.1041 | 84.12119 | 426.5 | 0.4094 | 2.404779 | 0.53 | 1 | 4.537319 | 0.04852858 | 426.5 | 5.2906 | 1.275468 | 0.515 | 1 | 2.476637 | 1.591637 | 426.5 | 19.8594 | 0.697547 | 0.58 | 1 | 1.202667 | 11.98382 | 426.5 | 54.7813 | 0.264426 | 0.605 | 1 | 0.4370678 | 46.09512 | 426.5 | 41.2188 | 0.389972 | 0.57 | 1 | 0.6841614 | 30.71358 | 426.5 | 0.05 | +++ | 0.53 | 1 | #VALUE! | #VALUE! | 426.5 | 5.725 | 1.241988 | 0.5 | 1 | 2.483976 | 1.653434 | 426.5 | 0.0687 | +++ | 0.47 | 1 | #VALUE! | #VALUE! | 426.5 | 43.05 | 0.374141 | 0.1 | 1 | 3.74141 | 1.484523 | 426.5 | 60.7 | 0.226191 | 0.105 | 1 | 2.1542 | 8.828055 | 426.5 | 4.8188 | 1.349207 | 0.54 | 1 | 2.498531 | 1.52684 | 426.5 | 47.075 | 0.337714 | 0.575 | 1 | 0.5873287 | 36.67618 | 426.5 | 3.0844 | 1.538539 | 0.51 | 1 | 3.016743 | 0.7033877 | 426.5 | 21.675 | 0.67469 | 0.28 | 1 | 2.409607 | 3.823791 | 426.5 | 42.3594 | 0.381331 | 0.56 | 1 | 0.6809482 | 31.39263 | 426.5 | 0.8 | 2.081904 | 0.57 | 1 | 3.652463 | 0.1663431 | 426.5 | 5.6719 | 1.427056 | 0.605 | 1 | 2.35877 | 2.234036 | 426.5 | 51.3813 | 0.249974 | 0.635 | 1 | 0.3936598 | 44.50442 | 426.5 | 14.9 | 0.810457 | 0.63 | 1 | 1.28644 | 9.256986 | 426.5 | 4.3844 | 1.368113 | 0.635 | 1 | 2.154509 | 1.997022 | 426.5 | 24.0938 | 0.597148 | 0.46 | 1 | 1.298148 | 11.95267 | 426.5 | 1.6219 | 1.7925 | 0.64 | 1 | 2.80078125 | 0.5917429 | 426.5 | 18.7 | 0.72954 | 0.325 | 1 | 2.244738 | 4.109597 | 426.5 | 39.9094 | 0.407997 | 0.635 | 1 | 0.642515 | 31.56642 | 426.5 | 0.0344 | +++ | 0.625 | 1 | #VALUE! | #VALUE! | 426.5 | 3.7469 | 1.437707 | 0.635 | 1 | 2.264106 | 1.639728 | 426.5 | 37.2687 | 0.423299 | 0.41 | 1 | 1.032437 | 20.26745 | 426.5 | 6.6 | 1.165103 | 0.64 | 1 | 1.820473 | 3.427048 | 426.5 | 44.3844 | 0.347029 | 0.58 | 1 | 0.5983259 | 34.52181
427 | 89.3875 | 0.045305 | 0.1 | 1 | 0.45305 | 59.45596 | 427 | 51.4344 | 0.287166 | 1.245 | 1 | 0.2306554 | 54.42468 | 427 | 89.0844 | 0.04686 | 0.45 | 1 | 0.1041333 | 84.1256 | 427 | 0.4531 | 2.359022 | 0.53 | 1 | 4.450985 | 0.05593274 | 427 | 5.6156 | 1.249877 | 0.515 | 1 | 2.426946 | 1.73062 | 427 | 20.4812 | 0.684358 | 0.58 | 1 | 1.179928 | 12.47763 | 427 | 55.2719 | 0.260675 | 0.605 | 1 | 0.4308678 | 46.62197 | 427 | 41.8438 | 0.38336 | 0.57 | 1 | 0.6725614 | 31.33521 | 427 | 0.05 | +++ | 0.53 | 1 | #VALUE! | #VALUE! | 427 | 6.075 | 1.216454 | 0.5 | 1 | 2.432908 | 1.799894 | 427 | 0.0687 | +++ | 0.47 | 1 | #VALUE! | #VALUE! | 427 | 43.6781 | 0.367733 | 0.1 | 1 | 3.67733 | 1.5956 | 427 | 61.2094 | 0.222528 | 0.105 | 1 | 2.119314 | 9.184474 | 427 | 5.1094 | 1.323306 | 0.54 | 1 | 2.450567 | 1.655034 | 427 | 47.6563 | 0.332197 | 0.575 | 1 | 0.5777339 | 37.28078 | 427 | 3.3219 | 1.505584 | 0.51 | 1 | 2.952125 | 0.7819186 | 427 | 22.2719 | 0.662728 | 0.28 | 1 | 2.366886 | 4.051828 | 427 | 42.9875 | 0.374913 | 0.56 | 1 | 0.6694875 | 32.01917 | 427 | 0.8719 | 2.044252 | 0.57 | 1 | 3.586407 | 0.1865165 | 427 | 5.8438 | 1.413483 | 0.605 | 1 | 2.336336 | 2.322232 | 427 | 51.85 | 0.246106 | 0.635 | 1 | 0.3875685 | 45.01035 | 427 | 15.375 | 0.797069 | 0.63 | 1 | 1.265189 | 9.627494 | 427 | 4.6344 | 1.344082 | 0.635 | 1 | 2.116665 | 2.140253 | 427 | 24.5844 | 0.588696 | 0.46 | 1 | 1.279774 | 12.31766 | 427 | 1.75 | 1.760857 | 0.64 | 1 | 2.751339 | 0.6499458 | 427 | 19.2688 | 0.716275 | 0.325 | 1 | 2.203923 | 4.352886 | 427 | 40.3813 | 0.402854 | 0.635 | 1 | 0.6344157 | 32.03423 | 427 | 0.0344 | +++ | 0.625 | 1 | #VALUE! | #VALUE! | 427 | 3.975 | 1.411378 | 0.635 | 1 | 2.222643 | 1.766076 | 427 | 37.8188 | 0.417156 | 0.41 | 1 | 1.017454 | 20.74922 | 427 | 6.9406 | 1.143422 | 0.64 | 1 | 1.786596875 | 3.648125 | 427 | 44.8656 | 0.342197 | 0.58 | 1 | 0.5899948 | 35.0184
427.5 | 89.4094 | 0.045245 | 0.1 | 1 | 0.45245 | 59.50265 | 427.5 | 51.1969 | 0.289222 | 1.245 | 1 | 0.2323068 | 54.1953 | 427.5 | 89.0812 | 0.046845 | 0.45 | 1 | 0.1041 | 84.12412 | 427.5 | 0.5 | 2.314818 | 0.53 | 1 | 4.367581 | 0.06418984 | 427.5 | 5.9406 | 1.225255 | 0.515 | 1 | 2.379136 | 1.873726 | 427.5 | 21.0906 | 0.671748 | 0.58 | 1 | 1.158186 | 12.96676 | 427.5 | 55.7406 | 0.257103 | 0.605 | 1 | 0.4249636 | 47.1271 | 427.5 | 42.4438 | 0.377074 | 0.57 | 1 | 0.6615333 | 31.9356 | 427.5 | 0.0531 | +++ | 0.53 | 1 | #VALUE! | #VALUE! | 427.5 | 6.425 | 1.191916 | 0.5 | 1 | 2.383832 | 1.95088 | 427.5 | 0.0719 | +++ | 0.47 | 1 | #VALUE! | #VALUE! | 427.5 | 44.2813 | 0.361636 | 0.1 | 1 | 3.61636 | 1.70888 | 427.5 | 61.6969 | 0.218986 | 0.105 | 1 | 2.085581 | 9.541386 | 427.5 | 5.4031 | 1.298594 | 0.54 | 1 | 2.404804 | 1.787402 | 427.5 | 48.2188 | 0.32695 | 0.575 | 1 | 0.5686087 | 37.86739 | 427.5 | 3.5719 | 1.473742 | 0.51 | 1 | 2.88969 | 0.8668836 | 427.5 | 22.8562 | 0.65133 | 0.28 | 1 | 2.326179 | 4.281802 | 427.5 | 43.5906 | 0.368747 | 0.56 | 1 | 0.6584768 | 32.62607 | 427.5 | 0.95 | 2.005463 | 0.57 | 1 | 3.518356 | 0.2092582 | 427.5 | 6.0156 | 1.400322 | 0.605 | 1 | 2.314582 | 2.411132 | 427.5 | 52.2969 | 0.242414 | 0.635 | 1 | 0.3817543 | 45.49474 | 427.5 | 15.8469 | 0.784164 | 0.63 | 1 | 1.244705 | 9.998481 | 427.5 | 4.8844 | 1.321027 | 0.635 | 1 | 2.080357 | 2.2858 | 427.5 | 25.0625 | 0.580612 | 0.46 | 1 | 1.2622 | 12.67694 | 427.5 | 1.875 | 1.730633 | 0.64 | 1 | 2.704114 | 0.7083107 | 427.5 | 19.8344 | 0.703609 | 0.325 | 1 | 2.164951 | 4.600091 | 427.5 | 40.8281 | 0.397872 | 0.635 | 1 | 0.6265701 | 32.48156 | 427.5 | 0.0375 | +++ | 0.625 | 1 | #VALUE! | #VALUE! | 427.5 | 4.2094 | 1.386555 | 0.635 | 1 | 2.183551 | 1.897095 | 427.5 | 38.3438 | 0.411273 | 0.41 | 1 | 1.003105 | 21.21611 | 427.5 | 7.2781 | 1.122593 | 0.64 | 1 | 1.754052 | 3.870607 | 427.5 | 45.3219 | 0.337567 | 0.58 | 1 | 0.5820121 | 35.49335
428 | 89.4313 | 0.04523 | 0.1 | 1 | 0.4523 | 59.52526 | 428 | 50.9563 | 0.291261 | 1.245 | 1 | 0.2339446 | 53.96226 | 428 | 89.0812 | 0.04686 | 0.45 | 1 | 0.1041333 | 84.12258 | 428 | 0.5531 | 2.272154 | 0.53 | 1 | 4.287083 | 0.07374475 | 428 | 6.2813 | 1.201306 | 0.515 | 1 | 2.332633 | 2.026378 | 428 | 21.7 | 0.659494 | 0.58 | 1 | 1.137059 | 13.46034 | 428 | 56.2063 | 0.253585 | 0.605 | 1 | 0.4191488 | 47.63011 | 428 | 43.0406 | 0.370973 | 0.57 | 1 | 0.6508298 | 32.53404 | 428 | 0.0531 | +++ | 0.53 | 1 | #VALUE! | #VALUE! | 428 | 6.7875 | 1.16789 | 0.5 | 1 | 2.33578 | 2.111065 | 428 | 0.0719 | +++ | 0.47 | 1 | #VALUE! | #VALUE! | 428 | 44.8781 | 0.355715 | 0.1 | 1 | 3.55715 | 1.826707 | 428 | 62.1813 | 0.215561 | 0.105 | 1 | 2.052962 | 9.901175 | 428 | 5.7094 | 1.274446 | 0.54 | 1 | 2.360085 | 1.927984 | 428 | 48.775 | 0.321795 | 0.575 | 1 | 0.5596435 | 38.45041 | 428 | 3.8281 | 1.442944 | 0.51 | 1 | 2.829302 | 0.9569641 | 428 | 23.4437 | 0.640224 | 0.28 | 1 | 2.286514 | 4.519094 | 428 | 44.1906 | 0.362729 | 0.56 | 1 | 0.6477304 | 33.23192 | 428 | 1.0344 | 1.968592 | 0.57 | 1 | 3.45367 | 0.2342757 | 428 | 6.1844 | 1.387879 | 0.605 | 1 | 2.294015 | 2.499009 | 428 | 52.7406 | 0.238824 | 0.635 | 1 | 0.3761008 | 45.97551 | 428 | 16.325 | 0.771712 | 0.63 | 1 | 1.22494 | 10.37574 | 428 | 5.1438 | 1.298594 | 0.635 | 1 | 2.04503 | 2.438434 | 428 | 25.5375 | 0.572727 | 0.46 | 1 | 1.245059 | 13.03732 | 428 | 2.0094 | 1.701011 | 0.64 | 1 | 2.65783 | 0.7718365 | 428 | 20.4063 | 0.691369 | 0.325 | 1 | 2.127289 | 4.854584 | 428 | 41.2687 | 0.393048 | 0.635 | 1 | 0.6189732 | 32.92325 | 428 | 0.0406 | +++ | 0.625 | 1 | #VALUE! | #VALUE! | 428 | 4.4531 | 1.362135 | 0.635 | 1 | 2.145094 | 2.035295 | 428 | 38.8656 | 0.405607 | 0.41 | 1 | 0.9892854 | 21.68089 | 428 | 7.6313 | 1.102373 | 0.64 | 1 | 1.722458 | 4.104867 | 428 | 45.775 | 0.333102 | 0.58 | 1 | 0.5743138 | 35.96428
428.5 | 89.4469 | 0.04514 | 0.1 | 1 | 0.4514 | 59.58389 | 428.5 | 50.7094 | 0.293282 | 1.245 | 1 | 0.2355679 | 53.72215 | 428.5 | 89.0719 | 0.04686 | 0.45 | 1 | 0.1041333 | 84.11379 | 428.5 | 0.6156 | 2.226396 | 0.53 | 1 | 4.200747 | 0.08547691 | 428.5 | 6.6438 | 1.176567 | 0.515 | 1 | 2.284596 | 2.193843 | 428.5 | 22.3406 | 0.646914 | 0.58 | 1 | 1.115369 | 13.98452 | 428.5 | 56.6688 | 0.249974 | 0.605 | 1 | 0.4131802 | 48.13539 | 428.5 | 43.6469 | 0.364768 | 0.57 | 1 | 0.6399439 | 33.14714 | 428.5 | 0.0531 | +++ | 0.53 | 1 | #VALUE! | #VALUE! | 428.5 | 7.1781 | 1.143611 | 0.5 | 1 | 2.287222 | 2.287418 | 428.5 | 0.075 | +++ | 0.47 | 1 | #VALUE! | #VALUE! | 428.5 | 45.5031 | 0.349692 | 0.1 | 1 | 3.49692 | 1.955317 | 428.5 | 62.6844 | 0.21223 | 0.105 | 1 | 2.021238 | 10.26874 | 428.5 | 6.0406 | 1.25036 | 0.54 | 1 | 2.315481 | 2.08211 | 428.5 | 49.3531 | 0.316559 | 0.575 | 1 | 0.5505374 | 39.057 | 428.5 | 4.1094 | 1.411378 | 0.51 | 1 | 2.767408 | 1.058918 | 428.5 | 24.0594 | 0.628817 | 0.28 | 1 | 2.245775 | 4.77583 | 428.5 | 44.8156 | 0.356578 | 0.56 | 1 | 0.6367464 | 33.8652 | 428.5 | 1.1312 | 1.929962 | 0.57 | 1 | 3.385898 | 0.2637754 | 428.5 | 6.3656 | 1.375138 | 0.605 | 1 | 2.272955 | 2.593715 | 428.5 | 53.2 | 0.23517 | 0.635 | 1 | 0.3703465 | 46.47349 | 428.5 | 16.8281 | 0.759295 | 0.63 | 1 | 1.20523 | 10.77378 | 428.5 | 5.425 | 1.275468 | 0.635 | 1 | 2.008611 | 2.606152 | 428.5 | 26.0313 | 0.564683 | 0.46 | 1 | 1.227572 | 13.4155 | 428.5 | 2.1594 | 1.670094 | 0.64 | 1 | 2.609521875 | 0.8440045 | 428.5 | 21.0094 | 0.678816 | 0.325 | 1 | 2.088665 | 5.13008 | 428.5 | 41.7219 | 0.388044 | 0.635 | 1 | 0.6110929 | 33.38068 | 428.5 | 0.0469 | +++ | 0.625 | 1 | #VALUE! | #VALUE! | 428.5 | 4.7188 | 1.337537 | 0.635 | 1 | 2.106357 | 2.187445 | 428.5 | 39.4031 | 0.399776 | 0.41 | 1 | 0.9750634 | 22.16594 | 428.5 | 8.0031 | 1.081576 | 0.64 | 1 | 1.6899625 | 4.355513 | 428.5 | 46.2406 | 0.328509 | 0.58 | 1 | 0.5663948 | 36.45113
429 | 89.4719 | 0.045034 | 0.1 | 1 | 0.45034 | 59.65742 | 429 | 50.4625 | 0.29534 | 1.245 | 1 | 0.2372209 | 53.48224 | 429 | 89.0687 | 0.046845 | 0.45 | 1 | 0.1041 | 84.11231 | 429 | 0.6844 | 2.180868 | 0.53 | 1 | 4.114845 | 0.09894511 | 429 | 7.0313 | 1.152003 | 0.515 | 1 | 2.236899 | 2.376136 | 429 | 23 | 0.634454 | 0.58 | 1 | 1.093886 | 14.52777 | 429 | 57.1438 | 0.246345 | 0.605 | 1 | 0.4071818 | 48.654 | 429 | 44.2594 | 0.358588 | 0.57 | 1 | 0.6291018 | 33.76936 | 429 | 0.0531 | +++ | 0.53 | 1 | #VALUE! | #VALUE! | 429 | 7.5938 | 1.119365 | 0.5 | 1 | 2.23873 | 2.479277 | 429 | 0.0719 | +++ | 0.47 | 1 | #VALUE! | #VALUE! | 429 | 46.1406 | 0.343662 | 0.1 | 1 | 3.43662 | 2.093286 | 429 | 63.1906 | 0.208704 | 0.105 | 1 | 1.987657 | 10.66751 | 429 | 6.3906 | 1.225255 | 0.54 | 1 | 2.268991 | 2.250365 | 429 | 49.9375 | 0.31133 | 0.575 | 1 | 0.5414435 | 39.67252 | 429 | 4.4156 | 1.38032 | 0.51 | 1 | 2.70651 | 1.172284 | 429 | 24.6906 | 0.61742 | 0.28 | 1 | 2.205071 | 5.046885 | 429 | 45.45 | 0.350391 | 0.56 | 1 | 0.6256982 | 34.51195 | 429 | 1.2312 | 1.891308 | 0.57 | 1 | 3.318084 | 0.2955885 | 429 | 6.55 | 1.362135 | 0.605 | 1 | 2.251463 | 2.691604 | 429 | 53.6656 | 0.231524 | 0.635 | 1 | 0.3646047 | 46.97857 | 429 | 17.3438 | 0.746617 | 0.63 | 1 | 1.185106 | 11.18693 | 429 | 5.7219 | 1.252297 | 0.635 | 1 | 1.972121 | 2.785637 | 429 | 26.5375 | 0.556639 | 0.46 | 1 | 1.210085 | 13.80613 | 429 | 2.3188 | 1.638863 | 0.64 | 1 | 2.560723 | 0.9223683 | 429 | 21.6281 | 0.666301 | 0.325 | 1 | 2.050157 | 5.420226 | 429 | 42.175 | 0.383098 | 0.635 | 1 | 0.6033039 | 33.83926 | 429 | 0.0531 | +++ | 0.625 | 1 | #VALUE! | #VALUE! | 429 | 4.9969 | 1.312304 | 0.635 | 1 | 2.06662 | 2.350202 | 429 | 39.9469 | 0.393988 | 0.41 | 1 | 0.9609463 | 22.65981 | 429 | 8.3969 | 1.060793 | 0.64 | 1 | 1.657489 | 4.623567 | 429 | 46.7156 | 0.323935 | 0.58 | 1 | 0.5585086 | 36.94774
429.5 | 89.4781 | 0.045004 | 0.1 | 1 | 0.45004 | 59.67767 | 429.5 | 50.2188 | 0.297408 | 1.245 | 1 | 0.2388819 | 53.24562 | 429.5 | 89.0625 | 0.04686 | 0.45 | 1 | 0.1041333 | 84.10492 | 429.5 | 0.7594 | 2.134082 | 0.53 | 1 | 4.02657 | 0.1144389 | 429.5 | 7.4344 | 1.128208 | 0.515 | 1 | 2.190695 | 2.569293 | 429.5 | 23.6594 | 0.622284 | 0.58 | 1 | 1.072903 | 15.07656 | 429.5 | 57.6031 | 0.242794 | 0.605 | 1 | 0.4013124 | 49.1589 | 429.5 | 44.8656 | 0.352556 | 0.57 | 1 | 0.6185193 | 34.38801 | 429.5 | 0.0531 | +++ | 0.53 | 1 | #VALUE! | #VALUE! | 429.5 | 8.025 | 1.095555 | 0.5 | 1 | 2.19111 | 2.683191 | 429.5 | 0.075 | +++ | 0.47 | 1 | #VALUE! | #VALUE! | 429.5 | 46.7656 | 0.337921 | 0.1 | 1 | 3.37921 | 2.234146 | 429.5 | 63.6875 | 0.205338 | 0.105 | 1 | 1.9556 | 11.06433 | 429.5 | 6.7531 | 1.201091 | 0.54 | 1 | 2.224243 | 2.427471 | 429.5 | 50.5188 | 0.306355 | 0.575 | 1 | 0.5327913 | 40.28218 | 429.5 | 4.7313 | 1.34951 | 0.51 | 1 | 2.646098 | 1.293837 | 429.5 | 25.3219 | 0.60626 | 0.28 | 1 | 2.165214 | 5.326612 | 429.5 | 46.075 | 0.344351 | 0.56 | 1 | 0.6149125 | 35.15297 | 429.5 | 1.3406 | 1.853872 | 0.57 | 1 | 3.252407 | 0.3310726 | 429.5 | 6.7375 | 1.349814 | 0.605 | 1 | 2.231098 | 2.791015 | 429.5 | 54.1219 | 0.228022 | 0.635 | 1 | 0.3590898 | 47.47348 | 429.5 | 17.8563 | 0.734298 | 0.63 | 1 | 1.165552 | 11.60112 | 429.5 | 6.0219 | 1.229839 | 0.635 | 1 | 1.936754 | 2.969779 | 429.5 | 27.0344 | 0.548885 | 0.46 | 1 | 1.193228 | 14.19326 | 429.5 | 2.4844 | 1.609175 | 0.64 | 1 | 2.514336 | 1.004882 | 429.5 | 22.2469 | 0.654198 | 0.325 | 1 | 2.012917 | 5.717226 | 429.5 | 42.6281 | 0.378369 | 0.635 | 1 | 0.5958567 | 34.29591 | 429.5 | 0.0594 | +++ | 0.625 | 1 | #VALUE! | #VALUE! | 429.5 | 5.2844 | 1.287929 | 0.635 | 1 | 2.028235 | 2.52049 | 429.5 | 40.4875 | 0.388376 | 0.41 | 1 | 0.9472585 | 23.15268 | 429.5 | 8.7969 | 1.040511 | 0.64 | 1 | 1.625798 | 4.899396 | 429.5 | 47.175 | 0.319608 | 0.58 | 1 | 0.5510483 | 37.42818
430 | 89.4844 | 0.044989 | 0.1 | 1 | 0.44989 | 59.68993 | 430 | 49.9844 | 0.299431 | 1.245 | 1 | 0.2405068 | 53.01819 | 430 | 89.05 | 0.046875 | 0.45 | 1 | 0.1041667 | 84.09157 | 430 | 0.8406 | 2.090177 | 0.53 | 1 | 3.94373 | 0.1317048 | 430 | 7.8344 | 1.105476 | 0.515 | 1 | 2.146555 | 2.766118 | 430 | 24.3031 | 0.610723 | 0.58 | 1 | 1.052971 | 15.61694 | 430 | 58.0438 | 0.23946 | 0.605 | 1 | 0.3958017 | 49.64294 | 430 | 45.4469 | 0.346908 | 0.57 | 1 | 0.6086105 | 34.9823 | 430 | 0.0594 | +++ | 0.53 | 1 | #VALUE! | #VALUE! | 430 | 8.4531 | 1.072822 | 0.5 | 1 | 2.145644 | 2.891314 | 430 | 0.0781 | +++ | 0.47 | 1 | #VALUE! | #VALUE! | 430 | 47.375 | 0.332518 | 0.1 | 1 | 3.32518 | 2.376034 | 430 | 64.1625 | 0.202127 | 0.105 | 1 | 1.925019 | 11.45615 | 430 | 7.1188 | 1.177995 | 0.54 | 1 | 2.181472 | 2.60977 | 430 | 51.0781 | 0.301682 | 0.575 | 1 | 0.5246643 | 40.86907 | 430 | 5.0563 | 1.320459 | 0.51 | 1 | 2.589135 | 1.42185 | 430 | 25.9406 | 0.595701 | 0.28 | 1 | 2.127504 | 5.606949 | 430 | 46.6844 | 0.338661 | 0.56 | 1 | 0.6047518 | 35.7775 | 430 | 1.4531 | 1.818514 | 0.57 | 1 | 3.190375 | 0.3685561 | 430 | 6.9219 | 1.337833 | 0.605 | 1 | 2.211294 | 2.889921 | 430 | 54.5656 | 0.224731 | 0.635 | 1 | 0.3539071 | 47.9533 | 430 | 18.3625 | 0.722534 | 0.63 | 1 | 1.146879 | 12.01271 | 430 | 6.325 | 1.208266 | 0.635 | 1 | 1.902781 | 3.158177 | 430 | 27.5156 | 0.541551 | 0.46 | 1 | 1.177285 | 14.5708 | 430 | 2.6531 | 1.580354 | 0.64 | 1 | 2.469303125 | 1.090656 | 430 | 22.8531 | 0.642661 | 0.325 | 1 | 1.977418 | 6.015439 | 430 | 43.0562 | 0.373948 | 0.635 | 1 | 0.5888945 | 34.72847 | 430 | 0.0625 | +++ | 0.625 | 1 | #VALUE! | #VALUE! | 430 | 5.5719 | 1.264601 | 0.635 | 1 | 1.991498 | 2.693495 | 430 | 41.0063 | 0.383065 | 0.41 | 1 | 0.9343049 | 23.62926 | 430 | 9.1938 | 1.020993 | 0.64 | 1 | 1.595302 | 5.176974 | 430 | 47.6156 | 0.315519 | 0.58 | 1 | 0.5439983 | 37.88977
430.5 | 89.4906 | 0.044959 | 0.1 | 1 | 0.44959 | 59.71018 | 430.5 | 49.7656 | 0.30141 | 1.245 | 1 | 0.2420964 | 52.80667 | 430.5 | 89.0406 | 0.04686 | 0.45 | 1 | 0.1041333 | 84.08424 | 430.5 | 0.925 | 2.048784 | 0.53 | 1 | 3.86563 | 0.1503472 | 430.5 | 8.2375 | 1.083875 | 0.515 | 1 | 2.104612 | 2.968213 | 430.5 | 24.9312 | 0.599732 | 0.58 | 1 | 1.034021 | 16.14857 | 430.5 | 58.4625 | 0.236268 | 0.605 | 1 | 0.3905256 | 50.10536 | 430.5 | 46.0125 | 0.341541 | 0.57 | 1 | 0.5991947 | 35.56135 | 430.5 | 0.0625 | +++ | 0.53 | 1 | #VALUE! | #VALUE! | 430.5 | 8.8844 | 1.051373 | 0.5 | 1 | 2.102746 | 3.104721 | 430.5 | 0.0781 | +++ | 0.47 | 1 | #VALUE! | #VALUE! | 430.5 | 47.9531 | 0.327325 | 0.1 | 1 | 3.27325 | 2.5201 | 430.5 | 64.6125 | 0.198918 | 0.105 | 1 | 1.894457 | 11.85641 | 430.5 | 7.4844 | 1.155484 | 0.54 | 1 | 2.139785 | 2.796922 | 430.5 | 51.6094 | 0.29722 | 0.575 | 1 | 0.5169043 | 41.43059 | 430.5 | 5.3844 | 1.29243 | 0.51 | 1 | 2.534176 | 1.555441 | 430.5 | 26.5438 | 0.585601 | 0.28 | 1 | 2.091432 | 5.888287 | 430.5 | 47.2687 | 0.333277 | 0.56 | 1 | 0.5951375 | 36.37886 | 430.5 | 1.5688 | 1.784164 | 0.57 | 1 | 3.130112 | 0.4083473 | 430.5 | 7.1 | 1.326173 | 0.605 | 1 | 2.192021 | 2.986931 | 430.5 | 54.9844 | 0.221623 | 0.635 | 1 | 0.3490126 | 48.40775 | 430.5 | 18.8594 | 0.711011 | 0.63 | 1 | 1.128589 | 12.42156 | 430.5 | 6.6313 | 1.187923 | 0.635 | 1 | 1.870745 | 3.350062 | 430.5 | 27.9875 | 0.534524 | 0.46 | 1 | 1.162009 | 14.94345 | 430.5 | 2.825 | 1.552842 | 0.64 | 1 | 2.426315625 | 1.179434 | 430.5 | 23.4406 | 0.631655 | 0.325 | 1 | 1.943554 | 6.312746 | 430.5 | 43.4719 | 0.369699 | 0.635 | 1 | 0.5822031 | 35.14951 | 430.5 | 0.0687 | +++ | 0.625 | 1 | #VALUE! | #VALUE! | 430.5 | 5.8656 | 1.241751 | 0.635 | 1 | 1.955513 | 2.872959 | 430.5 | 41.5094 | 0.37798 | 0.41 | 1 | 0.9219024 | 24.09483 | 430.5 | 9.5906 | 1.002586 | 0.64 | 1 | 1.566540625 | 5.456616 | 430.5 | 48.0344 | 0.311636 | 0.58 | 1 | 0.5373034 | 38.33066
431 | 89.4969 | 0.044944 | 0.1 | 1 | 0.44944 | 59.72245 | 431 | 49.5469 | 0.303425 | 1.245 | 1 | 0.2437149 | 52.59546 | 431 | 89.0313 | 0.04695 | 0.45 | 1 | 0.1043333 | 84.06621 | 431 | 1.0188 | 2.006839 | 0.53 | 1 | 3.786489 | 0.1718687 | 431 | 8.6469 | 1.062827 | 0.515 | 1 | 2.063742 | 3.178108 | 431 | 25.5594 | 0.589065 | 0.58 | 1 | 1.015629 | 16.68384 | 431 | 58.8812 | 0.233239 | 0.605 | 1 | 0.385519 | 50.5641 | 431 | 46.5688 | 0.336329 | 0.57 | 1 | 0.5900509 | 36.13308 | 431 | 0.0656 | +++ | 0.53 | 1 | #VALUE! | #VALUE! | 431 | 9.3281 | 1.03006 | 0.5 | 1 | 2.06012 | 3.329997 | 431 | 0.0844 | +++ | 0.47 | 1 | #VALUE! | #VALUE! | 431 | 48.5187 | 0.322279 | 0.1 | 1 | 3.22279 | 2.668291 | 431 | 65.0531 | 0.19601 | 0.105 | 1 | 1.866762 | 12.23685 | 431 | 7.8563 | 1.134452 | 0.54 | 1 | 2.100837 | 2.988976 | 431 | 52.1312 | 0.292936 | 0.575 | 1 | 0.5094539 | 41.9822 | 431 | 5.725 | 1.2656 | 0.51 | 1 | 2.481569 | 1.69702 | 431 | 27.1438 | 0.575731 | 0.28 | 1 | 2.056182 | 6.176165 | 431 | 47.8344 | 0.328133 | 0.56 | 1 | 0.5859518 | 36.96333 | 431 | 1.6969 | 1.750802 | 0.57 | 1 | 3.071582 | 0.4529482 | 431 | 7.2781 | 1.315099 | 0.605 | 1 | 2.173717 | 3.084074 | 431 | 55.3906 | 0.218694 | 0.635 | 1 | 0.3444 | 48.84753 | 431 | 19.3531 | 0.700193 | 0.63 | 1 | 1.111417 | 12.82797 | 431 | 6.9406 | 1.16809 | 0.635 | 1 | 1.839512 | 3.546518 | 431 | 28.4469 | 0.527792 | 0.46 | 1 | 1.147374 | 15.30925 | 431 | 3.0063 | 1.526057 | 0.64 | 1 | 2.384464 | 1.27418 | 431 | 24.0281 | 0.621035 | 0.325 | 1 | 1.910877 | 6.61528 | 431 | 43.8781 | 0.36568 | 0.635 | 1 | 0.575874 | 35.56 | 431 | 0.075 | +++ | 0.625 | 1 | #VALUE! | #VALUE! | 431 | 6.1625 | 1.220268 | 0.635 | 1 | 1.921682 | 3.055883 | 431 | 42.0031 | 0.37305 | 0.41 | 1 | 0.909878 | 24.555 | 431 | 9.9906 | 0.984929 | 0.64 | 1 | 1.538952 | 5.740935 | 431 | 48.4406 | 0.30798 | 0.58 | 1 | 0.531 | 38.75727
431.5 | 89.5156 | 0.044914 | 0.1 | 1 | 0.44914 | 59.75106 | 431.5 | 49.3344 | 0.305477 | 1.245 | 1 | 0.2453631 | 52.39104 | 431.5 | 89.0281 | 0.047087 | 0.45 | 1 | 0.1046378 | 84.04911 | 431.5 | 1.1219 | 1.966074 | 0.53 | 1 | 3.709574 | 0.1962284 | 431.5 | 9.075 | 1.041854 | 0.515 | 1 | 2.023017 | 3.401988 | 431.5 | 26.1937 | 0.578499 | 0.58 | 1 | 0.9974121 | 17.2292 | 431.5 | 59.2875 | 0.23023 | 0.605 | 1 | 0.3805455 | 51.01313 | 431.5 | 47.1219 | 0.331148 | 0.57 | 1 | 0.5809614 | 36.70542 | 431.5 | 0.0719 | +++ | 0.53 | 1 | #VALUE! | #VALUE! | 431.5 | 9.7875 | 1.009328 | 0.5 | 1 | 2.018656 | 3.56719 | 431.5 | 0.0875 | +++ | 0.47 | 1 | #VALUE! | #VALUE! | 431.5 | 49.0969 | 0.317178 | 0.1 | 1 | 3.17178 | 2.826937 | 431.5 | 65.4938 | 0.193078 | 0.105 | 1 | 1.838838 | 12.63152 | 431.5 | 8.2469 | 1.113333 | 0.54 | 1 | 2.061728 | 3.194538 | 431.5 | 52.6625 | 0.288667 | 0.575 | 1 | 0.5020296 | 42.54409 | 431.5 | 6.0906 | 1.238918 | 0.51 | 1 | 2.429251 | 1.852273 | 431.5 | 27.7594 | 0.56588 | 0.28 | 1 | 2.021 | 6.478277 | 431.5 | 48.4125 | 0.323021 | 0.56 | 1 | 0.5768232 | 37.56061 | 431.5 | 1.8312 | 1.71769 | 0.57 | 1 | 3.013491 | 0.5011601 | 431.5 | 7.4563 | 1.304026 | 0.605 | 1 | 2.155415 | 3.182511 | 431.5 | 55.8 | 0.215784 | 0.635 | 1 | 0.3398173 | 49.29095 | 431.5 | 19.8656 | 0.689373 | 0.63 | 1 | 1.094243 | 13.25162 | 431.5 | 7.2656 | 1.14836 | 0.635 | 1 | 1.808441 | 3.754931 | 431.5 | 28.9219 | 0.521028 | 0.46 | 1 | 1.13267 | 15.68896 | 431.5 | 3.1938 | 1.499541 | 0.64 | 1 | 2.343033 | 1.373991 | 431.5 | 24.6344 | 0.610391 | 0.325 | 1 | 1.878126 | 6.933805 | 431.5 | 44.2844 | 0.361667 | 0.635 | 1 | 0.5695543 | 35.97215 | 431.5 | 0.0844 | +++ | 0.625 | 1 | #VALUE! | #VALUE! | 431.5 | 6.4781 | 1.198511 | 0.635 | 1 | 1.887419 | 3.25281 | 431.5 | 42.5031 | 0.368144 | 0.41 | 1 | 0.8979122 | 25.02334 | 431.5 | 10.4094 | 0.967079 | 0.64 | 1 | 1.511061 | 6.041953 | 431.5 | 48.8563 | 0.304272 | 0.58 | 1 | 0.5246069 | 39.19497
432 | 89.5406 | 0.044869 | 0.1 | 1 | 0.44869 | 59.79196 | 432 | 49.1125 | 0.307566 | 1.245 | 1 | 0.247041 | 52.17683 | 432 | 89.025 | 0.047208 | 0.45 | 1 | 0.1049067 | 84.03375 | 432 | 1.2438 | 1.921951 | 0.53 | 1 | 3.626323 | 0.2262306 | 432 | 9.55 | 1.019997 | 0.515 | 1 | 1.980577 | 3.654508 | 432 | 26.8875 | 0.567281 | 0.58 | 1 | 0.9780707 | 17.82981 | 432 | 59.7375 | 0.22706 | 0.605 | 1 | 0.3753058 | 51.50682 | 432 | 47.7219 | 0.325656 | 0.57 | 1 | 0.5713263 | 37.32712 | 432 | 0.0813 | +++ | 0.53 | 1 | #VALUE! | #VALUE! | 432 | 10.3 | 0.987426 | 0.5 | 1 | 1.974852 | 3.837104 | 432 | 0.0906 | +++ | 0.47 | 1 | #VALUE! | #VALUE! | 432 | 49.7094 | 0.311719 | 0.1 | 1 | 3.11719 | 3.006339 | 432 | 65.9531 | 0.190041 | 0.105 | 1 | 1.809914 | 13.05369 | 432 | 8.6719 | 1.091013 | 0.54 | 1 | 2.020394 | 3.423647 | 432 | 53.2188 | 0.284127 | 0.575 | 1 | 0.4941339 | 43.13802 | 432 | 6.4969 | 1.210463 | 0.51 | 1 | 2.373457 | 2.0306 | 432 | 28.4188 | 0.555516 | 0.28 | 1 | 1.983986 | 6.811288 | 432 | 49.0187 | 0.317657 | 0.56 | 1 | 0.5672446 | 38.19155 | 432 | 1.9875 | 1.682328 | 0.57 | 1 | 2.951453 | 0.5586417 | 432 | 7.65 | 1.292164 | 0.605 | 1 | 2.135808 | 3.290572 | 432 | 56.2219 | 0.21265 | 0.635 | 1 | 0.3348819 | 49.75318 | 432 | 20.4125 | 0.677975 | 0.63 | 1 | 1.076151 | 13.70789 | 432 | 7.6219 | 1.12748 | 0.635 | 1 | 1.775559 | 3.986631 | 432 | 29.425 | 0.51388 | 0.46 | 1 | 1.11713 | 16.09638 | 432 | 3.4094 | 1.471726 | 0.64 | 1 | 2.299571875 | 1.489872 | 432 | 25.2813 | 0.599192 | 0.325 | 1 | 1.843668 | 7.283338 | 432 | 44.7188 | 0.357443 | 0.635 | 1 | 0.5629024 | 36.41332 | 432 | 0.0969 | 3 | 0.625 | 1 | 4.8 | 0.01601746 | 432 | 6.825 | 1.175752 | 0.635 | 1 | 1.851578 | 3.472124 | 432 | 43.0313 | 0.363011 | 0.41 | 1 | 0.8853927 | 25.52213 | 432 | 10.8656 | 0.948606 | 0.64 | 1 | 1.482196875 | 6.372622 | 432 | 49.2938 | 0.300406 | 0.58 | 1 | 0.5179414 | 39.65682
432.5 | 89.575 | 0.044854 | 0.1 | 1 | 0.44854 | 59.823 | 432.5 | 48.8938 | 0.309665 | 1.245 | 1 | 0.2487269 | 51.96595 | 432.5 | 89.0219 | 0.047374 | 0.45 | 1 | 0.1052756 | 84.01378 | 432.5 | 1.375 | 1.877784 | 0.53 | 1 | 3.542989 | 0.2600839 | 432.5 | 10.0594 | 0.998104 | 0.515 | 1 | 1.938066 | 3.929631 | 432.5 | 27.5844 | 0.556053 | 0.58 | 1 | 0.9587121 | 18.44127 | 432.5 | 60.1656 | 0.223935 | 0.605 | 1 | 0.3701405 | 51.98188 | 432.5 | 48.3094 | 0.320033 | 0.57 | 1 | 0.5614614 | 37.94728 | 432.5 | 0.0875 | +++ | 0.53 | 1 | #VALUE! | #VALUE! | 432.5 | 10.8281 | 0.965071 | 0.5 | 1 | 1.930142 | 4.125031 | 432.5 | 0.0969 | 2.986636 | 0.47 | 1 | 6.354545 | 0.003339332 | 432.5 | 50.3281 | 0.306163 | 0.1 | 1 | 3.06163 | 3.199826 | 432.5 | 66.4375 | 0.187024 | 0.105 | 1 | 1.781181 | 13.49211 | 432.5 | 9.1219 | 1.068669 | 0.54 | 1 | 1.979017 | 3.670509 | 432.5 | 53.7781 | 0.279401 | 0.575 | 1 | 0.4859148 | 43.74392 | 432.5 | 6.9375 | 1.181898 | 0.51 | 1 | 2.317447 | 2.228642 | 432.5 | 29.1125 | 0.545203 | 0.28 | 1 | 1.947154 | 7.165065 | 432.5 | 49.6313 | 0.312165 | 0.56 | 1 | 0.5574375 | 38.83606 | 432.5 | 2.1531 | 1.646613 | 0.57 | 1 | 2.888795 | 0.6217153 | 432.5 | 7.85 | 1.280876 | 0.605 | 1 | 2.11715 | 3.401577 | 432.5 | 56.6406 | 0.209539 | 0.635 | 1 | 0.3299827 | 50.21342 | 432.5 | 20.9656 | 0.666742 | 0.63 | 1 | 1.058321 | 14.17251 | 432.5 | 7.9938 | 1.106516 | 0.635 | 1 | 1.742545 | 4.231842 | 432.5 | 29.95 | 0.506586 | 0.46 | 1 | 1.101274 | 16.52446 | 432.5 | 3.6438 | 1.443697 | 0.64 | 1 | 2.255777 | 1.617606 | 432.5 | 25.9594 | 0.588065 | 0.325 | 1 | 1.809431 | 7.653538 | 432.5 | 45.1469 | 0.353137 | 0.635 | 1 | 0.5561213 | 36.85301 | 432.5 | 0.1094 | 2.948847 | 0.625 | 1 | 4.7181552 | 0.01864732 | 432.5 | 7.1969 | 1.153354 | 0.635 | 1 | 1.816306 | 3.708765 | 432.5 | 43.5625 | 0.357752 | 0.41 | 1 | 0.8725659 | 26.03347 | 432.5 | 11.3531 | 0.930078 | 0.64 | 1 | 1.453246875 | 6.728296 | 432.5 | 49.7438 | 0.296574 | 0.58 | 1 | 0.5113345 | 40.13005
433 | 89.5969 | 0.044809 | 0.1 | 1 | 0.44809 | 59.86187 | 433 | 48.6813 | 0.311608 | 1.245 | 1 | 0.2502876 | 51.75988 | 433 | 89.025 | 0.047404 | 0.45 | 1 | 0.1053422 | 84.01363 | 433 | 1.5219 | 1.833052 | 0.53 | 1 | 3.458589 | 0.2995191 | 433 | 10.575 | 0.976362 | 0.515 | 1 | 1.895849 | 4.216503 | 433 | 28.3 | 0.544727 | 0.58 | 1 | 0.9391845 | 19.07549 | 433 | 60.6125 | 0.220809 | 0.605 | 1 | 0.3649736 | 52.47499 | 433 | 48.9125 | 0.314622 | 0.57 | 1 | 0.5519684 | 38.57817 | 433 | 0.0969 | +++ | 0.53 | 1 | #VALUE! | #VALUE! | 433 | 11.3844 | 0.943452 | 0.5 | 1 | 1.886904 | 4.431739 | 433 | 0.1031 | 2.961082 | 0.47 | 1 | 6.300174 | 0.003656868 | 433 | 50.95 | 0.300786 | 0.1 | 1 | 3.00786 | 3.399984 | 433 | 66.9 | 0.183924 | 0.105 | 1 | 1.751657 | 13.94981 | 433 | 9.5906 | 1.046512 | 0.54 | 1 | 1.937985 | 3.932637 | 433 | 54.3406 | 0.274701 | 0.575 | 1 | 0.4777409 | 44.35528 | 433 | 7.3906 | 1.15374 | 0.51 | 1 | 2.262235 | 2.439306 | 433 | 29.7969 | 0.534943 | 0.28 | 1 | 1.910511 | 7.52956 | 433 | 50.2437 | 0.306823 | 0.56 | 1 | 0.5478982 | 39.48062 | 433 | 2.3281 | 1.611388 | 0.57 | 1 | 2.826996 | 0.6903504 | 433 | 8.05 | 1.269369 | 0.605 | 1 | 2.098131 | 3.514547 | 433 | 57.0594 | 0.206319 | 0.635 | 1 | 0.3249118 | 50.67841 | 433 | 21.5344 | 0.655424 | 0.63 | 1 | 1.040356 | 14.6541 | 433 | 8.3812 | 1.085855 | 0.635 | 1 | 1.710008 | 4.489935 | 433 | 30.4688 | 0.499412 | 0.46 | 1 | 1.085678 | 16.95287 | 433 | 3.8813 | 1.415952 | 0.64 | 1 | 2.212425 | 1.750142 | 433 | 26.6313 | 0.576959 | 0.325 | 1 | 1.775258 | 8.034845 | 433 | 45.5688 | 0.348964 | 0.635 | 1 | 0.5495496 | 37.28674 | 433 | 0.1281 | 2.892366 | 0.625 | 1 | 4.6277856 | 0.02258739 | 433 | 7.5781 | 1.130768 | 0.635 | 1 | 1.780737 | 3.956238 | 433 | 44.1063 | 0.352617 | 0.41 | 1 | 0.8600415 | 26.55394 | 433 | 11.8438 | 0.911532 | 0.64 | 1 | 1.42426875 | 7.092712 | 433 | 50.1719 | 0.292669 | 0.58 | 1 | 0.5046017 | 40.59003
433.5 | 89.6063 | 0.044839 | 0.1 | 1 | 0.44839 | 59.85199 | 433.5 | 48.4688 | 0.313503 | 1.245 | 1 | 0.2518096 | 51.55317 | 433.5 | 89.025 | 0.047435 | 0.45 | 1 | 0.1054111 | 84.01044 | 433.5 | 1.675 | 1.79082 | 0.53 | 1 | 3.378906 | 0.3422299 | 433.5 | 11.0875 | 0.955656 | 0.515 | 1 | 1.855643 | 4.507901 | 433.5 | 28.9906 | 0.533967 | 0.58 | 1 | 0.9206328 | 19.69384 | 433.5 | 61.0281 | 0.217908 | 0.605 | 1 | 0.3601785 | 52.93496 | 433.5 | 49.4906 | 0.309527 | 0.57 | 1 | 0.5430298 | 39.18445 | 433.5 | 0.1031 | +++ | 0.53 | 1 | #VALUE! | #VALUE! | 433.5 | 11.9344 | 0.922859 | 0.5 | 1 | 1.845718 | 4.742507 | 433.5 | 0.1125 | 2.925366 | 0.47 | 1 | 6.224183 | 0.004154268 | 433.5 | 51.55 | 0.295689 | 0.1 | 1 | 2.95689 | 3.601503 | 433.5 | 67.3406 | 0.181032 | 0.105 | 1 | 1.724114 | 14.39212 | 433.5 | 10.0563 | 1.025431 | 0.54 | 1 | 1.898946 | 4.198318 | 433.5 | 54.875 | 0.270304 | 0.575 | 1 | 0.4700939 | 44.93729 | 433.5 | 7.8469 | 1.127116 | 0.51 | 1 | 2.210031 | 2.657015 | 433.5 | 30.4563 | 0.525283 | 0.28 | 1 | 1.876011 | 7.889756 | 433.5 | 50.8344 | 0.301763 | 0.56 | 1 | 0.5388625 | 40.10391 | 433.5 | 2.5094 | 1.578293 | 0.57 | 1 | 2.768935 | 0.7629228 | 433.5 | 8.2438 | 1.258651 | 0.605 | 1 | 2.080415 | 3.624432 | 433.5 | 57.4656 | 0.203317 | 0.635 | 1 | 0.3201843 | 51.12733 | 433.5 | 22.0875 | 0.644692 | 0.63 | 1 | 1.023321 | 15.12552 | 433.5 | 8.7625 | 1.066291 | 0.635 | 1 | 1.679198 | 4.74729 | 433.5 | 30.9719 | 0.492566 | 0.46 | 1 | 1.070796 | 17.37184 | 433.5 | 4.125 | 1.389539 | 0.64 | 1 | 2.171155 | 1.887872 | 433.5 | 27.2813 | 0.56638 | 0.325 | 1 | 1.742708 | 8.413805 | 433.5 | 45.9719 | 0.345072 | 0.635 | 1 | 0.5434205 | 37.70082 | 433.5 | 0.1437 | 2.842392 | 0.625 | 1 | 4.5478272 | 0.02610933 | 433.5 | 7.9594 | 1.1093 | 0.635 | 1 | 1.746929 | 4.206893 | 433.5 | 44.6313 | 0.347784 | 0.41 | 1 | 0.8482537 | 27.05754 | 433.5 | 12.325 | 0.894064 | 0.64 | 1 | 1.396975 | 7.453761 | 433.5 | 50.575 | 0.289063 | 0.58 | 1 | 0.4983845 | 41.02312
434 | 89.6094 | 0.044929 | 0.1 | 1 | 0.44929 | 59.8056 | 434 | 48.2656 | 0.315323 | 1.245 | 1 | 0.2532715 | 51.35543 | 434 | 89.0156 | 0.047495 | 0.45 | 1 | 0.1055444 | 83.99541 | 434 | 1.8375 | 1.751567 | 0.53 | 1 | 3.304843 | 0.3887299 | 434 | 11.5875 | 0.936479 | 0.515 | 1 | 1.818406 | 4.797045 | 434 | 29.65 | 0.524011 | 0.58 | 1 | 0.9034672 | 20.28752 | 434 | 61.425 | 0.215227 | 0.605 | 1 | 0.3557471 | 53.37256 | 434 | 50.0375 | 0.304874 | 0.57 | 1 | 0.5348667 | 39.75677 | 434 | 0.1125 | 3 | 0.53 | 1 | 5.660377 | 0.007866206 | 434 | 12.475 | 0.903742 | 0.5 | 1 | 1.807484 | 5.053013 | 434 | 0.1219 | 2.892366 | 0.47 | 1 | 6.15397 | 0.004672045 | 434 | 52.1094 | 0.290995 | 0.1 | 1 | 2.90995 | 3.79768 | 434 | 67.7406 | 0.178343 | 0.105 | 1 | 1.698505 | 14.81328 | 434 | 10.5156 | 1.005875 | 0.54 | 1 | 1.862731 | 4.463813 | 434 | 55.3813 | 0.266251 | 0.575 | 1 | 0.4630452 | 45.48796 | 434 | 8.2969 | 1.102373 | 0.51 | 1 | 2.161516 | 2.876975 | 434 | 31.0813 | 0.516368 | 0.28 | 1 | 1.844171 | 8.238373 | 434 | 51.3875 | 0.297112 | 0.56 | 1 | 0.5305571 | 40.68868 | 434 | 2.6875 | 1.547543 | 0.57 | 1 | 2.714988 | 0.8362453 | 434 | 8.4313 | 1.248432 | 0.605 | 1 | 2.063524 | 3.731682 | 434 | 57.8375 | 0.200638 | 0.635 | 1 | 0.3159654 | 51.53752 | 434 | 22.6156 | 0.634746 | 0.63 | 1 | 1.007533 | 15.57789 | 434 | 9.1406 | 1.048025 | 0.635 | 1 | 1.650433 | 5.004402 | 434 | 31.4437 | 0.486283 | 0.46 | 1 | 1.057137 | 17.76703 | 434 | 4.3656 | 1.364642 | 0.64 | 1 | 2.132253125 | 2.026164 | 434 | 27.8969 | 0.556541 | 0.325 | 1 | 1.712434 | 8.781285 | 434 | 46.3344 | 0.341571 | 0.635 | 1 | 0.5379071 | 38.07465 | 434 | 0.1594 | 2.789147 | 0.625 | 1 | 4.4626352 | 0.0299021 | 434 | 8.3281 | 1.089342 | 0.635 | 1 | 1.715499 | 4.452555 | 434 | 45.1281 | 0.343333 | 0.41 | 1 | 0.8373976 | 27.53452 | 434 | 12.7906 | 0.877784 | 0.64 | 1 | 1.3715375 | 7.806502 | 434 | 50.9469 | 0.285775 | 0.58 | 1 | 0.4927155 | 41.42329
434.5 | 89.6 | 0.044944 | 0.1 | 1 | 0.44944 | 59.79125 | 434.5 | 48.0781 | 0.316953 | 1.245 | 1 | 0.2545807 | 51.17233 | 434.5 | 89.0031 | 0.04748 | 0.45 | 1 | 0.1055111 | 83.98516 | 434.5 | 2.0031 | 1.714162 | 0.53 | 1 | 3.234268 | 0.4380554 | 434.5 | 12.0813 | 0.918 | 0.515 | 1 | 1.782524 | 5.089271 | 434.5 | 30.2938 | 0.514589 | 0.58 | 1 | 0.8872224 | 20.86994 | 434.5 | 61.8031 | 0.212672 | 0.605 | 1 | 0.351524 | 53.79075 | 434.5 | 50.5594 | 0.300515 | 0.57 | 1 | 0.5272193 | 40.30375 | 434.5 | 0.1219 | 2.961082 | 0.53 | 1 | 5.586947 | 0.00882277 | 434.5 | 13.0125 | 0.885744 | 0.5 | 1 | 1.771488 | 5.366449 | 434.5 | 0.1344 | 2.861697 | 0.47 | 1 | 6.088717 | 0.005332395 | 434.5 | 52.6563 | 0.286509 | 0.1 | 1 | 2.86509 | 3.995644 | 434.5 | 68.1125 | 0.175711 | 0.105 | 1 | 1.673438 | 15.23254 | 434.5 | 10.975 | 0.987031 | 0.54 | 1 | 1.827835 | 4.734214 | 434.5 | 55.8781 | 0.26241 | 0.575 | 1 | 0.4563652 | 46.0265 | 434.5 | 8.7438 | 1.079127 | 0.51 | 1 | 2.115935 | 3.100417 | 434.5 | 31.6812 | 0.50772 | 0.28 | 1 | 1.813286 | 8.586213 | 434.5 | 51.9219 | 0.292723 | 0.56 | 1 | 0.5227196 | 41.25383 | 434.5 | 2.8719 | 1.518826 | 0.57 | 1 | 2.664607 | 0.9131938 | 434.5 | 8.6094 | 1.238918 | 0.605 | 1 | 2.047798 | 3.834252 | 434.5 | 58.1969 | 0.198018 | 0.635 | 1 | 0.3118394 | 51.93592 | 434.5 | 23.1344 | 0.62508 | 0.63 | 1 | 0.9921905 | 16.02596 | 434.5 | 9.5156 | 1.030642 | 0.635 | 1 | 1.623058 | 5.262027 | 434.5 | 31.8906 | 0.480336 | 0.46 | 1 | 1.044209 | 18.14579 | 434.5 | 4.6063 | 1.340797 | 0.64 | 1 | 2.094995 | 2.166746 | 434.5 | 28.4938 | 0.547112 | 0.325 | 1 | 1.683422 | 9.146552 | 434.5 | 46.6875 | 0.338246 | 0.635 | 1 | 0.5326709 | 38.43819 | 434.5 | 0.1781 | 2.741722 | 0.625 | 1 | 4.3867552 | 0.0343744 | 434.5 | 8.6937 | 1.070102 | 0.635 | 1 | 1.6852 | 4.699709 | 434.5 | 45.6094 | 0.339105 | 0.41 | 1 | 0.8270854 | 27.99801 | 434.5 | 13.2469 | 0.862092 | 0.64 | 1 | 1.34701875 | 8.156677 | 434.5 | 51.2938 | 0.282538 | 0.58 | 1 | 0.4871345 | 41.80322
435 | 89.6031 | 0.044974 | 0.1 | 1 | 0.44974 | 59.77718 | 435 | 47.8938 | 0.318533 | 1.245 | 1 | 0.2558498 | 50.99203 | 435 | 88.9781 | 0.047541 | 0.45 | 1 | 0.1056467 | 83.95531 | 435 | 2.1844 | 1.677781 | 0.53 | 1 | 3.165625 | 0.4933668 | 435 | 12.5812 | 0.900492 | 0.515 | 1 | 1.748528 | 5.387963 | 435 | 30.9188 | 0.505715 | 0.58 | 1 | 0.8719224 | 21.43783 | 435 | 62.1656 | 0.210243 | 0.605 | 1 | 0.3475091 | 54.19213 | 435 | 51.0656 | 0.296225 | 0.57 | 1 | 0.519693 | 40.83923 | 435 | 0.1344 | 2.914085 | 0.53 | 1 | 5.498274 | 0.01014146 | 435 | 13.55 | 0.868261 | 0.5 | 1 | 1.736522 | 5.686674 | 435 | 0.1469 | 2.823909 | 0.47 | 1 | 6.008317 | 0.006082064 | 435 | 53.1844 | 0.28207 | 0.1 | 1 | 2.8207 | 4.200213 | 435 | 68.4844 | 0.173298 | 0.105 | 1 | 1.650457 | 15.63398 | 435 | 11.4313 | 0.96897 | 0.54 | 1 | 1.794389 | 5.007498 | 435 | 56.3594 | 0.258725 | 0.575 | 1 | 0.4499565 | 46.54956 | 435 | 9.2063 | 1.056289 | 0.51 | 1 | 2.071155 | 3.336833 | 435 | 32.2875 | 0.499412 | 0.28 | 1 | 1.783614 | 8.939484 | 435 | 52.4438 | 0.288377 | 0.56 | 1 | 0.5149589 | 41.81103 | 435 | 3.0625 | 1.490629 | 0.57 | 1 | 2.615139 | 0.9947359 | 435 | 8.7875 | 1.229608 | 0.605 | 1 | 2.03241 | 3.93743 | 435 | 58.5375 | 0.195605 | 0.635 | 1 | 0.3080394 | 52.31239 | 435 | 23.6406 | 0.615848 | 0.63 | 1 | 0.9775365 | 16.46566 | 435 | 9.8906 | 1.013648 | 0.635 | 1 | 1.596296 | 5.523086 | 435 | 32.3344 | 0.474591 | 0.46 | 1 | 1.03172 | 18.52281 | 435 | 4.8531 | 1.317911 | 0.64 | 1 | 2.059236 | 2.312416 | 435 | 29.0906 | 0.538117 | 0.325 | 1 | 1.655745 | 9.51422 | 435 | 47.025 | 0.335064 | 0.635 | 1 | 0.5276598 | 38.78694 | 435 | 0.1969 | 2.69897 | 0.625 | 1 | 4.318352 | 0.03899034 | 435 | 9.0656 | 1.051679 | 0.635 | 1 | 1.656187 | 4.952927 | 435 | 46.0656 | 0.335006 | 0.41 | 1 | 0.8170878 | 28.44535 | 435 | 13.7125 | 0.847139 | 0.64 | 1 | 1.323655 | 8.514683 | 435 | 51.6406 | 0.279505 | 0.58 | 1 | 0.4819052 | 42.17839
435.5 | 89.6156 | 0.044959 | 0.1 | 1 | 0.44959 | 59.79359 | 435.5 | 47.7156 | 0.320118 | 1.245 | 1 | 0.2571229 | 50.81815 | 435.5 | 88.9656 | 0.047586 | 0.45 | 1 | 0.1057467 | 83.9389 | 435.5 | 2.3781 | 1.641233 | 0.53 | 1 | 3.096666 | 0.5548091 | 435.5 | 13.1125 | 0.882625 | 0.515 | 1 | 1.713835 | 5.710782 | 435.5 | 31.5656 | 0.49672 | 0.58 | 1 | 0.8564138 | 22.02932 | 435.5 | 62.5406 | 0.20774 | 0.605 | 1 | 0.3433719 | 54.6082 | 435.5 | 51.5781 | 0.291845 | 0.57 | 1 | 0.5120088 | 41.38562 | 435.5 | 0.15 | 2.861697 | 0.53 | 1 | 5.399428 | 0.01185683 | 435.5 | 14.1187 | 0.850492 | 0.5 | 1 | 1.700984 | 6.031575 | 435.5 | 0.1594 | 2.789147 | 0.47 | 1 | 5.934355 | 0.006863438 | 435.5 | 53.725 | 0.277546 | 0.1 | 1 | 2.77546 | 4.419225 | 435.5 | 68.8625 | 0.170817 | 0.105 | 1 | 1.626829 | 16.05628 | 435.5 | 11.9156 | 0.95054 | 0.54 | 1 | 1.760259 | 5.302239 | 435.5 | 56.8531 | 0.254925 | 0.575 | 1 | 0.4433478 | 47.0894 | 435.5 | 9.7 | 1.033272 | 0.51 | 1 | 2.026024 | 3.59439 | 435.5 | 32.9094 | 0.490966 | 0.28 | 1 | 1.75345 | 9.311725 | 435.5 | 52.9781 | 0.283971 | 0.56 | 1 | 0.5070911 | 42.38348 | 435.5 | 3.2688 | 1.461788 | 0.57 | 1 | 2.56454 | 1.085098 | 435.5 | 8.9688 | 1.220268 | 0.605 | 1 | 2.016972 | 4.043247 | 435.5 | 58.8844 | 0.193142 | 0.635 | 1 | 0.3041606 | 52.69695 | 435.5 | 24.1625 | 0.60648 | 0.63 | 1 | 0.9626667 | 16.92201 | 435.5 | 10.2875 | 0.996351 | 0.635 | 1 | 1.569057 | 5.802123 | 435.5 | 32.7906 | 0.468841 | 0.46 | 1 | 1.01922 | 18.91137 | 435.5 | 5.1188 | 1.294831 | 0.64 | 1 | 2.023173 | 2.470888 | 435.5 | 29.7094 | 0.528983 | 0.325 | 1 | 1.62764 | 9.902691 | 435.5 | 47.3687 | 0.33176 | 0.635 | 1 | 0.5224567 | 39.1447 | 435.5 | 0.2219 | 2.647817 | 0.625 | 1 | 4.2365072 | 0.0453104 | 435.5 | 9.4656 | 1.032832 | 0.635 | 1 | 1.626507 | 5.227792 | 435.5 | 46.5219 | 0.330799 | 0.41 | 1 | 0.8068268 | 28.90155 | 435.5 | 14.1969 | 0.832037 | 0.64 | 1 | 1.300058 | 8.890674 | 435.5 | 51.9906 | 0.27639 | 0.58 | 1 | 0.4765345 | 42.56015
436 | 89.6313 | 0.044944 | 0.1 | 1 | 0.44944 | 59.81214 | 436 | 47.5469 | 0.321681 | 1.245 | 1 | 0.2583783 | 50.65405 | 436 | 88.9594 | 0.047707 | 0.45 | 1 | 0.1060156 | 83.92063 | 436 | 2.5875 | 1.604237 | 0.53 | 1 | 3.026862 | 0.6237952 | 436 | 13.6594 | 0.864967 | 0.515 | 1 | 1.679548 | 6.048724 | 436 | 32.2219 | 0.487783 | 0.58 | 1 | 0.8410052 | 22.63334 | 436 | 62.9156 | 0.205229 | 0.605 | 1 | 0.3392215 | 55.02577 | 436 | 52.0875 | 0.287482 | 0.57 | 1 | 0.5043544 | 41.93214 | 436 | 0.1656 | 2.814954 | 0.53 | 1 | 5.311234 | 0.01364394 | 436 | 14.7031 | 0.83296 | 0.5 | 1 | 1.66592 | 6.392327 | 436 | 0.1719 | 2.749275 | 0.47 | 1 | 5.849521 | 0.007742051 | 436 | 54.2625 | 0.27312 | 0.1 | 1 | 2.7312 | 4.644824 | 436 | 69.2406 | 0.16839 | 0.105 | 1 | 1.603714 | 16.4819 | 436 | 12.4125 | 0.932395 | 0.54 | 1 | 1.726657 | 5.609388 | 436 | 57.35 | 0.251231 | 0.575 | 1 | 0.4369235 | 47.63084 | 436 | 10.2156 | 1.010578 | 0.51 | 1 | 1.981525 | 3.868893 | 436 | 33.5375 | 0.482598 | 0.28 | 1 | 1.723564 | 9.69585 | 436 | 53.5125 | 0.279634 | 0.56 | 1 | 0.4993464 | 42.95714 | 436 | 3.4906 | 1.4329 | 0.57 | 1 | 2.51386 | 1.184255 | 436 | 9.1563 | 1.210904 | 0.605 | 1 | 2.001494 | 4.153087 | 436 | 59.2344 | 0.190756 | 0.635 | 1 | 0.3004031 | 53.08292 | 436 | 24.6906 | 0.597363 | 0.63 | 1 | 0.9481952 | 17.3847 | 436 | 10.6969 | 0.979328 | 0.635 | 1 | 1.542249 | 6.092346 | 436 | 33.2437 | 0.463205 | 0.46 | 1 | 1.006967 | 19.29996 | 436 | 5.3969 | 1.2719 | 0.64 | 1 | 1.98734375 | 2.63895 | 436 | 30.3344 | 0.520038 | 0.325 | 1 | 1.600117 | 10.30061 | 436 | 47.7125 | 0.328596 | 0.635 | 1 | 0.517474 | 39.50058 | 436 | 0.25 | 2.596665 | 0.625 | 1 | 4.154664 | 0.05263924 | 436 | 9.875 | 1.014349 | 0.635 | 1 | 1.5974 | 5.512153 | 436 | 46.9719 | 0.326691 | 0.41 | 1 | 0.7968073 | 29.35413 | 436 | 14.6938 | 0.817086 | 0.64 | 1 | 1.276696875 | 9.279566 | 436 | 52.3406 | 0.273349 | 0.58 | 1 | 0.4712914 | 42.94112
436.5 | 89.6437 | 0.044959 | 0.1 | 1 | 0.44959 | 59.81234 | 436.5 | 47.3781 | 0.323249 | 1.245 | 1 | 0.2596378 | 50.4898 | 436.5 | 88.9531 | 0.047828 | 0.45 | 1 | 0.1062844 | 83.90228 | 436.5 | 2.8125 | 1.568636 | 0.53 | 1 | 2.959691 | 0.6997859 | 436.5 | 14.2156 | 0.847616 | 0.515 | 1 | 1.645856 | 6.398731 | 436.5 | 32.875 | 0.479066 | 0.58 | 1 | 0.8259759 | 23.23832 | 436.5 | 63.275 | 0.202819 | 0.605 | 1 | 0.335238 | 55.42725 | 436.5 | 52.5906 | 0.28324 | 0.57 | 1 | 0.4969123 | 42.47285 | 436.5 | 0.1844 | 2.772756 | 0.53 | 1 | 5.231615 | 0.01577219 | 436.5 | 15.3031 | 0.815664 | 0.5 | 1 | 1.631328 | 6.769258 | 436.5 | 0.1906 | 2.712758 | 0.47 | 1 | 5.771826 | 0.008945132 | 436.5 | 54.8 | 0.268814 | 0.1 | 1 | 2.68814 | 4.87619 | 436.5 | 69.6094 | 0.165977 | 0.105 | 1 | 1.580733 | 16.91403 | 436.5 | 12.9188 | 0.914643 | 0.54 | 1 | 1.693783 | 5.927149 | 436.5 | 57.8406 | 0.247591 | 0.575 | 1 | 0.430593 | 48.16771 | 436.5 | 10.7438 | 0.988482 | 0.51 | 1 | 1.9382 | 4.15624 | 436.5 | 34.1688 | 0.474307 | 0.28 | 1 | 1.693954 | 10.09123 | 436.5 | 54.0406 | 0.275366 | 0.56 | 1 | 0.491725 | 43.52679 | 436.5 | 3.725 | 1.404779 | 0.57 | 1 | 2.464525 | 1.290876 | 436.5 | 9.3406 | 1.201738 | 0.605 | 1 | 1.986344 | 4.262111 | 436.5 | 59.575 | 0.188425 | 0.635 | 1 | 0.2967323 | 53.45973 | 436.5 | 25.2219 | 0.588328 | 0.63 | 1 | 0.933854 | 17.85327 | 436.5 | 11.1156 | 0.962574 | 0.635 | 1 | 1.515865 | 6.392075 | 436.5 | 33.7 | 0.457603 | 0.46 | 1 | 0.9947891 | 19.69395 | 436.5 | 5.6844 | 1.249395 | 0.64 | 1 | 1.95218 | 2.81494 | 436.5 | 30.9594 | 0.511273 | 0.325 | 1 | 1.573148 | 10.70597 | 436.5 | 48.05 | 0.325455 | 0.635 | 1 | 0.5125276 | 39.85188 | 436.5 | 0.2844 | 2.546109 | 0.625 | 1 | 4.0737744 | 0.06172668 | 436.5 | 10.2969 | 0.996082 | 0.635 | 1 | 1.568633 | 5.808323 | 436.5 | 47.4187 | 0.322678 | 0.41 | 1 | 0.7870195 | 29.80497 | 436.5 | 15.2 | 0.802461 | 0.64 | 1 | 1.253845 | 9.678541 | 436.5 | 52.6844 | 0.27038 | 0.58 | 1 | 0.4661724 | 43.31621
437 | 89.6563 | 0.044959 | 0.1 | 1 | 0.44959 | 59.82074 | 437 | 47.2219 | 0.324823 | 1.245 | 1 | 0.260902 | 50.33893 | 437 | 88.9469 | 0.047934 | 0.45 | 1 | 0.10652 | 83.88557 | 437 | 3.0562 | 1.532484 | 0.53 | 1 | 2.891479 | 0.7851952 | 437 | 14.7969 | 0.830289 | 0.515 | 1 | 1.612212 | 6.769959 | 437 | 33.55 | 0.470361 | 0.58 | 1 | 0.8109672 | 23.86542 | 437 | 63.6469 | 0.200423 | 0.605 | 1 | 0.3312777 | 55.84031 | 437 | 53.1094 | 0.278988 | 0.57 | 1 | 0.4894526 | 43.02965 | 437 | 0.2063 | 2.726999 | 0.53 | 1 | 5.145281 | 0.01837607 | 437 | 15.925 | 0.798432 | 0.5 | 1 | 1.596864 | 7.166792 | 437 | 0.2094 | 2.672641 | 0.47 | 1 | 5.68647 | 0.01028223 | 437 | 55.3406 | 0.264476 | 0.1 | 1 | 2.64476 | 5.12035 | 437 | 69.975 | 0.163577 | 0.105 | 1 | 1.557876 | 17.35427 | 437 | 13.4531 | 0.896838 | 0.54 | 1 | 1.660811 | 6.266616 | 437 | 58.3344 | 0.243911 | 0.575 | 1 | 0.424193 | 48.71125 | 437 | 11.2969 | 0.966199 | 0.51 | 1 | 1.894508 | 4.464778 | 437 | 34.8094 | 0.466014 | 0.28 | 1 | 1.664336 | 10.502 | 437 | 54.5719 | 0.271114 | 0.56 | 1 | 0.4841321 | 44.10182 | 437 | 3.9719 | 1.376428 | 0.57 | 1 | 2.414786 | 1.406194 | 437 | 9.5281 | 1.192761 | 0.605 | 1 | 1.971506 | 4.373224 | 437 | 59.9156 | 0.186086 | 0.635 | 1 | 0.2930488 | 53.83771 | 437 | 25.7656 | 0.579322 | 0.63 | 1 | 0.9195587 | 18.33485 | 437 | 11.5469 | 0.945842 | 0.635 | 1 | 1.489515 | 6.704266 | 437 | 34.1594 | 0.451956 | 0.46 | 1 | 0.982513 | 20.0952 | 437 | 5.9906 | 1.226854 | 0.64 | 1 | 1.916959375 | 3.004425 | 437 | 31.5969 | 0.502423 | 0.325 | 1 | 1.545917 | 11.12912 | 437 | 48.3844 | 0.322336 | 0.635 | 1 | 0.5076157 | 40.20123 | 437 | 0.3188 | 2.492313 | 0.625 | 1 | 3.9877008 | 0.07146274 | 437 | 10.7344 | 0.977778 | 0.635 | 1 | 1.539808 | 6.119153 | 437 | 47.8687 | 0.318617 | 0.41 | 1 | 0.7771146 | 30.26416 | 437 | 15.725 | 0.787812 | 0.64 | 1 | 1.23095625 | 10.09568 | 437 | 53.0281 | 0.26743 | 0.58 | 1 | 0.4610862 | 43.69203
437.5 | 89.6625 | 0.044974 | 0.1 | 1 | 0.44974 | 59.8168 | 437.5 | 47.0813 | 0.326288 | 1.245 | 1 | 0.2620787 | 50.20352 | 437.5 | 88.9469 | 0.048041 | 0.45 | 1 | 0.1067578 | 83.8746 | 437.5 | 3.3125 | 1.498256 | 0.53 | 1 | 2.826898 | 0.8772714 | 437.5 | 15.375 | 0.813803 | 0.515 | 1 | 1.5802 | 7.144521 | 437.5 | 34.2 | 0.462063 | 0.58 | 1 | 0.7966603 | 24.47442 | 437.5 | 63.9938 | 0.198125 | 0.605 | 1 | 0.3274793 | 56.22896 | 437.5 | 53.6031 | 0.274957 | 0.57 | 1 | 0.4823807 | 43.56191 | 437.5 | 0.2281 | 2.672641 | 0.53 | 1 | 5.042719 | 0.02132129 | 437.5 | 16.5406 | 0.781941 | 0.5 | 1 | 1.563882 | 7.567607 | 437.5 | 0.2312 | 2.630089 | 0.47 | 1 | 5.595934 | 0.01191071 | 437.5 | 55.8625 | 0.260329 | 0.1 | 1 | 2.60329 | 5.365193 | 437.5 | 70.3281 | 0.161289 | 0.105 | 1 | 1.536086 | 17.78534 | 437.5 | 13.9813 | 0.87994 | 0.54 | 1 | 1.629519 | 6.607083 | 437.5 | 58.8063 | 0.240356 | 0.575 | 1 | 0.4180104 | 49.2345 | 437.5 | 11.8562 | 0.945124 | 0.51 | 1 | 1.853184 | 4.781674 | 437.5 | 35.4344 | 0.458031 | 0.28 | 1 | 1.635825 | 10.91228 | 437.5 | 55.0813 | 0.267079 | 0.56 | 1 | 0.4769268 | 44.65483 | 437.5 | 4.2219 | 1.349207 | 0.57 | 1 | 2.36703 | 1.525714 | 437.5 | 9.7156 | 1.184173 | 0.605 | 1 | 1.957311 | 4.484357 | 437.5 | 60.2406 | 0.183862 | 0.635 | 1 | 0.2895465 | 54.19898 | 437.5 | 26.2906 | 0.570803 | 0.63 | 1 | 0.9060365 | 18.80228 | 437.5 | 11.975 | 0.929847 | 0.635 | 1 | 1.464326 | 7.017045 | 437.5 | 34.6063 | 0.446534 | 0.46 | 1 | 0.9707261 | 20.48809 | 437.5 | 6.2969 | 1.205207 | 0.64 | 1 | 1.883136 | 3.19673 | 437.5 | 32.2156 | 0.494003 | 0.325 | 1 | 1.520009 | 11.54722 | 437.5 | 48.7031 | 0.319381 | 0.635 | 1 | 0.5029622 | 40.53482 | 437.5 | 0.3594 | 2.440692 | 0.625 | 1 | 3.9051072 | 0.08309801 | 437.5 | 11.1719 | 0.960338 | 0.635 | 1 | 1.512343 | 6.432713 | 437.5 | 48.3094 | 0.314706 | 0.41 | 1 | 0.7675756 | 30.71517 | 437.5 | 16.2406 | 0.773884 | 0.64 | 1 | 1.20919375 | 10.50871 | 437.5 | 53.3563 | 0.264651 | 0.58 | 1 | 0.4562948 | 44.05101
438 | 89.6656 | 0.044974 | 0.1 | 1 | 0.44974 | 59.81887 | 438 | 46.9406 | 0.3277 | 1.245 | 1 | 0.2632129 | 50.0674 | 438 | 88.9406 | 0.048131 | 0.45 | 1 | 0.1069578 | 83.85943 | 438 | 3.5813 | 1.464548 | 0.53 | 1 | 2.763298 | 0.9772388 | 438 | 15.9625 | 0.79758 | 0.515 | 1 | 1.548699 | 7.531718 | 438 | 34.8531 | 0.45392 | 0.58 | 1 | 0.7826207 | 25.0893 | 438 | 64.3375 | 0.195861 | 0.605 | 1 | 0.3237372 | 56.61458 | 438 | 54.0969 | 0.270987 | 0.57 | 1 | 0.4754158 | 44.09507 | 438 | 0.2563 | 2.624336 | 0.53 | 1 | 4.951577 | 0.02500579 | 438 | 17.1719 | 0.765815 | 0.5 | 1 | 1.53163 | 7.984158 | 438 | 0.2531 | 2.586072 | 0.47 | 1 | 5.502281 | 0.01370247 | 438 | 56.3844 | 0.256294 | 0.1 | 1 | 2.56294 | 5.615589 | 438 | 70.6844 | 0.159091 | 0.105 | 1 | 1.515152 | 18.21351 | 438 | 14.5219 | 0.863478 | 0.54 | 1 | 1.599033 | 6.959464 | 438 | 59.2688 | 0.236876 | 0.575 | 1 | 0.4119583 | 49.74952 | 438 | 12.4281 | 0.924339 | 0.51 | 1 | 1.812429 | 5.113426 | 438 | 36.0656 | 0.450192 | 0.28 | 1 | 1.607829 | 11.33282 | 438 | 55.5906 | 0.263131 | 0.56 | 1 | 0.4698768 | 45.20774 | 438 | 4.4813 | 1.323021 | 0.57 | 1 | 2.321089 | 1.651765 | 438 | 9.9 | 1.175549 | 0.605 | 1 | 1.943056 | 4.59527 | 438 | 60.5625 | 0.181692 | 0.635 | 1 | 0.2861291 | 54.5566 | 438 | 26.8219 | 0.562448 | 0.63 | 1 | 0.8927746 | 19.2766 | 438 | 12.4125 | 0.914085 | 0.635 | 1 | 1.439504 | 7.339605 | 438 | 35.05 | 0.441179 | 0.46 | 1 | 0.9590848 | 20.88163 | 438 | 6.6125 | 1.183966 | 0.64 | 1 | 1.849946875 | 3.3973 | 438 | 32.8375 | 0.485743 | 0.325 | 1 | 1.494594 | 11.97379 | 438 | 49.0125 | 0.316503 | 0.635 | 1 | 0.4984299 | 40.85987 | 438 | 0.4031 | 2.391207 | 0.625 | 1 | 3.8259312 | 0.09601078 | 438 | 11.6219 | 0.943095 | 0.635 | 1 | 1.485189 | 6.758475 | 438 | 48.7531 | 0.310941 | 0.41 | 1 | 0.7583927 | 31.16567 | 438 | 16.7656 | 0.760231 | 0.64 | 1 | 1.187861 | 10.93205 | 438 | 53.6813 | 0.261938 | 0.58 | 1 | 0.4516172 | 44.40648
438.5 | 89.6688 | 0.044944 | 0.1 | 1 | 0.44944 | 59.83716 | 438.5 | 46.8125 | 0.329001 | 1.245 | 1 | 0.2642578 | 49.94355 | 438.5 | 88.9437 | 0.048192 | 0.45 | 1 | 0.1070933 | 83.8561 | 438.5 | 3.8656 | 1.431798 | 0.53 | 1 | 2.701506 | 1.0859 | 438.5 | 16.55 | 0.781859 | 0.515 | 1 | 1.518173 | 7.925396 | 438.5 | 35.4969 | 0.446003 | 0.58 | 1 | 0.7689707 | 25.69966 | 438.5 | 64.6719 | 0.193672 | 0.605 | 1 | 0.320119 | 56.99023 | 438.5 | 54.5719 | 0.267129 | 0.57 | 1 | 0.4686474 | 44.6119 | 438.5 | 0.2844 | 2.575731 | 0.53 | 1 | 4.85987 | 0.02896948 | 438.5 | 17.8063 | 0.750114 | 0.5 | 1 | 1.500228 | 8.410142 | 438.5 | 0.2813 | 2.541362 | 0.47 | 1 | 5.407153 | 0.01601668 | 438.5 | 56.8906 | 0.252345 | 0.1 | 1 | 2.52345 | 5.871001 | 438.5 | 71.0313 | 0.156962 | 0.105 | 1 | 1.494876 | 18.63807 | 438.5 | 15.0625 | 0.84733 | 0.54 | 1 | 1.56913 | 7.318523 | 438.5 | 59.7188 | 0.233517 | 0.575 | 1 | 0.4061165 | 50.25185 | 438.5 | 13.0125 | 0.904068 | 0.51 | 1 | 1.772682 | 5.459166 | 438.5 | 36.6844 | 0.442568 | 0.28 | 1 | 1.5806 | 11.75548 | 438.5 | 56.0813 | 0.259317 | 0.56 | 1 | 0.4630661 | 45.74367 | 438.5 | 4.7438 | 1.297246 | 0.57 | 1 | 2.27587 | 1.782852 | 438.5 | 10.0813 | 1.167292 | 0.605 | 1 | 1.929408 | 4.704719 | 438.5 | 60.8781 | 0.179593 | 0.635 | 1 | 0.2828236 | 54.90711 | 438.5 | 27.3438 | 0.554299 | 0.63 | 1 | 0.8798397 | 19.74596 | 438.5 | 12.8531 | 0.898984 | 0.635 | 1 | 1.415723 | 7.666393 | 438.5 | 35.4875 | 0.436 | 0.46 | 1 | 0.9478261 | 21.27121 | 438.5 | 6.9313 | 1.16332 | 0.64 | 1 | 1.8176875 | 3.602687 | 438.5 | 33.45 | 0.477678 | 0.325 | 1 | 1.469778 | 12.40316 | 438.5 | 49.3094 | 0.313727 | 0.635 | 1 | 0.4940583 | 41.17303 | 438.5 | 0.4469 | 2.346787 | 0.625 | 1 | 3.7548592 | 0.1093182 | 438.5 | 12.0719 | 0.926396 | 0.635 | 1 | 1.458891 | 7.087872 | 438.5 | 49.1906 | 0.307236 | 0.41 | 1 | 0.7493561 | 31.61344 | 438.5 | 17.2906 | 0.74692 | 0.64 | 1 | 1.1670625 | 11.35911 | 438.5 | 53.9969 | 0.259292 | 0.58 | 1 | 0.4470552 | 44.75322
439 | 89.6719 | 0.044959 | 0.1 | 1 | 0.44959 | 59.83115 | 439 | 46.6875 | 0.330189 | 1.245 | 1 | 0.265212 | 49.82184 | 439 | 88.9375 | 0.048283 | 0.45 | 1 | 0.1072956 | 83.84093 | 439 | 4.1563 | 1.400322 | 0.53 | 1 | 2.642117 | 1.200611 | 439 | 17.1313 | 0.766687 | 0.515 | 1 | 1.488713 | 8.321825 | 439 | 36.1281 | 0.438451 | 0.58 | 1 | 0.75595 | 26.30008 | 439 | 64.9969 | 0.191536 | 0.605 | 1 | 0.3165884 | 57.35656 | 439 | 55.0313 | 0.263429 | 0.57 | 1 | 0.4621561 | 45.1132 | 439 | 0.3188 | 2.532022 | 0.53 | 1 | 4.7774 | 0.03375694 | 439 | 18.4375 | 0.735108 | 0.5 | 1 | 1.470216 | 8.839927 | 439 | 0.3094 | 2.500829 | 0.47 | 1 | 5.320913 | 0.01844053 | 439 | 57.3875 | 0.248649 | 0.1 | 1 | 2.48649 | 6.122592 | 439 | 71.3656 | 0.15498 | 0.105 | 1 | 1.476 | 19.04484 | 439 | 15.6 | 0.831945 | 0.54 | 1 | 1.540639 | 7.679673 | 439 | 60.15 | 0.2303 | 0.575 | 1 | 0.4005217 | 50.73519 | 439 | 13.5969 | 0.884702 | 0.51 | 1 | 1.73471 | 5.811473 | 439 | 37.2906 | 0.435297 | 0.28 | 1 | 1.554632 | 12.17526 | 439 | 56.5531 | 0.255707 | 0.56 | 1 | 0.4566196 | 46.25952 | 439 | 5.0188 | 1.272916 | 0.57 | 1 | 2.233186 | 1.921144 | 439 | 10.2594 | 1.159384 | 0.605 | 1 | 1.916337 | 4.812618 | 439 | 61.1813 | 0.177628 | 0.635 | 1 | 0.2797291 | 55.24293 | 439 | 27.8531 | 0.546491 | 0.63 | 1 | 0.867446 | 20.20619 | 439 | 13.2938 | 0.884389 | 0.635 | 1 | 1.392739 | 7.996054 | 439 | 35.9125 | 0.431029 | 0.46 | 1 | 0.9370196 | 21.65194 | 439 | 7.2563 | 1.143422 | 0.64 | 1 | 1.786596875 | 3.814064 | 439 | 34.0531 | 0.470001 | 0.325 | 1 | 1.446157 | 12.82973 | 439 | 49.5938 | 0.311052 | 0.635 | 1 | 0.4898457 | 41.47423 | 439 | 0.4938 | 2.30103 | 0.625 | 1 | 3.681648 | 0.1241527 | 439 | 12.5219 | 0.910316 | 0.635 | 1 | 1.433569 | 7.420353 | 439 | 49.6094 | 0.303726 | 0.41 | 1 | 0.7407951 | 32.04404 | 439 | 17.8063 | 0.734151 | 0.64 | 1 | 1.147111 | 11.78223 | 439 | 54.2937 | 0.256784 | 0.58 | 1 | 0.442731 | 45.08101
439.5 | 89.6813 | 0.044899 | 0.1 | 1 | 0.44899 | 59.86974 | 439.5 | 46.5719 | 0.331236 | 1.245 | 1 | 0.266053 | 49.70872 | 439.5 | 88.9375 | 0.048329 | 0.45 | 1 | 0.1073978 | 83.83622 | 439.5 | 4.4656 | 1.369064 | 0.53 | 1 | 2.58314 | 1.326214 | 439.5 | 17.7313 | 0.75172 | 0.515 | 1 | 1.45965 | 8.73555 | 439.5 | 36.7656 | 0.430992 | 0.58 | 1 | 0.7430897 | 26.90911 | 439.5 | 65.3219 | 0.189452 | 0.605 | 1 | 0.3131438 | 57.72184 | 439.5 | 55.4969 | 0.259785 | 0.57 | 1 | 0.4557632 | 45.62013 | 439.5 | 0.3531 | 2.488117 | 0.53 | 1 | 4.69456 | 0.03887331 | 439.5 | 19.0875 | 0.720319 | 0.5 | 1 | 1.440638 | 9.28792 | 439.5 | 0.3406 | 2.455932 | 0.47 | 1 | 5.225387 | 0.02135431 | 439.5 | 57.8813 | 0.244912 | 0.1 | 1 | 2.44912 | 6.3865 | 439.5 | 71.6937 | 0.152948 | 0.105 | 1 | 1.456648 | 19.46666 | 439.5 | 16.15 | 0.816463 | 0.54 | 1 | 1.511969 | 8.055979 | 439.5 | 60.5813 | 0.227106 | 0.575 | 1 | 0.394967 | 51.21976 | 439.5 | 14.2 | 0.865564 | 0.51 | 1 | 1.697184 | 6.181875 | 439.5 | 37.9063 | 0.428073 | 0.28 | 1 | 1.528832 | 12.60834 | 439.5 | 57.0219 | 0.252103 | 0.56 | 1 | 0.4501839 | 46.77526 | 439.5 | 5.3031 | 1.248432 | 0.57 | 1 | 2.190232 | 2.067814 | 439.5 | 10.4375 | 1.151426 | 0.605 | 1 | 1.903183 | 4.921669 | 439.5 | 61.4781 | 0.175671 | 0.635 | 1 | 0.2766472 | 55.57341 | 439.5 | 28.3719 | 0.538774 | 0.63 | 1 | 0.8551968 | 20.67606 | 439.5 | 13.7437 | 0.869867 | 0.635 | 1 | 1.369869 | 8.335956 | 439.5 | 36.3406 | 0.426077 | 0.46 | 1 | 0.9262543 | 22.03778 | 439.5 | 7.5938 | 1.123674 | 0.64 | 1 | 1.755740625 | 4.036046 | 439.5 | 34.6594 | 0.462417 | 0.325 | 1 | 1.422822 | 13.26547 | 439.5 | 49.8813 | 0.308394 | 0.635 | 1 | 0.4856598 | 41.77844 | 439.5 | 0.55 | 2.257177 | 0.625 | 1 | 3.6114832 | 0.1419695 | 439.5 | 12.9844 | 0.894383 | 0.635 | 1 | 1.408477 | 7.765218 | 439.5 | 50.0281 | 0.300216 | 0.41 | 1 | 0.7322341 | 32.47812 | 439.5 | 18.3344 | 0.721461 | 0.64 | 1 | 1.127283 | 12.21857 | 439.5 | 54.5906 | 0.254267 | 0.58 | 1 | 0.4383914 | 45.41023
440 | 89.6844 | 0.044914 | 0.1 | 1 | 0.44914 | 59.86373 | 440 | 46.4625 | 0.332314 | 1.245 | 1 | 0.2669189 | 49.60247 | 440 | 88.9375 | 0.048374 | 0.45 | 1 | 0.1074978 | 83.83161 | 440 | 4.7938 | 1.339016 | 0.53 | 1 | 2.526445 | 1.46213 | 440 | 18.3375 | 0.737252 | 0.515 | 1 | 1.431557 | 9.158138 | 440 | 37.3938 | 0.423803 | 0.58 | 1 | 0.7306948 | 27.51175 | 440 | 65.6375 | 0.187442 | 0.605 | 1 | 0.3098215 | 58.07688 | 440 | 55.9531 | 0.256245 | 0.57 | 1 | 0.4495526 | 46.11813 | 440 | 0.3906 | 2.440692 | 0.53 | 1 | 4.605079 | 0.0448488 | 440 | 19.7375 | 0.705878 | 0.5 | 1 | 1.411756 | 9.743909 | 440 | 0.3781 | 2.411728 | 0.47 | 1 | 5.131336 | 0.02491701 | 440 | 58.3688 | 0.241301 | 0.1 | 1 | 2.41301 | 6.653031 | 440 | 72.0125 | 0.150965 | 0.105 | 1 | 1.437762 | 19.88653 | 440 | 16.7063 | 0.801515 | 0.54 | 1 | 1.484287 | 8.440266 | 440 | 61.0031 | 0.224003 | 0.575 | 1 | 0.3895704 | 51.6948 | 440 | 14.8094 | 0.846948 | 0.51 | 1 | 1.660682 | 6.563525 | 440 | 38.5125 | 0.421003 | 0.28 | 1 | 1.503582 | 13.04498 | 440 | 57.4844 | 0.248673 | 0.56 | 1 | 0.4440589 | 47.28191 | 440 | 5.6 | 1.224572 | 0.57 | 1 | 2.148372 | 2.223242 | 440 | 10.6156 | 1.143989 | 0.605 | 1 | 1.890891 | 5.030014 | 440 | 61.7688 | 0.173804 | 0.635 | 1 | 0.2737071 | 55.89614 | 440 | 28.8875 | 0.531237 | 0.63 | 1 | 0.8432333 | 21.14519 | 440 | 14.1969 | 0.855815 | 0.635 | 1 | 1.34774 | 8.680668 | 440 | 36.7594 | 0.421325 | 0.46 | 1 | 0.9159239 | 22.41645 | 440 | 7.9375 | 1.104267 | 0.64 | 1 | 1.725417 | 4.265026 | 440 | 35.2625 | 0.45508 | 0.325 | 1 | 1.400246 | 13.70354 | 440 | 50.1625 | 0.305861 | 0.635 | 1 | 0.4816709 | 42.07517 | 440 | 0.6063 | 2.212894 | 0.625 | 1 | 3.5406304 | 0.1607159 | 440 | 13.4531 | 0.878912 | 0.635 | 1 | 1.384113 | 8.117386 | 440 | 50.4313 | 0.296843 | 0.41 | 1 | 0.7240073 | 32.89918 | 440 | 18.8625 | 0.7092 | 0.64 | 1 | 1.108125 | 12.65751 | 440 | 54.875 | 0.25186 | 0.58 | 1 | 0.4342414 | 45.72643
440.5 | 89.6938 | 0.044899 | 0.1 | 1 | 0.44899 | 59.87809 | 440.5 | 46.3625 | 0.333277 | 1.245 | 1 | 0.2676924 | 49.50509 | 440.5 | 88.9437 | 0.048389 | 0.45 | 1 | 0.1075311 | 83.83591 | 440.5 | 5.1375 | 1.308974 | 0.53 | 1 | 2.469762 | 1.609266 | 440.5 | 18.9531 | 0.722892 | 0.515 | 1 | 1.403674 | 9.594459 | 440.5 | 38.0281 | 0.41666 | 0.58 | 1 | 0.7183793 | 28.12351 | 440.5 | 65.95 | 0.18544 | 0.605 | 1 | 0.3065124 | 58.42971 | 440.5 | 56.4094 | 0.252734 | 0.57 | 1 | 0.443393 | 46.61754 | 440.5 | 0.4344 | 2.39456 | 0.53 | 1 | 4.518038 | 0.05196072 | 440.5 | 20.4 | 0.691636 | 0.5 | 1 | 1.383272 | 10.21543 | 440.5 | 0.4188 | 2.368429 | 0.47 | 1 | 5.039211 | 0.02898017 | 440.5 | 58.8562 | 0.237697 | 0.1 | 1 | 2.37697 | 6.929753 | 440.5 | 72.325 | 0.148971 | 0.105 | 1 | 1.418771 | 20.3152 | 440.5 | 17.2719 | 0.786648 | 0.54 | 1 | 1.456756 | 8.837229 | 440.5 | 61.425 | 0.220922 | 0.575 | 1 | 0.3842122 | 52.171 | 440.5 | 15.4375 | 0.828639 | 0.51 | 1 | 1.624782 | 6.963319 | 440.5 | 39.1219 | 0.414046 | 0.28 | 1 | 1.478736 | 13.49059 | 440.5 | 57.9469 | 0.24527 | 0.56 | 1 | 0.4379821 | 47.78993 | 440.5 | 5.9125 | 1.201091 | 0.57 | 1 | 2.107177 | 2.389257 | 440.5 | 10.7938 | 1.136491 | 0.605 | 1 | 1.878498 | 5.139549 | 440.5 | 62.05 | 0.171924 | 0.635 | 1 | 0.2707465 | 56.21131 | 440.5 | 29.4031 | 0.52383 | 0.63 | 1 | 0.8314762 | 21.61644 | 440.5 | 14.6563 | 0.841826 | 0.635 | 1 | 1.32571 | 9.033917 | 440.5 | 37.1812 | 0.416589 | 0.46 | 1 | 0.9056283 | 22.80008 | 440.5 | 8.2937 | 1.085194 | 0.64 | 1 | 1.695615625 | 4.504489 | 440.5 | 35.8625 | 0.447788 | 0.325 | 1 | 1.377809 | 14.14938 | 440.5 | 50.4406 | 0.303343 | 0.635 | 1 | 0.4777055 | 42.36972 | 440.5 | 0.6687 | 2.170696 | 0.625 | 1 | 3.4731136 | 0.181802 | 440.5 | 13.9281 | 0.863577 | 0.635 | 1 | 1.359964 | 8.478399 | 440.5 | 50.8375 | 0.293496 | 0.41 | 1 | 0.7158439 | 33.32428 | 440.5 | 19.4031 | 0.697074 | 0.64 | 1 | 1.089178125 | 13.10939 | 440.5 | 55.1625 | 0.249492 | 0.58 | 1 | 0.4301586 | 46.04489
441 | 89.6969 | 0.044914 | 0.1 | 1 | 0.44914 | 59.87208 | 441 | 46.2625 | 0.334243 | 1.245 | 1 | 0.2684683 | 49.40771 | 441 | 88.9469 | 0.048404 | 0.45 | 1 | 0.1075644 | 83.83739 | 441 | 5.5062 | 1.279582 | 0.53 | 1 | 2.414306 | 1.770304 | 441 | 19.5844 | 0.708784 | 0.515 | 1 | 1.37628 | 10.04663 | 441 | 38.6625 | 0.409562 | 0.58 | 1 | 0.7061414 | 28.74003 | 441 | 66.2594 | 0.183427 | 0.605 | 1 | 0.3031851 | 58.78103 | 441 | 56.8594 | 0.249227 | 0.57 | 1 | 0.4372404 | 47.11391 | 441 | 0.4813 | 2.346787 | 0.53 | 1 | 4.4279 | 0.06006202 | 441 | 21.0719 | 0.677587 | 0.5 | 1 | 1.355174 | 10.70117 | 441 | 0.4656 | 2.323306 | 0.47 | 1 | 4.943204 | 0.03390046 | 441 | 59.3469 | 0.234122 | 0.1 | 1 | 2.34122 | 7.216008 | 441 | 72.6406 | 0.146968 | 0.105 | 1 | 1.399695 | 20.7552 | 441 | 17.8531 | 0.772033 | 0.54 | 1 | 1.429691 | 9.249037 | 441 | 61.8469 | 0.217931 | 0.575 | 1 | 0.3790104 | 52.64559 | 441 | 16.0813 | 0.810545 | 0.51 | 1 | 1.589304 | 7.380919 | 441 | 39.7375 | 0.407164 | 0.28 | 1 | 1.454157 | 13.94753 | 441 | 58.4094 | 0.24194 | 0.56 | 1 | 0.4320357 | 48.29756 | 441 | 6.2313 | 1.177995 | 0.57 | 1 | 2.066658 | 2.562343 | 441 | 10.975 | 1.128938 | 0.605 | 1 | 1.866013 | 5.251663 | 441 | 62.3313 | 0.170053 | 0.635 | 1 | 0.2678 | 56.5269 | 441 | 29.9219 | 0.516457 | 0.63 | 1 | 0.819773 | 22.09331 | 441 | 15.1281 | 0.827999 | 0.635 | 1 | 1.303935 | 9.399134 | 441 | 37.6063 | 0.411938 | 0.46 | 1 | 0.8955174 | 23.18701 | 441 | 8.6625 | 1.066291 | 0.64 | 1 | 1.66608 | 4.755086 | 441 | 36.4688 | 0.440617 | 0.325 | 1 | 1.355745 | 14.6045 | 441 | 50.7219 | 0.300921 | 0.635 | 1 | 0.4738913 | 42.66536 | 441 | 0.7375 | 2.128573 | 0.625 | 1 | 3.4057168 | 0.205639 | 441 | 14.4188 | 0.848477 | 0.635 | 1 | 1.336184 | 8.853613 | 441 | 51.2469 | 0.2902 | 0.41 | 1 | 0.7078049 | 33.75236 | 441 | 19.9531 | 0.68508 | 0.64 | 1 | 1.0704375 | 13.57225 | 441 | 55.45 | 0.247136 | 0.58 | 1 | 0.4260966 | 46.3639
441.5 | 89.7062 | 0.044974 | 0.1 | 1 | 0.44974 | 59.84596 | 441.5 | 46.1812 | 0.335182 | 1.245 | 1 | 0.2692225 | 49.32999 | 441.5 | 88.9625 | 0.048496 | 0.45 | 1 | 0.1077689 | 83.84267 | 441.5 | 5.8813 | 1.251086 | 0.53 | 1 | 2.36054 | 1.939294 | 441.5 | 20.2063 | 0.695254 | 0.515 | 1 | 1.350008 | 10.49859 | 441.5 | 39.275 | 0.402785 | 0.58 | 1 | 0.6944569 | 29.33896 | 441.5 | 66.5469 | 0.181485 | 0.605 | 1 | 0.2999752 | 59.11098 | 441.5 | 57.2906 | 0.245915 | 0.57 | 1 | 0.4314298 | 47.58996 | 441.5 | 0.5313 | 2.30103 | 0.53 | 1 | 4.341566 | 0.06904723 | 441.5 | 21.7375 | 0.664041 | 0.5 | 1 | 1.328082 | 11.18975 | 441.5 | 0.5156 | 2.277263 | 0.47 | 1 | 4.84524 | 0.03954162 | 441.5 | 59.8188 | 0.230761 | 0.1 | 1 | 2.30761 | 7.49676 | 441.5 | 72.9375 | 0.145125 | 0.105 | 1 | 1.382143 | 21.17 | 441.5 | 18.4281 | 0.758049 | 0.54 | 1 | 1.403794 | 9.661329 | 441.5 | 62.2531 | 0.215093 | 0.575 | 1 | 0.3740748 | 53.10264 | 441.5 | 16.725 | 0.793258 | 0.51 | 1 | 1.555408 | 7.804924 | 441.5 | 40.3406 | 0.400697 | 0.28 | 1 | 1.431061 | 14.39664 | 441.5 | 58.8531 | 0.238801 | 0.56 | 1 | 0.4264304 | 48.78462 | 441.5 | 6.5531 | 1.155678 | 0.57 | 1 | 2.027505 | 2.740419 | 441.5 | 11.1469 | 1.121694 | 0.605 | 1 | 1.85404 | 5.359206 | 441.5 | 62.6 | 0.16829 | 0.635 | 1 | 0.2650236 | 56.82814 | 441.5 | 30.4281 | 0.509383 | 0.63 | 1 | 0.8085444 | 22.5606 | 441.5 | 15.5938 | 0.814777 | 0.635 | 1 | 1.283113 | 9.762388 | 441.5 | 38.0188 | 0.407546 | 0.46 | 1 | 0.8859696 | 23.56252 | 441.5 | 9.0313 | 1.048329 | 0.64 | 1 | 1.638014 | 5.007873 | 441.5 | 37.0594 | 0.433747 | 0.325 | 1 | 1.334606 | 15.05429 | 441.5 | 50.9875 | 0.298648 | 0.635 | 1 | 0.4703118 | 42.94485 | 441.5 | 0.8125 | 2.086849 | 0.625 | 1 | 3.3389584 | 0.2322946 | 441.5 | 14.9063 | 0.83407 | 0.635 | 1 | 1.313496 | 9.229066 | 441.5 | 51.6375 | 0.287114 | 0.41 | 1 | 0.700278 | 34.16098 | 441.5 | 20.4937 | 0.673728 | 0.64 | 1 | 1.0527 | 14.02927 | 441.5 | 55.7219 | 0.244959 | 0.58 | 1 | 0.4223431 | 46.66475
442 | 89.7094 | 0.044974 | 0.1 | 1 | 0.44974 | 59.84809 | 442 | 46.1062 | 0.335975 | 1.245 | 1 | 0.2698594 | 49.25757 | 442 | 88.9688 | 0.048541 | 0.45 | 1 | 0.1078689 | 83.84399 | 442 | 6.2656 | 1.223662 | 0.53 | 1 | 2.308796 | 2.116873 | 442 | 20.825 | 0.682067 | 0.515 | 1 | 1.324402 | 10.95525 | 442 | 39.8719 | 0.396145 | 0.58 | 1 | 0.6830086 | 29.92841 | 442 | 66.8188 | 0.179593 | 0.605 | 1 | 0.2968479 | 59.42586 | 442 | 57.7063 | 0.242675 | 0.57 | 1 | 0.4257456 | 48.05258 | 442 | 0.5875 | 2.257177 | 0.53 | 1 | 4.258825 | 0.07937859 | 442 | 22.3969 | 0.650905 | 0.5 | 1 | 1.30181 | 11.68163 | 442 | 0.5687 | 2.233308 | 0.47 | 1 | 4.751719 | 0.04583014 | 442 | 60.2781 | 0.227426 | 0.1 | 1 | 2.27426 | 7.784502 | 442 | 73.225 | 0.143347 | 0.105 | 1 | 1.36521 | 21.578 | 442 | 19.0031 | 0.744501 | 0.54 | 1 | 1.378706 | 10.07843 | 442 | 62.6531 | 0.212274 | 0.575 | 1 | 0.3691722 | 53.55531 | 442 | 17.375 | 0.776472 | 0.51 | 1 | 1.522494 | 8.240082 | 442 | 40.9344 | 0.394358 | 0.28 | 1 | 1.408421 | 14.84863 | 442 | 59.2938 | 0.235637 | 0.56 | 1 | 0.4207804 | 49.27227 | 442 | 6.8781 | 1.134082 | 0.57 | 1 | 1.989618 | 2.923574 | 442 | 11.3187 | 1.114745 | 0.605 | 1 | 1.842554 | 5.466549 | 442 | 62.8594 | 0.166494 | 0.635 | 1 | 0.2621953 | 57.12256 | 442 | 30.9313 | 0.502509 | 0.63 | 1 | 0.7976333 | 23.02647 | 442 | 16.0625 | 0.801859 | 0.635 | 1 | 1.26277 | 10.13076 | 442 | 38.425 | 0.403197 | 0.46 | 1 | 0.8765152 | 23.93615 | 442 | 9.4063 | 1.030642 | 0.64 | 1 | 1.610378125 | 5.267962 | 442 | 37.6437 | 0.427056 | 0.325 | 1 | 1.314018 | 15.50563 | 442 | 51.25 | 0.296413 | 0.635 | 1 | 0.4667921 | 43.22143 | 442 | 0.8906 | 2.045757 | 0.625 | 1 | 3.2732112 | 0.2609793 | 442 | 15.3938 | 0.820036 | 0.635 | 1 | 1.291395 | 9.608091 | 442 | 52.025 | 0.284075 | 0.41 | 1 | 0.6928659 | 34.56818 | 442 | 21.0281 | 0.662603 | 0.64 | 1 | 1.035317 | 14.48546 | 442 | 55.9875 | 0.242818 | 0.58 | 1 | 0.4186517 | 46.95993
442.5 | 89.7125 | 0.045004 | 0.1 | 1 | 0.45004 | 59.834 | 442.5 | 46.0344 | 0.336741 | 1.245 | 1 | 0.2704747 | 49.18827 | 442.5 | 88.9688 | 0.048587 | 0.45 | 1 | 0.1079711 | 83.83928 | 442.5 | 6.6625 | 1.197226 | 0.53 | 1 | 2.258917 | 2.304362 | 442.5 | 21.4344 | 0.669396 | 0.515 | 1 | 1.299798 | 11.4112 | 442.5 | 40.4562 | 0.389839 | 0.58 | 1 | 0.6721362 | 30.50598 | 442.5 | 67.0812 | 0.177811 | 0.605 | 1 | 0.2939025 | 59.72868 | 442.5 | 58.1063 | 0.239578 | 0.57 | 1 | 0.4203123 | 48.49884 | 442.5 | 0.65 | 2.215115 | 0.53 | 1 | 4.179462 | 0.09116081 | 442.5 | 23.0562 | 0.638213 | 0.5 | 1 | 1.276426 | 12.1791 | 442.5 | 0.625 | 2.187087 | 0.47 | 1 | 4.653377 | 0.05306205 | 442.5 | 60.7219 | 0.224253 | 0.1 | 1 | 2.24253 | 8.068983 | 442.5 | 73.4969 | 0.141688 | 0.105 | 1 | 1.34941 | 21.96657 | 442.5 | 19.5781 | 0.731437 | 0.54 | 1 | 1.354513 | 10.49958 | 442.5 | 63.0406 | 0.209517 | 0.575 | 1 | 0.3643774 | 53.99646 | 442.5 | 18.025 | 0.76031 | 0.51 | 1 | 1.490804 | 8.68212 | 442.5 | 41.5125 | 0.388277 | 0.28 | 1 | 1.386704 | 15.29564 | 442.5 | 59.7219 | 0.232589 | 0.56 | 1 | 0.4153375 | 49.74701 | 442.5 | 7.2094 | 1.113157 | 0.57 | 1 | 1.952907 | 3.113152 | 442.5 | 11.4875 | 1.107905 | 0.605 | 1 | 1.831248 | 5.572906 | 442.5 | 63.1125 | 0.164805 | 0.635 | 1 | 0.2595354 | 57.40827 | 442.5 | 31.425 | 0.495954 | 0.63 | 1 | 0.7872286 | 23.48423 | 442.5 | 16.5281 | 0.789397 | 0.635 | 1 | 1.243145 | 10.49936 | 442.5 | 38.8188 | 0.398993 | 0.46 | 1 | 0.8673761 | 24.3011 | 442.5 | 9.7844 | 1.013508 | 0.64 | 1 | 1.58360625 | 5.532783 | 442.5 | 38.2125 | 0.420574 | 0.325 | 1 | 1.294074 | 15.95325 | 442.5 | 51.5 | 0.294297 | 0.635 | 1 | 0.4634598 | 43.48513 | 442.5 | 0.9719 | 2.006839 | 0.625 | 1 | 3.2109424 | 0.2915319 | 442.5 | 15.8844 | 0.806441 | 0.635 | 1 | 1.269986 | 9.992079 | 442.5 | 52.3969 | 0.281109 | 0.41 | 1 | 0.6856317 | 34.9642 | 442.5 | 21.5563 | 0.651878 | 0.64 | 1 | 1.018559375 | 14.93917 | 442.5 | 56.2406 | 0.240804 | 0.58 | 1 | 0.4151793 | 47.24107
443 | 89.7125 | 0.045004 | 0.1 | 1 | 0.45004 | 59.834 | 443 | 45.9688 | 0.33739 | 1.245 | 1 | 0.270996 | 49.12445 | 443 | 88.9656 | 0.048602 | 0.45 | 1 | 0.1080044 | 83.83473 | 443 | 7.0719 | 1.1713 | 0.53 | 1 | 2.21 | 2.502848 | 443 | 22.0469 | 0.657084 | 0.515 | 1 | 1.275891 | 11.87416 | 443 | 41.0344 | 0.383689 | 0.58 | 1 | 0.6615328 | 31.08008 | 443 | 67.3469 | 0.176078 | 0.605 | 1 | 0.291038 | 60.03315 | 443 | 58.5 | 0.236572 | 0.57 | 1 | 0.4150386 | 48.93829 | 443 | 0.7188 | 2.172712 | 0.53 | 1 | 4.099457 | 0.1046727 | 443 | 23.7219 | 0.625882 | 0.5 | 1 | 1.251764 | 12.68622 | 443 | 0.6906 | 2.147215 | 0.47 | 1 | 4.568543 | 0.0613278 | 443 | 61.1531 | 0.221148 | 0.1 | 1 | 2.21148 | 8.356574 | 443 | 73.7562 | 0.140093 | 0.105 | 1 | 1.334219 | 22.34581 | 443 | 20.15 | 0.718683 | 0.54 | 1 | 1.330894 | 10.92433 | 443 | 63.4156 | 0.206799 | 0.575 | 1 | 0.3596504 | 54.4269 | 443 | 18.6781 | 0.744501 | 0.51 | 1 | 1.459806 | 9.134394 | 443 | 42.0781 | 0.382312 | 0.28 | 1 | 1.3654 | 15.74369 | 443 | 60.1375 | 0.229562 | 0.56 | 1 | 0.4099321 | 50.21247 | 443 | 7.55 | 1.092857 | 0.57 | 1 | 1.917293 | 3.310541 | 443 | 11.6531 | 1.101343 | 0.605 | 1 | 1.820402 | 5.677515 | 443 | 63.35 | 0.163162 | 0.635 | 1 | 0.256948 | 57.67875 | 443 | 31.9094 | 0.489497 | 0.63 | 1 | 0.7769794 | 23.93683 | 443 | 16.9937 | 0.777202 | 0.635 | 1 | 1.22394 | 10.87106 | 443 | 39.2094 | 0.39483 | 0.46 | 1 | 0.8583261 | 24.66587 | 443 | 10.1687 | 0.99662 | 0.64 | 1 | 1.55721875 | 5.804977 | 443 | 38.7719 | 0.414257 | 0.325 | 1 | 1.274637 | 16.40057 | 443 | 51.7406 | 0.29219 | 0.635 | 1 | 0.4601417 | 43.74123 | 443 | 1.0625 | 1.969856 | 0.625 | 1 | 3.1517696 | 0.3258595 | 443 | 16.3781 | 0.793174 | 0.635 | 1 | 1.249093 | 10.38151 | 443 | 52.7563 | 0.278189 | 0.41 | 1 | 0.6785098 | 35.35226 | 443 | 22.0781 | 0.641411 | 0.64 | 1 | 1.002205 | 15.39115 | 443 | 56.4844 | 0.238848 | 0.58 | 1 | 0.4118069 | 47.51311
443.5 | 89.7188 | 0.044974 | 0.1 | 1 | 0.44974 | 59.85436 | 443.5 | 45.9031 | 0.337951 | 1.245 | 1 | 0.2714466 | 49.05966 | 443.5 | 88.9656 | 0.048571 | 0.45 | 1 | 0.1079356 | 83.8379 | 443.5 | 7.4969 | 1.146074 | 0.53 | 1 | 2.162404 | 2.713284 | 443.5 | 22.6625 | 0.644992 | 0.515 | 1 | 1.252412 | 12.3455 | 443.5 | 41.6063 | 0.377689 | 0.58 | 1 | 0.6511879 | 31.65046 | 443.5 | 67.6125 | 0.174412 | 0.605 | 1 | 0.2882843 | 60.3355 | 443.5 | 58.8875 | 0.233634 | 0.57 | 1 | 0.4098842 | 49.37176 | 443.5 | 0.7875 | 2.130402 | 0.53 | 1 | 4.019626 | 0.1190614 | 443.5 | 24.3906 | 0.613836 | 0.5 | 1 | 1.227672 | 13.20191 | 443.5 | 0.7594 | 2.105476 | 0.47 | 1 | 4.479736 | 0.07068748 | 443.5 | 61.5781 | 0.218043 | 0.1 | 1 | 2.18043 | 8.653114 | 443.5 | 74.0156 | 0.138466 | 0.105 | 1 | 1.318724 | 22.73756 | 443.5 | 20.7313 | 0.706085 | 0.54 | 1 | 1.307565 | 11.36075 | 443.5 | 63.7906 | 0.204077 | 0.575 | 1 | 0.3549165 | 54.859 | 443.5 | 19.3406 | 0.72903 | 0.51 | 1 | 1.429471 | 9.600027 | 443.5 | 42.6438 | 0.376363 | 0.28 | 1 | 1.344154 | 16.2013 | 443.5 | 60.55 | 0.226556 | 0.56 | 1 | 0.4045643 | 50.67644 | 443.5 | 7.9 | 1.072822 | 0.57 | 1 | 1.882144 | 3.516763 | 443.5 | 11.8156 | 1.094879 | 0.605 | 1 | 1.809717 | 5.781033 | 443.5 | 63.5875 | 0.161564 | 0.635 | 1 | 0.2544315 | 57.94819 | 443.5 | 32.3937 | 0.483176 | 0.63 | 1 | 0.766946 | 24.39051 | 443.5 | 17.4656 | 0.765182 | 0.635 | 1 | 1.205011 | 11.25041 | 443.5 | 39.5969 | 0.390739 | 0.46 | 1 | 0.8494326 | 25.02955 | 443.5 | 10.5625 | 0.980105 | 0.64 | 1 | 1.531414 | 6.08606 | 443.5 | 39.3281 | 0.408032 | 0.325 | 1 | 1.255483 | 16.85232 | 443.5 | 51.9719 | 0.290094 | 0.635 | 1 | 0.4568409 | 43.98973 | 443.5 | 1.1563 | 1.932278 | 0.625 | 1 | 3.0916448 | 0.3627137 | 443.5 | 16.875 | 0.780137 | 0.635 | 1 | 1.228562 | 10.77693 | 443.5 | 53.1156 | 0.275238 | 0.41 | 1 | 0.6713122 | 35.7445 | 443.5 | 22.6094 | 0.631074 | 0.64 | 1 | 0.986053125 | 15.85344 | 443.5 | 56.7219 | 0.236853 | 0.58 | 1 | 0.4083672 | 47.78186
444 | 89.725 | 0.044929 | 0.1 | 1 | 0.44929 | 59.88275 | 444 | 45.8438 | 0.338394 | 1.245 | 1 | 0.2718024 | 49.00055 | 444 | 88.9625 | 0.048526 | 0.45 | 1 | 0.1078356 | 83.83959 | 444 | 7.9406 | 1.121514 | 0.53 | 1 | 2.116064 | 2.937147 | 444 | 23.2844 | 0.633227 | 0.515 | 1 | 1.229567 | 12.82561 | 444 | 42.1781 | 0.371835 | 0.58 | 1 | 0.6410948 | 32.22174 | 444 | 67.875 | 0.172752 | 0.605 | 1 | 0.2855405 | 60.63542 | 444 | 59.2688 | 0.230715 | 0.57 | 1 | 0.4047632 | 49.80099 | 444 | 0.8656 | 2.090177 | 0.53 | 1 | 3.94373 | 0.1356217 | 444 | 25.0625 | 0.60206 | 0.5 | 1 | 1.20412 | 13.72629 | 444 | 0.8375 | 2.065817 | 0.47 | 1 | 4.395355 | 0.08152282 | 444 | 62.0031 | 0.214937 | 0.1 | 1 | 2.14937 | 8.959831 | 444 | 74.275 | 0.136882 | 0.105 | 1 | 1.303638 | 23.12741 | 444 | 21.3156 | 0.693776 | 0.54 | 1 | 1.28477 | 11.80408 | 444 | 64.1594 | 0.201457 | 0.575 | 1 | 0.35036 | 55.28312 | 444 | 20.0094 | 0.713951 | 0.51 | 1 | 1.399904 | 10.07694 | 444 | 43.2031 | 0.370559 | 0.28 | 1 | 1.323425 | 16.66059 | 444 | 60.9531 | 0.223639 | 0.56 | 1 | 0.3993554 | 51.13087 | 444 | 8.2562 | 1.05321 | 0.57 | 1 | 1.847737 | 3.73011 | 444 | 11.9781 | 1.088509 | 0.605 | 1 | 1.799188 | 5.884964 | 444 | 63.8219 | 0.160051 | 0.635 | 1 | 0.2520488 | 58.21241 | 444 | 32.8781 | 0.476986 | 0.63 | 1 | 0.7571206 | 24.84539 | 444 | 17.9406 | 0.753332 | 0.635 | 1 | 1.18635 | 11.63536 | 444 | 39.9813 | 0.386753 | 0.46 | 1 | 0.8407674 | 25.39107 | 444 | 10.9625 | 0.96382 | 0.64 | 1 | 1.50596875 | 6.374665 | 444 | 39.8813 | 0.401962 | 0.325 | 1 | 1.236806 | 17.30618 | 444 | 52.2062 | 0.288035 | 0.635 | 1 | 0.4535984 | 44.24038 | 444 | 1.2531 | 1.896624 | 0.625 | 1 | 3.0345984 | 0.4015778 | 444 | 17.3781 | 0.767401 | 0.635 | 1 | 1.208506 | 11.17977 | 444 | 53.475 | 0.272383 | 0.41 | 1 | 0.6643488 | 36.13451 | 444 | 23.1469 | 0.620978 | 0.64 | 1 | 0.970278125 | 16.32276 | 444 | 56.9625 | 0.234891 | 0.58 | 1 | 0.4049845 | 48.05276
444.5 | 89.7375 | 0.044899 | 0.1 | 1 | 0.44899 | 59.90726 | 444.5 | 45.7938 | 0.338838 | 1.245 | 1 | 0.272159 | 48.95139 | 444.5 | 88.9688 | 0.048496 | 0.45 | 1 | 0.1077689 | 83.84861 | 444.5 | 8.4 | 1.097249 | 0.53 | 1 | 2.070281 | 3.174657 | 444.5 | 23.9156 | 0.621772 | 0.515 | 1 | 1.207324 | 13.31616 | 444.5 | 42.75 | 0.36609 | 0.58 | 1 | 0.6311897 | 32.79479 | 444.5 | 68.1375 | 0.171139 | 0.605 | 1 | 0.2828744 | 60.93406 | 444.5 | 59.6563 | 0.227908 | 0.57 | 1 | 0.3998386 | 50.23285 | 444.5 | 0.95 | 2.050305 | 0.53 | 1 | 3.8685 | 0.1542025 | 444.5 | 25.7437 | 0.590542 | 0.5 | 1 | 1.181084 | 14.2627 | 444.5 | 0.9188 | 2.025143 | 0.47 | 1 | 4.308815 | 0.09363428 | 444.5 | 62.4281 | 0.211898 | 0.1 | 1 | 2.11898 | 9.271392 | 444.5 | 74.5313 | 0.135359 | 0.105 | 1 | 1.289133 | 23.51045 | 444.5 | 21.9063 | 0.681611 | 0.54 | 1 | 1.262243 | 12.25756 | 444.5 | 64.5281 | 0.198939 | 0.575 | 1 | 0.3459809 | 55.70439 | 444.5 | 20.6938 | 0.699106 | 0.51 | 1 | 1.370796 | 10.57131 | 444.5 | 43.7687 | 0.364831 | 0.28 | 1 | 1.302968 | 17.12916 | 444.5 | 61.3563 | 0.220809 | 0.56 | 1 | 0.3943018 | 51.58367 | 444.5 | 8.6281 | 1.034005 | 0.57 | 1 | 1.814044 | 3.955019 | 444.5 | 12.1438 | 1.082232 | 0.605 | 1 | 1.788813 | 5.990875 | 444.5 | 64.0563 | 0.158601 | 0.635 | 1 | 0.2497654 | 58.47492 | 444.5 | 33.3688 | 0.470842 | 0.63 | 1 | 0.7473683 | 25.30736 | 444.5 | 18.4281 | 0.741722 | 0.635 | 1 | 1.168066 | 12.03155 | 444.5 | 40.3656 | 0.382836 | 0.46 | 1 | 0.8322522 | 25.75327 | 444.5 | 11.375 | 0.947763 | 0.64 | 1 | 1.48088 | 6.674547 | 444.5 | 40.4375 | 0.395909 | 0.325 | 1 | 1.218182 | 17.76953 | 444.5 | 52.4375 | 0.285985 | 0.635 | 1 | 0.4503701 | 44.48877 | 444.5 | 1.3594 | 1.861697 | 0.625 | 1 | 2.9787152 | 0.4448693 | 444.5 | 17.8906 | 0.754796 | 0.635 | 1 | 1.188655 | 11.59317 | 444.5 | 53.8344 | 0.269596 | 0.41 | 1 | 0.6575512 | 36.52356 | 444.5 | 23.6844 | 0.611 | 0.64 | 1 | 0.9546875 | 16.7958 | 444.5 | 57.2 | 0.232937 | 0.58 | 1 | 0.4016155 | 48.32144
445 | 89.7563 | 0.044869 | 0.1 | 1 | 0.44869 | 59.93599 | 445 | 45.7594 | 0.339253 | 1.245 | 1 | 0.2724924 | 48.91861 | 445 | 88.9844 | 0.04845 | 0.45 | 1 | 0.1076667 | 83.86802 | 445 | 8.875 | 1.073304 | 0.53 | 1 | 2.025102 | 3.426161 | 445 | 24.55 | 0.610502 | 0.515 | 1 | 1.185441 | 13.81525 | 445 | 43.3156 | 0.360514 | 0.58 | 1 | 0.6215759 | 33.36312 | 445 | 68.3969 | 0.169532 | 0.605 | 1 | 0.2802182 | 61.23025 | 445 | 60.0437 | 0.225118 | 0.57 | 1 | 0.3949439 | 50.66558 | 445 | 1.0375 | 2.009606 | 0.53 | 1 | 3.791709 | 0.1745944 | 445 | 26.4281 | 0.579219 | 0.5 | 1 | 1.158438 | 14.80861 | 445 | 1.0063 | 1.986636 | 0.47 | 1 | 4.226885 | 0.1071025 | 445 | 62.85 | 0.208902 | 0.1 | 1 | 2.08902 | 9.589157 | 445 | 74.7875 | 0.133879 | 0.105 | 1 | 1.275038 | 23.89076 | 445 | 22.5031 | 0.669777 | 0.54 | 1 | 1.240328 | 12.71907 | 445 | 64.8938 | 0.196543 | 0.575 | 1 | 0.3418139 | 56.11938 | 445 | 21.3875 | 0.684554 | 0.51 | 1 | 1.342263 | 11.07951 | 445 | 44.3312 | 0.359208 | 0.28 | 1 | 1.282886 | 17.60197 | 445 | 61.7531 | 0.21802 | 0.56 | 1 | 0.3893214 | 52.03116 | 445 | 9.0094 | 1.015051 | 0.57 | 1 | 1.780791 | 4.189277 | 445 | 12.3094 | 1.076044 | 0.605 | 1 | 1.778585 | 6.097154 | 445 | 64.2906 | 0.157196 | 0.635 | 1 | 0.2475528 | 58.73623 | 445 | 33.8562 | 0.464785 | 0.63 | 1 | 0.737754 | 25.76851 | 445 | 18.9187 | 0.730268 | 0.635 | 1 | 1.150028 | 12.43345 | 445 | 40.75 | 0.378954 | 0.46 | 1 | 0.823813 | 26.11727 | 445 | 11.7937 | 0.93193 | 0.64 | 1 | 1.456140625 | 6.982136 | 445 | 40.9969 | 0.390006 | 0.325 | 1 | 1.200018 | 18.23757 | 445 | 52.6687 | 0.283971 | 0.635 | 1 | 0.4471984 | 44.73669 | 445 | 1.4719 | 1.827543 | 0.625 | 1 | 2.9240688 | 0.4916581 | 445 | 18.4094 | 0.742396 | 0.635 | 1 | 1.169128 | 12.01469 | 445 | 54.2031 | 0.266853 | 0.41 | 1 | 0.650861 | 36.91914 | 445 | 24.2281 | 0.601246 | 0.64 | 1 | 0.939446875 | 17.2759 | 445 | 57.4344 | 0.231038 | 0.58 | 1 | 0.3983414 | 48.58622
445.5 | 89.7719 | 0.044914 | 0.1 | 1 | 0.44914 | 59.92214 | 445.5 | 45.7313 | 0.339639 | 1.245 | 1 | 0.2728024 | 48.89228 | 445.5 | 89 | 0.04842 | 0.45 | 1 | 0.1076 | 83.8858 | 445.5 | 9.3594 | 1.050458 | 0.53 | 1 | 1.981996 | 3.68711 | 445.5 | 25.175 | 0.599624 | 0.515 | 1 | 1.164318 | 14.31284 | 445.5 | 43.8656 | 0.355131 | 0.58 | 1 | 0.6122948 | 33.9187 | 445.5 | 68.6469 | 0.16799 | 0.605 | 1 | 0.2776694 | 61.51595 | 445.5 | 60.4219 | 0.222483 | 0.57 | 1 | 0.3903211 | 51.08616 | 445.5 | 1.1312 | 1.971124 | 0.53 | 1 | 3.719102 | 0.196971 | 445.5 | 27.1031 | 0.568234 | 0.5 | 1 | 1.136468 | 15.35458 | 445.5 | 1.1 | 1.947643 | 0.47 | 1 | 4.143921 | 0.1223379 | 445.5 | 63.2625 | 0.206122 | 0.1 | 1 | 2.06122 | 9.896634 | 445.5 | 75.0406 | 0.132514 | 0.105 | 1 | 1.262038 | 24.25215 | 445.5 | 23.0969 | 0.658256 | 0.54 | 1 | 1.218993 | 13.18344 | 445.5 | 65.2594 | 0.194308 | 0.575 | 1 | 0.337927 | 56.52885 | 445.5 | 22.0781 | 0.670539 | 0.51 | 1 | 1.314782 | 11.59232 | 445.5 | 44.8813 | 0.353811 | 0.28 | 1 | 1.263611 | 18.06943 | 445.5 | 62.1406 | 0.21536 | 0.56 | 1 | 0.3845714 | 52.4672 | 445.5 | 9.3906 | 0.996755 | 0.57 | 1 | 1.748693 | 4.427217 | 445.5 | 12.4719 | 1.070102 | 0.605 | 1 | 1.768764 | 6.201657 | 445.5 | 64.525 | 0.155872 | 0.635 | 1 | 0.2454677 | 58.99526 | 445.5 | 34.3406 | 0.458967 | 0.63 | 1 | 0.728519 | 26.22666 | 445.5 | 19.4094 | 0.719251 | 0.635 | 1 | 1.132679 | 12.83698 | 445.5 | 41.1281 | 0.375267 | 0.46 | 1 | 0.8157978 | 26.47394 | 445.5 | 12.2156 | 0.916654 | 0.64 | 1 | 1.432271875 | 7.29432 | 445.5 | 41.5469 | 0.384313 | 0.325 | 1 | 1.182502 | 18.70207 | 445.5 | 52.9031 | 0.28207 | 0.635 | 1 | 0.4442047 | 44.98492 | 445.5 | 1.5875 | 1.794187 | 0.625 | 1 | 2.8706992 | 0.5409915 | 445.5 | 18.9281 | 0.730341 | 0.635 | 1 | 1.150143 | 12.43911 | 445.5 | 54.5719 | 0.264276 | 0.41 | 1 | 0.6445756 | 37.30844 | 445.5 | 24.7656 | 0.591866 | 0.64 | 1 | 0.924790625 | 17.75258 | 445.5 | 57.6625 | 0.229263 | 0.58 | 1 | 0.395281 | 48.84192
446 | 89.7844 | 0.044944 | 0.1 | 1 | 0.44944 | 59.9143 | 446 | 45.7156 | 0.339965 | 1.245 | 1 | 0.2730643 | 48.87863 | 446 | 89.0313 | 0.04842 | 0.45 | 1 | 0.1076 | 83.9153 | 446 | 9.8469 | 1.028318 | 0.53 | 1 | 1.940223 | 3.956074 | 446 | 25.7875 | 0.589223 | 0.515 | 1 | 1.144122 | 14.80538 | 446 | 44.3937 | 0.349935 | 0.58 | 1 | 0.6033362 | 34.45646 | 446 | 68.8844 | 0.166474 | 0.605 | 1 | 0.2751636 | 61.78991 | 446 | 60.7844 | 0.21993 | 0.57 | 1 | 0.3858421 | 51.49172 | 446 | 1.2312 | 1.933441 | 0.53 | 1 | 3.648002 | 0.2216686 | 446 | 27.7688 | 0.557716 | 0.5 | 1 | 1.115432 | 15.89806 | 446 | 1.2 | 1.908553 | 0.47 | 1 | 4.060751 | 0.1394741 | 446 | 63.6625 | 0.203469 | 0.1 | 1 | 2.03469 | 10.19987 | 446 | 75.2844 | 0.131172 | 0.105 | 1 | 1.249257 | 24.61086 | 446 | 23.6813 | 0.647275 | 0.54 | 1 | 1.198657 | 13.64405 | 446 | 65.6125 | 0.192127 | 0.575 | 1 | 0.3341339 | 56.92641 | 446 | 22.7656 | 0.657084 | 0.51 | 1 | 1.2884 | 12.10883 | 446 | 45.4188 | 0.348601 | 0.28 | 1 | 1.245004 | 18.53246 | 446 | 62.5156 | 0.212805 | 0.56 | 1 | 0.3800089 | 52.88989 | 446 | 9.775 | 0.979199 | 0.57 | 1 | 1.717893 | 4.669883 | 446 | 12.6281 | 1.064398 | 0.605 | 1 | 1.759336 | 6.302756 | 446 | 64.7469 | 0.154592 | 0.635 | 1 | 0.243452 | 59.24171 | 446 | 34.8094 | 0.453342 | 0.63 | 1 | 0.7195905 | 26.67266 | 446 | 19.8906 | 0.708576 | 0.635 | 1 | 1.115868 | 13.2362 | 446 | 41.5 | 0.371675 | 0.46 | 1 | 0.8079891 | 26.82621 | 446 | 12.6406 | 0.902006 | 0.64 | 1 | 1.409384375 | 7.61055 | 446 | 42.0844 | 0.378856 | 0.325 | 1 | 1.165711 | 19.15995 | 446 | 53.1312 | 0.280229 | 0.635 | 1 | 0.4413055 | 45.22671 | 446 | 1.7063 | 1.762425 | 0.625 | 1 | 2.81988 | 0.592664 | 446 | 19.4406 | 0.718754 | 0.635 | 1 | 1.131896 | 12.86128 | 446 | 54.9344 | 0.261814 | 0.41 | 1 | 0.6385707 | 37.68956 | 446 | 25.2937 | 0.58284 | 0.64 | 1 | 0.9106875 | 18.22342 | 446 | 57.8844 | 0.227632 | 0.58 | 1 | 0.392469 | 49.08782
446.5 | 89.8 | 0.044974 | 0.1 | 1 | 0.44974 | 59.90853 | 446.5 | 45.7094 | 0.340203 | 1.245 | 1 | 0.2732554 | 48.87429 | 446.5 | 89.0687 | 0.048389 | 0.45 | 1 | 0.1075311 | 83.95373 | 446.5 | 10.3344 | 1.007529 | 0.53 | 1 | 1.900998 | 4.229184 | 446.5 | 26.3781 | 0.579271 | 0.515 | 1 | 1.124798 | 15.28707 | 446.5 | 44.8906 | 0.344982 | 0.58 | 1 | 0.5947966 | 34.96732 | 446.5 | 69.1063 | 0.164944 | 0.605 | 1 | 0.2726347 | 62.05091 | 446.5 | 61.1156 | 0.21746 | 0.57 | 1 | 0.3815088 | 51.86885 | 446.5 | 1.3344 | 1.897695 | 0.53 | 1 | 3.580557 | 0.2479868 | 446.5 | 28.4094 | 0.547734 | 0.5 | 1 | 1.095468 | 16.42798 | 446.5 | 1.3031 | 1.872693 | 0.47 | 1 | 3.984453 | 0.1577074 | 446.5 | 64.0344 | 0.200961 | 0.1 | 1 | 2.00961 | 10.49366 | 446.5 | 75.5094 | 0.129871 | 0.105 | 1 | 1.236867 | 24.95967 | 446.5 | 24.25 | 0.636799 | 0.54 | 1 | 1.179257 | 14.09695 | 446.5 | 65.9437 | 0.189999 | 0.575 | 1 | 0.330433 | 57.30382 | 446.5 | 23.4281 | 0.644393 | 0.51 | 1 | 1.263516 | 12.61408 | 446.5 | 45.9312 | 0.343662 | 0.28 | 1 | 1.227364 | 18.98107 | 446.5 | 62.8688 | 0.210397 | 0.56 | 1 | 0.3757089 | 53.28943 | 446.5 | 10.1531 | 0.962449 | 0.57 | 1 | 1.688507 | 4.912196 | 446.5 | 12.7813 | 1.059079 | 0.605 | 1 | 1.750544 | 6.401411 | 446.5 | 64.9531 | 0.153334 | 0.635 | 1 | 0.2414709 | 59.47337 | 446.5 | 35.2594 | 0.448017 | 0.63 | 1 | 0.7111381 | 27.1021 | 446.5 | 20.3562 | 0.698563 | 0.635 | 1 | 1.100099 | 13.62422 | 446.5 | 41.8531 | 0.368271 | 0.46 | 1 | 0.8005891 | 27.16278 | 446.5 | 13.0531 | 0.888045 | 0.64 | 1 | 1.38757 | 7.920864 | 446.5 | 42.5938 | 0.373692 | 0.325 | 1 | 1.149822 | 19.60097 | 446.5 | 53.3438 | 0.278499 | 0.635 | 1 | 0.4385811 | 45.45286 | 446.5 | 1.8281 | 1.732095 | 0.625 | 1 | 2.771352 | 0.6466308 | 446.5 | 19.9375 | 0.707744 | 0.635 | 1 | 1.114557 | 13.27376 | 446.5 | 55.275 | 0.259514 | 0.41 | 1 | 0.632961 | 38.04896 | 446.5 | 25.8031 | 0.574303 | 0.64 | 1 | 0.8973484375 | 18.67992 | 446.5 | 58.0938 | 0.226122 | 0.58 | 1 | 0.3898655 | 49.3193
447 | 89.8125 | 0.044929 | 0.1 | 1 | 0.44929 | 59.94114 | 447 | 45.7 | 0.340321 | 1.245 | 1 | 0.2733502 | 48.86538 | 447 | 89.1031 | 0.048344 | 0.45 | 1 | 0.1074311 | 83.99078 | 447 | 10.8188 | 0.98769 | 0.53 | 1 | 1.863566 | 4.505998 | 447 | 26.9531 | 0.569844 | 0.515 | 1 | 1.106493 | 15.75959 | 447 | 45.3781 | 0.340203 | 0.58 | 1 | 0.5865569 | 35.46959 | 447 | 69.3281 | 0.163439 | 0.605 | 1 | 0.2701471 | 62.31126 | 447 | 61.4375 | 0.215071 | 0.57 | 1 | 0.3773175 | 52.2361 | 447 | 1.4406 | 1.863676 | 0.53 | 1 | 3.51637 | 0.2759228 | 447 | 29.0344 | 0.538211 | 0.5 | 1 | 1.076422 | 16.95004 | 447 | 1.4125 | 1.837697 | 0.47 | 1 | 3.909994 | 0.1778285 | 447 | 64.3875 | 0.198511 | 0.1 | 1 | 1.98511 | 10.78677 | 447 | 75.7219 | 0.128628 | 0.105 | 1 | 1.225029 | 25.29652 | 447 | 24.8031 | 0.626743 | 0.54 | 1 | 1.160635 | 14.54252 | 447 | 66.2563 | 0.187902 | 0.575 | 1 | 0.3267861 | 57.66477 | 447 | 24.0719 | 0.632237 | 0.51 | 1 | 1.23968 | 13.11297 | 447 | 46.4188 | 0.338957 | 0.28 | 1 | 1.210561 | 19.41607 | 447 | 63.2062 | 0.208068 | 0.56 | 1 | 0.37155 | 53.67355 | 447 | 10.525 | 0.946561 | 0.57 | 1 | 1.660633 | 5.153526 | 447 | 12.9219 | 1.053824 | 0.605 | 1 | 1.741858 | 6.494072 | 447 | 65.1406 | 0.15208 | 0.635 | 1 | 0.2394961 | 59.68806 | 447 | 35.6875 | 0.442907 | 0.63 | 1 | 0.703027 | 27.5136 | 447 | 20.8063 | 0.688909 | 0.635 | 1 | 1.084896 | 14.00296 | 447 | 42.1875 | 0.364988 | 0.46 | 1 | 0.7934522 | 27.48553 | 447 | 13.4594 | 0.874722 | 0.64 | 1 | 1.366753125 | 8.228853 | 447 | 43.0844 | 0.368747 | 0.325 | 1 | 1.134606 | 20.03142 | 447 | 53.5438 | 0.276801 | 0.635 | 1 | 0.4359071 | 45.66782 | 447 | 1.95 | 1.703746 | 0.625 | 1 | 2.7259936 | 0.7015815 | 447 | 20.4219 | 0.697209 | 0.635 | 1 | 1.097967 | 13.67884 | 447 | 55.5938 | 0.257299 | 0.41 | 1 | 0.6275585 | 38.39058 | 447 | 26.2938 | 0.56613 | 0.64 | 1 | 0.884578125 | 19.12287 | 447 | 58.2844 | 0.224685 | 0.58 | 1 | 0.3873879 | 49.53263
447.5 | 89.8281 | 0.044824 | 0.1 | 1 | 0.44824 | 60.00824 | 447.5 | 45.6906 | 0.340381 | 1.245 | 1 | 0.2733984 | 48.8559 | 447.5 | 89.1375 | 0.048253 | 0.45 | 1 | 0.1072289 | 84.03255 | 447.5 | 11.3125 | 0.968465 | 0.53 | 1 | 1.827292 | 4.792637 | 447.5 | 27.525 | 0.560618 | 0.515 | 1 | 1.088579 | 16.23443 | 447.5 | 45.8594 | 0.335593 | 0.58 | 1 | 0.5786086 | 35.96566 | 447.5 | 69.5469 | 0.161958 | 0.605 | 1 | 0.2676992 | 62.56839 | 447.5 | 61.75 | 0.212739 | 0.57 | 1 | 0.3732263 | 52.59424 | 447.5 | 1.5562 | 1.830289 | 0.53 | 1 | 3.453375 | 0.3070209 | 447.5 | 29.6594 | 0.528938 | 0.5 | 1 | 1.057876 | 17.47622 | 447.5 | 1.525 | 1.803582 | 0.47 | 1 | 3.837409 | 0.1995217 | 447.5 | 64.7313 | 0.196074 | 0.1 | 1 | 1.96074 | 11.08484 | 447.5 | 75.925 | 0.127389 | 0.105 | 1 | 1.213229 | 25.63366 | 447.5 | 25.3531 | 0.617027 | 0.54 | 1 | 1.142643 | 14.98853 | 447.5 | 66.5594 | 0.185836 | 0.575 | 1 | 0.323193 | 58.0171 | 447.5 | 24.7125 | 0.620411 | 0.51 | 1 | 1.216492 | 13.61576 | 447.5 | 46.9 | 0.334331 | 0.28 | 1 | 1.194039 | 19.85209 | 447.5 | 63.5375 | 0.205817 | 0.56 | 1 | 0.3675304 | 54.0504 | 447.5 | 10.9 | 0.931119 | 0.57 | 1 | 1.633542 | 5.39968 | 447.5 | 13.0656 | 1.048784 | 0.605 | 1 | 1.733527 | 6.587932 | 447.5 | 65.3219 | 0.150811 | 0.635 | 1 | 0.2374976 | 59.89786 | 447.5 | 36.1156 | 0.437893 | 0.63 | 1 | 0.6950683 | 27.92576 | 447.5 | 21.2594 | 0.679464 | 0.635 | 1 | 1.070022 | 14.38579 | 447.5 | 42.5219 | 0.361698 | 0.46 | 1 | 0.7863 | 27.8106 | 447.5 | 13.8687 | 0.861599 | 0.64 | 1 | 1.346248 | 8.541914 | 447.5 | 43.5656 | 0.363888 | 0.325 | 1 | 1.119655 | 20.46059 | 447.5 | 53.7375 | 0.27511 | 0.635 | 1 | 0.4332441 | 45.8776 | 447.5 | 2.0813 | 1.675846 | 0.625 | 1 | 2.6813536 | 0.7614621 | 447.5 | 20.9094 | 0.68699 | 0.635 | 1 | 1.081874 | 14.08788 | 447.5 | 55.9031 | 0.255072 | 0.41 | 1 | 0.6221268 | 38.72808 | 447.5 | 26.7813 | 0.558109 | 0.64 | 1 | 0.8720453125 | 19.5655 | 447.5 | 58.475 | 0.223231 | 0.58 | 1 | 0.384881 | 49.74696
448 | 89.85 | 0.044688 | 0.1 | 1 | 0.44688 | 60.09638 | 448 | 45.6844 | 0.340411 | 1.245 | 1 | 0.2734225 | 48.84956 | 448 | 89.1688 | 0.048177 | 0.45 | 1 | 0.10706 | 84.06987 | 448 | 11.8187 | 0.949693 | 0.53 | 1 | 1.791874 | 5.091143 | 448 | 28.1031 | 0.551632 | 0.515 | 1 | 1.07113 | 16.71626 | 448 | 46.3406 | 0.331119 | 0.58 | 1 | 0.5708948 | 36.46098 | 448 | 69.7656 | 0.160542 | 0.605 | 1 | 0.2653587 | 62.8232 | 448 | 62.0625 | 0.210507 | 0.57 | 1 | 0.3693105 | 52.94949 | 448 | 1.675 | 1.79758 | 0.53 | 1 | 3.39166 | 0.3401845 | 448 | 30.2813 | 0.519948 | 0.5 | 1 | 1.039896 | 18.00379 | 448 | 1.6469 | 1.77035 | 0.47 | 1 | 3.766702 | 0.2236982 | 448 | 65.0687 | 0.193693 | 0.1 | 1 | 1.93693 | 11.38397 | 448 | 76.125 | 0.126153 | 0.105 | 1 | 1.201457 | 25.97339 | 448 | 25.9031 | 0.607468 | 0.54 | 1 | 1.124941 | 15.43889 | 448 | 66.8563 | 0.183821 | 0.575 | 1 | 0.3196887 | 58.36275 | 448 | 25.3594 | 0.608899 | 0.51 | 1 | 1.19392 | 14.12758 | 448 | 47.3781 | 0.329783 | 0.28 | 1 | 1.177796 | 20.29038 | 448 | 63.8625 | 0.203599 | 0.56 | 1 | 0.3635696 | 54.42163 | 448 | 11.2844 | 0.915871 | 0.57 | 1 | 1.606791 | 5.654779 | 448 | 13.2063 | 1.043802 | 0.605 | 1 | 1.725293 | 6.680571 | 448 | 65.5 | 0.149584 | 0.635 | 1 | 0.2355654 | 60.10354 | 448 | 36.5406 | 0.432974 | 0.63 | 1 | 0.6872603 | 28.33613 | 448 | 21.7094 | 0.670221 | 0.635 | 1 | 1.055466 | 14.76855 | 448 | 42.8531 | 0.358464 | 0.46 | 1 | 0.7792696 | 28.13382 | 448 | 14.2844 | 0.848764 | 0.64 | 1 | 1.32619375 | 8.861697 | 448 | 44.0437 | 0.359146 | 0.325 | 1 | 1.105065 | 20.88986 | 448 | 53.9219 | 0.273502 | 0.635 | 1 | 0.4307118 | 46.0776 | 448 | 2.2156 | 1.648421 | 0.625 | 1 | 2.6374736 | 0.8240456 | 448 | 21.4 | 0.676877 | 0.635 | 1 | 1.065948 | 14.50248 | 448 | 56.2031 | 0.252855 | 0.41 | 1 | 0.6167195 | 39.06033 | 448 | 27.2719 | 0.550232 | 0.64 | 1 | 0.8597375 | 20.01239 | 448 | 58.6625 | 0.221804 | 0.58 | 1 | 0.3824207 | 49.95807
448.5 | 89.8687 | 0.044493 | 0.1 | 1 | 0.44493 | 60.21447 | 448.5 | 45.675 | 0.340411 | 1.245 | 1 | 0.2734225 | 48.83951 | 448.5 | 89.1906 | 0.048025 | 0.45 | 1 | 0.1067222 | 84.10604 | 448.5 | 12.3531 | 0.930771 | 0.53 | 1 | 1.756172 | 5.411392 | 448.5 | 28.6938 | 0.542639 | 0.515 | 1 | 1.053668 | 17.21278 | 448.5 | 46.8313 | 0.326662 | 0.58 | 1 | 0.5632103 | 36.96618 | 448.5 | 69.9906 | 0.159149 | 0.605 | 1 | 0.2630562 | 63.08315 | 448.5 | 62.3813 | 0.208266 | 0.57 | 1 | 0.3653789 | 53.31153 | 448.5 | 1.8063 | 1.763998 | 0.53 | 1 | 3.328298 | 0.3779401 | 448.5 | 30.9188 | 0.510921 | 0.5 | 1 | 1.021842 | 18.54951 | 448.5 | 1.7813 | 1.736512 | 0.47 | 1 | 3.694706 | 0.2513646 | 448.5 | 65.4094 | 0.191241 | 0.1 | 1 | 1.91241 | 11.69893 | 448.5 | 76.3219 | 0.124866 | 0.105 | 1 | 1.1892 | 26.32781 | 448.5 | 26.4688 | 0.597792 | 0.54 | 1 | 1.107022 | 15.90664 | 448.5 | 67.1563 | 0.181753 | 0.575 | 1 | 0.3160922 | 58.71432 | 448.5 | 26.0281 | 0.597309 | 0.51 | 1 | 1.171194 | 14.66248 | 448.5 | 47.8625 | 0.32511 | 0.28 | 1 | 1.161107 | 20.74562 | 448.5 | 64.1906 | 0.201306 | 0.56 | 1 | 0.359475 | 54.79987 | 448.5 | 11.6813 | 0.900492 | 0.57 | 1 | 1.579811 | 5.921979 | 448.5 | 13.35 | 1.038727 | 0.605 | 1 | 1.716904 | 6.775677 | 448.5 | 65.6781 | 0.148302 | 0.635 | 1 | 0.2335465 | 60.3114 | 448.5 | 36.975 | 0.427964 | 0.63 | 1 | 0.6793079 | 28.75748 | 448.5 | 22.175 | 0.660859 | 0.635 | 1 | 1.040723 | 15.16669 | 448.5 | 43.1906 | 0.355131 | 0.46 | 1 | 0.7720239 | 28.46656 | 448.5 | 14.7156 | 0.835647 | 0.64 | 1 | 1.305698 | 9.19681 | 448.5 | 44.525 | 0.354301 | 0.325 | 1 | 1.090157 | 21.33171 | 448.5 | 54.1094 | 0.271824 | 0.635 | 1 | 0.4280693 | 46.28244 | 448.5 | 2.3594 | 1.620921 | 0.625 | 1 | 2.5934736 | 0.8921284 | 448.5 | 21.9063 | 0.666679 | 0.635 | 1 | 1.049888 | 14.93287 | 448.5 | 56.5063 | 0.250505 | 0.41 | 1 | 0.6109878 | 39.40408 | 448.5 | 27.7719 | 0.542213 | 0.64 | 1 | 0.8472078125 | 20.47142 | 448.5 | 58.8469 | 0.220291 | 0.58 | 1 | 0.3798121 | 50.17004
449 | 89.8875 | 0.044357 | 0.1 | 1 | 0.44357 | 60.30083 | 449 | 45.6688 | 0.340411 | 1.245 | 1 | 0.2734225 | 48.83288 | 449 | 89.2031 | 0.047934 | 0.45 | 1 | 0.10652 | 84.12719 | 449 | 12.9125 | 0.911864 | 0.53 | 1 | 1.720498 | 5.752081 | 449 | 29.3063 | 0.533596 | 0.515 | 1 | 1.036109 | 17.73056 | 449 | 47.3406 | 0.322165 | 0.58 | 1 | 0.5554569 | 37.49008 | 449 | 70.2313 | 0.1578 | 0.605 | 1 | 0.2608264 | 63.35587 | 449 | 62.7125 | 0.206057 | 0.57 | 1 | 0.3615035 | 53.68396 | 449 | 1.9469 | 1.731364 | 0.53 | 1 | 3.266725 | 0.4193195 | 449 | 31.5844 | 0.501819 | 0.5 | 1 | 1.003638 | 19.12209 | 449 | 1.9281 | 1.703061 | 0.47 | 1 | 3.623534 | 0.2825392 | 449 | 65.75 | 0.188781 | 0.1 | 1 | 1.88781 | 12.02311 | 449 | 76.5219 | 0.123602 | 0.105 | 1 | 1.177162 | 26.68274 | 449 | 27.0531 | 0.588117 | 0.54 | 1 | 1.089106 | 16.39232 | 449 | 67.4625 | 0.179716 | 0.575 | 1 | 0.3125496 | 59.07089 | 449 | 26.7188 | 0.585706 | 0.51 | 1 | 1.148443 | 15.2203 | 449 | 48.3594 | 0.32043 | 0.28 | 1 | 1.144393 | 21.21477 | 449 | 64.5219 | 0.199025 | 0.56 | 1 | 0.3554018 | 55.18151 | 449 | 12.0969 | 0.88491 | 0.57 | 1 | 1.552474 | 6.205187 | 449 | 13.4969 | 1.033712 | 0.605 | 1 | 1.708615 | 6.872701 | 449 | 65.8594 | 0.147101 | 0.635 | 1 | 0.2316551 | 60.51965 | 449 | 37.4219 | 0.422903 | 0.63 | 1 | 0.6712746 | 29.1917 | 449 | 22.6563 | 0.651391 | 0.635 | 1 | 1.025813 | 15.58044 | 449 | 43.5344 | 0.351762 | 0.46 | 1 | 0.7647 | 28.80686 | 449 | 15.1625 | 0.822373 | 0.64 | 1 | 1.284958 | 9.547129 | 449 | 45.0219 | 0.34945 | 0.325 | 1 | 1.075231 | 21.78819 | 449 | 54.2937 | 0.270152 | 0.635 | 1 | 0.4254362 | 46.48473 | 449 | 2.5125 | 1.592928 | 0.625 | 1 | 2.5486848 | 0.9661091 | 449 | 22.4312 | 0.656407 | 0.635 | 1 | 1.033712 | 15.38123 | 449 | 56.8125 | 0.24812 | 0.41 | 1 | 0.6051707 | 39.75381 | 449 | 28.2875 | 0.534199 | 0.64 | 1 | 0.8346859375 | 20.94569 | 449 | 59.0344 | 0.218828 | 0.58 | 1 | 0.3772897 | 50.38324
449.5 | 89.9188 | 0.044282 | 0.1 | 1 | 0.44282 | 60.36256 | 449.5 | 45.675 | 0.340381 | 1.245 | 1 | 0.2733984 | 48.83922 | 449.5 | 89.2188 | 0.047889 | 0.45 | 1 | 0.10642 | 84.14662 | 449.5 | 13.4875 | 0.893214 | 0.53 | 1 | 1.685309 | 6.108418 | 449.5 | 29.9188 | 0.524692 | 0.515 | 1 | 1.018819 | 18.25355 | 449.5 | 47.8406 | 0.317742 | 0.58 | 1 | 0.547831 | 38.00758 | 449.5 | 70.4625 | 0.156475 | 0.605 | 1 | 0.2586364 | 63.61945 | 449.5 | 63.0406 | 0.203838 | 0.57 | 1 | 0.3576105 | 54.05524 | 449.5 | 2.0969 | 1.698292 | 0.53 | 1 | 3.204325 | 0.4650676 | 449.5 | 32.2531 | 0.492861 | 0.5 | 1 | 0.985722 | 19.70265 | 449.5 | 2.0844 | 1.668826 | 0.47 | 1 | 3.550694 | 0.3174654 | 449.5 | 66.0938 | 0.186356 | 0.1 | 1 | 1.86356 | 12.35265 | 449.5 | 76.7188 | 0.122395 | 0.105 | 1 | 1.165667 | 27.02805 | 449.5 | 27.6406 | 0.578602 | 0.54 | 1 | 1.071485 | 16.88461 | 449.5 | 67.775 | 0.177689 | 0.575 | 1 | 0.3090243 | 59.4335 | 449.5 | 27.4188 | 0.574354 | 0.51 | 1 | 1.126184 | 15.79034 | 449.5 | 48.8594 | 0.315772 | 0.28 | 1 | 1.127757 | 21.69239 | 449.5 | 64.8531 | 0.196778 | 0.56 | 1 | 0.3513893 | 55.56277 | 449.5 | 12.5219 | 0.869666 | 0.57 | 1 | 1.52573 | 6.497486 | 449.5 | 13.6437 | 1.028608 | 0.605 | 1 | 1.700179 | 6.970642 | 449.5 | 66.0344 | 0.145922 | 0.635 | 1 | 0.2297984 | 60.72159 | 449.5 | 37.8656 | 0.417901 | 0.63 | 1 | 0.6633349 | 29.62472 | 449.5 | 23.1469 | 0.641946 | 0.635 | 1 | 1.010939 | 16.00447 | 449.5 | 43.8813 | 0.34848 | 0.46 | 1 | 0.7575652 | 29.14849 | 449.5 | 15.6156 | 0.809318 | 0.64 | 1 | 1.264559375 | 9.904895 | 449.5 | 45.5156 | 0.344651 | 0.325 | 1 | 1.060465 | 22.24776 | 449.5 | 54.4688 | 0.268462 | 0.635 | 1 | 0.4227748 | 46.67997 | 449.5 | 2.675 | 1.56613 | 0.625 | 1 | 2.505808 | 1.045266 | 449.5 | 22.9594 | 0.646132 | 0.635 | 1 | 1.017531 | 15.83668 | 449.5 | 57.1188 | 0.245771 | 0.41 | 1 | 0.5994415 | 40.10347 | 449.5 | 28.8063 | 0.526331 | 0.64 | 1 | 0.8223921875 | 21.42445 | 449.5 | 59.2219 | 0.217348 | 0.58 | 1 | 0.3747379 | 50.59746
450 | 89.9469 | 0.044267 | 0.1 | 1 | 0.44267 | 60.38958 | 450 | 45.6812 | 0.340351 | 1.245 | 1 | 0.2733743 | 48.84556 | 450 | 89.2313 | 0.047843 | 0.45 | 1 | 0.1063178 | 84.16314 | 450 | 14.0844 | 0.874824 | 0.53 | 1 | 1.650611 | 6.48363 | 450 | 30.5375 | 0.515878 | 0.515 | 1 | 1.001705 | 18.78631 | 450 | 48.3406 | 0.313364 | 0.58 | 1 | 0.5402828 | 38.52676 | 450 | 70.7 | 0.155135 | 0.605 | 1 | 0.2564215 | 63.88976 | 450 | 63.3656 | 0.20163 | 0.57 | 1 | 0.3537368 | 54.42449 | 450 | 2.2594 | 1.665672 | 0.53 | 1 | 3.142777 | 0.5158155 | 450 | 32.925 | 0.484002 | 0.5 | 1 | 0.968004 | 20.29207 | 450 | 2.2531 | 1.635332 | 0.47 | 1 | 3.47943 | 0.3563682 | 450 | 66.4437 | 0.183966 | 0.1 | 1 | 1.83966 | 12.68805 | 450 | 76.9156 | 0.121245 | 0.105 | 1 | 1.154714 | 27.36431 | 450 | 28.2375 | 0.56919 | 0.54 | 1 | 1.054056 | 17.38809 | 450 | 68.0906 | 0.175711 | 0.575 | 1 | 0.3055843 | 59.79762 | 450 | 28.1313 | 0.563142 | 0.51 | 1 | 1.1042 | 16.37613 | 450 | 49.3594 | 0.311191 | 0.28 | 1 | 1.111396 | 22.17405 | 450 | 65.1875 | 0.194542 | 0.56 | 1 | 0.3473964 | 55.94748 | 450 | 12.9625 | 0.854551 | 0.57 | 1 | 1.499212 | 6.803242 | 450 | 13.7906 | 1.023564 | 0.605 | 1 | 1.691841 | 7.068935 | 450 | 66.2125 | 0.144727 | 0.635 | 1 | 0.2279165 | 60.9272 | 450 | 38.3156 | 0.412956 | 0.63 | 1 | 0.6554857 | 30.06397 | 450 | 23.6438 | 0.632644 | 0.635 | 1 | 0.9962898 | 16.43569 | 450 | 44.2281 | 0.345252 | 0.46 | 1 | 0.7505478 | 29.49039 | 450 | 16.0844 | 0.796389 | 0.64 | 1 | 1.244358 | 10.27672 | 450 | 46.0125 | 0.339965 | 0.325 | 1 | 1.046046 | 22.7106 | 450 | 54.65 | 0.266803 | 0.635 | 1 | 0.4201622 | 46.87995 | 450 | 2.8438 | 1.539008 | 0.625 | 1 | 2.4624128 | 1.129456 | 450 | 23.4937 | 0.636094 | 0.635 | 1 | 1.001723 | 16.299 | 450 | 57.4281 | 0.243459 | 0.41 | 1 | 0.5938024 | 40.455 | 450 | 29.3313 | 0.518647 | 0.64 | 1 | 0.8103859375 | 21.90941 | 450 | 59.4125 | 0.215851 | 0.58 | 1 | 0.3721569 | 50.81536
450.5 | 89.9656 | 0.044252 | 0.1 | 1 | 0.44252 | 60.41029 | 450.5 | 45.6906 | 0.340232 | 1.245 | 1 | 0.2732787 | 48.85447 | 450.5 | 89.2438 | 0.047783 | 0.45 | 1 | 0.1061844 | 84.18111 | 450.5 | 14.6781 | 0.857083 | 0.53 | 1 | 1.617138 | 6.864079 | 450.5 | 31.1469 | 0.507371 | 0.515 | 1 | 0.9851864 | 19.31533 | 450.5 | 48.825 | 0.309084 | 0.58 | 1 | 0.5329034 | 39.03361 | 450.5 | 70.9281 | 0.153798 | 0.605 | 1 | 0.2542116 | 64.15186 | 450.5 | 63.6813 | 0.199412 | 0.57 | 1 | 0.3498456 | 54.78724 | 450.5 | 2.4281 | 1.634746 | 0.53 | 1 | 3.084426 | 0.5697422 | 450.5 | 33.5875 | 0.475401 | 0.5 | 1 | 0.950802 | 20.87919 | 450.5 | 2.4281 | 1.603147 | 0.47 | 1 | 3.410951 | 0.3982422 | 450.5 | 66.7938 | 0.181589 | 0.1 | 1 | 1.81589 | 13.03071 | 450.5 | 77.1094 | 0.120116 | 0.105 | 1 | 1.143962 | 27.69853 | 450.5 | 28.8281 | 0.560125 | 0.54 | 1 | 1.037269 | 17.88938 | 450.5 | 68.4031 | 0.173763 | 0.575 | 1 | 0.3021965 | 60.15861 | 450.5 | 28.8344 | 0.552309 | 0.51 | 1 | 1.082959 | 16.96105 | 450.5 | 49.8594 | 0.306713 | 0.28 | 1 | 1.095404 | 22.65808 | 450.5 | 65.5187 | 0.192338 | 0.56 | 1 | 0.3434607 | 56.32919 | 450.5 | 13.4031 | 0.839944 | 0.57 | 1 | 1.473586 | 7.112431 | 450.5 | 13.9406 | 1.018719 | 0.605 | 1 | 1.683833 | 7.168464 | 450.5 | 66.3969 | 0.143535 | 0.635 | 1 | 0.2260394 | 61.13876 | 450.5 | 38.7563 | 0.408066 | 0.63 | 1 | 0.6477238 | 30.49722 | 450.5 | 24.1375 | 0.623537 | 0.635 | 1 | 0.981948 | 16.86694 | 450.5 | 44.5781 | 0.342138 | 0.46 | 1 | 0.7437783 | 29.83262 | 450.5 | 16.5562 | 0.783752 | 0.64 | 1 | 1.2246125 | 10.65362 | 450.5 | 46.5031 | 0.335387 | 0.325 | 1 | 1.03196 | 23.17203 | 450.5 | 54.8375 | 0.265175 | 0.635 | 1 | 0.4175984 | 47.08483 | 450.5 | 3.0187 | 1.512596 | 0.625 | 1 | 2.4201536 | 1.218071 | 450.5 | 24.0281 | 0.626284 | 0.635 | 1 | 0.986274 | 16.764 | 450.5 | 57.7406 | 0.241206 | 0.41 | 1 | 0.5883073 | 40.80723 | 450.5 | 29.8531 | 0.511097 | 0.64 | 1 | 0.7985890625 | 22.39408 | 450.5 | 59.6031 | 0.214314 | 0.58 | 1 | 0.3695069 | 51.03515
451 | 89.9813 | 0.044252 | 0.1 | 1 | 0.44252 | 60.42083 | 451 | 45.7062 | 0.340084 | 1.245 | 1 | 0.2731598 | 48.86973 | 451 | 89.2625 | 0.047707 | 0.45 | 1 | 0.1060156 | 84.20657 | 451 | 15.275 | 0.839944 | 0.53 | 1 | 1.5848 | 7.252611 | 451 | 31.7375 | 0.499155 | 0.515 | 1 | 0.969233 | 19.83446 | 451 | 49.2906 | 0.304956 | 0.58 | 1 | 0.5257862 | 39.52381 | 451 | 71.1469 | 0.152504 | 0.605 | 1 | 0.2520727 | 64.40415 | 451 | 63.9875 | 0.197269 | 0.57 | 1 | 0.346086 | 55.13975 | 451 | 2.6031 | 1.604237 | 0.53 | 1 | 3.026862 | 0.6275561 | 451 | 34.2344 | 0.467126 | 0.5 | 1 | 0.934252 | 21.45816 | 451 | 2.6094 | 1.571663 | 0.47 | 1 | 3.343964 | 0.4434454 | 451 | 67.1406 | 0.179327 | 0.1 | 1 | 1.79327 | 13.36776 | 451 | 77.3 | 0.119026 | 0.105 | 1 | 1.133581 | 28.02618 | 451 | 29.4125 | 0.551294 | 0.54 | 1 | 1.020915 | 18.38985 | 451 | 68.7094 | 0.171864 | 0.575 | 1 | 0.2988939 | 60.51287 | 451 | 29.5313 | 0.541834 | 0.51 | 1 | 1.06242 | 17.54669 | 451 | 50.35 | 0.302444 | 0.28 | 1 | 1.080157 | 23.13359 | 451 | 65.8469 | 0.190209 | 0.56 | 1 | 0.3396589 | 56.70614 | 451 | 13.8406 | 0.825904 | 0.57 | 1 | 1.448954 | 7.422797 | 451 | 14.0813 | 1.014069 | 0.605 | 1 | 1.676147 | 7.26283 | 451 | 66.5906 | 0.142366 | 0.635 | 1 | 0.2241984 | 61.35833 | 451 | 39.1906 | 0.403334 | 0.63 | 1 | 0.6402127 | 30.92479 | 451 | 24.6281 | 0.614785 | 0.635 | 1 | 0.9681654 | 17.29656 | 451 | 44.9219 | 0.339135 | 0.46 | 1 | 0.73725 | 30.16886 | 451 | 17.0219 | 0.771712 | 0.64 | 1 | 1.2058 | 11.02773 | 451 | 46.9844 | 0.330974 | 0.325 | 1 | 1.018382 | 23.62742 | 451 | 55.025 | 0.263603 | 0.635 | 1 | 0.4151228 | 47.28853 | 451 | 3.1969 | 1.487699 | 0.625 | 1 | 2.3803184 | 1.309391 | 451 | 24.5563 | 0.616802 | 0.635 | 1 | 0.9713417 | 17.22615 | 451 | 58.0469 | 0.239059 | 0.41 | 1 | 0.5830707 | 41.15064 | 451 | 30.3656 | 0.503849 | 0.64 | 1 | 0.7872640625 | 22.87159 | 451 | 59.7906 | 0.21285 | 0.58 | 1 | 0.3669828 | 51.25
451.5 | 89.9875 | 0.044222 | 0.1 | 1 | 0.44222 | 60.44131 | 451.5 | 45.7313 | 0.339876 | 1.245 | 1 | 0.2729928 | 48.89456 | 451.5 | 89.2813 | 0.047647 | 0.45 | 1 | 0.1058822 | 84.23048 | 451.5 | 15.875 | 0.823457 | 0.53 | 1 | 1.553692 | 7.648504 | 451.5 | 32.3281 | 0.491176 | 0.515 | 1 | 0.9537398 | 20.35595 | 451.5 | 49.75 | 0.300894 | 0.58 | 1 | 0.5187828 | 40.00969 | 451.5 | 71.3656 | 0.151215 | 0.605 | 1 | 0.2499421 | 64.65651 | 451.5 | 64.2938 | 0.195137 | 0.57 | 1 | 0.3423456 | 55.49287 | 451.5 | 2.7813 | 1.57471 | 0.53 | 1 | 2.971151 | 0.6883055 | 451.5 | 34.8719 | 0.459084 | 0.5 | 1 | 0.918168 | 22.03423 | 451.5 | 2.7969 | 1.541362 | 0.47 | 1 | 3.279494 | 0.4918311 | 451.5 | 67.4781 | 0.177158 | 0.1 | 1 | 1.77158 | 13.6998 | 451.5 | 77.4875 | 0.11792 | 0.105 | 1 | 1.123048 | 28.36026 | 451.5 | 29.9938 | 0.542733 | 0.54 | 1 | 1.005061 | 18.89056 | 451.5 | 69.0063 | 0.169993 | 0.575 | 1 | 0.29564 | 60.85846 | 451.5 | 30.2219 | 0.531699 | 0.51 | 1 | 1.042547 | 18.13273 | 451.5 | 50.8313 | 0.298324 | 0.28 | 1 | 1.065443 | 23.60346 | 451.5 | 66.1688 | 0.188132 | 0.56 | 1 | 0.33595 | 57.07642 | 451.5 | 14.2813 | 0.812303 | 0.57 | 1 | 1.425093 | 7.738137 | 451.5 | 14.225 | 1.009467 | 0.605 | 1 | 1.66854 | 7.359025 | 451.5 | 66.7844 | 0.141219 | 0.635 | 1 | 0.2223921 | 61.57749 | 451.5 | 39.6156 | 0.398721 | 0.63 | 1 | 0.6328905 | 31.34496 | 451.5 | 25.1125 | 0.606315 | 0.635 | 1 | 0.9548268 | 17.72284 | 451.5 | 45.2563 | 0.336211 | 0.46 | 1 | 0.7308935 | 30.49795 | 451.5 | 17.4875 | 0.759919 | 0.64 | 1 | 1.187373 | 11.40477 | 451.5 | 47.4531 | 0.326662 | 0.325 | 1 | 1.005114 | 24.07779 | 451.5 | 55.2188 | 0.262087 | 0.635 | 1 | 0.4127354 | 47.49645 | 451.5 | 3.3781 | 1.463757 | 0.625 | 1 | 2.3420112 | 1.403626 | 451.5 | 25.075 | 0.607633 | 0.635 | 1 | 0.9569024 | 17.68297 | 451.5 | 58.3438 | 0.236947 | 0.41 | 1 | 0.5779195 | 41.48702 | 451.5 | 30.8719 | 0.49672 | 0.64 | 1 | 0.776125 | 23.34637 | 451.5 | 59.9719 | 0.211412 | 0.58 | 1 | 0.3645034 | 51.45896
452 | 89.9906 | 0.044162 | 0.1 | 1 | 0.44162 | 60.47604 | 452 | 45.7625 | 0.339639 | 1.245 | 1 | 0.2728024 | 48.92564 | 452 | 89.3062 | 0.047556 | 0.45 | 1 | 0.10568 | 84.26334 | 452 | 16.4875 | 0.807224 | 0.53 | 1 | 1.523064 | 8.058782 | 452 | 32.9188 | 0.483341 | 0.515 | 1 | 0.9385262 | 20.8814 | 452 | 50.2094 | 0.296897 | 0.58 | 1 | 0.5118914 | 40.49619 | 452 | 71.5875 | 0.149909 | 0.605 | 1 | 0.2477835 | 64.91288 | 452 | 64.6 | 0.193057 | 0.57 | 1 | 0.3386965 | 55.84472 | 452 | 2.9688 | 1.545632 | 0.53 | 1 | 2.916287 | 0.7538989 | 452 | 35.5125 | 0.45115 | 0.5 | 1 | 0.9023 | 22.61774 | 452 | 2.9969 | 1.511714 | 0.47 | 1 | 3.216413 | 0.5449178 | 452 | 67.8094 | 0.175061 | 0.1 | 1 | 1.75061 | 14.02935 | 452 | 77.6719 | 0.1168 | 0.105 | 1 | 1.112381 | 28.70044 | 452 | 30.5781 | 0.534245 | 0.54 | 1 | 0.9893426 | 19.39832 | 452 | 69.2906 | 0.16811 | 0.575 | 1 | 0.2923652 | 61.1943 | 452 | 30.9156 | 0.521704 | 0.51 | 1 | 1.022949 | 18.72793 | 452 | 51.3031 | 0.29427 | 0.28 | 1 | 1.050964 | 24.07218 | 452 | 66.4844 | 0.186106 | 0.56 | 1 | 0.3323321 | 57.44002 | 452 | 14.725 | 0.798859 | 0.57 | 1 | 1.401507 | 8.05988 | 452 | 14.3656 | 1.004914 | 0.605 | 1 | 1.661015 | 7.453887 | 452 | 66.975 | 0.140093 | 0.635 | 1 | 0.2206189 | 61.79321 | 452 | 40.0375 | 0.394156 | 0.63 | 1 | 0.6256444 | 31.76383 | 452 | 25.6 | 0.5979 | 0.635 | 1 | 0.9415748 | 18.15448 | 452 | 45.5844 | 0.333277 | 0.46 | 1 | 0.7245152 | 30.82504 | 452 | 17.9594 | 0.748286 | 0.64 | 1 | 1.169196875 | 11.78942 | 452 | 47.9187 | 0.322393 | 0.325 | 1 | 0.9919785 | 24.53058 | 452 | 55.4063 | 0.260576 | 0.635 | 1 | 0.4103559 | 47.69914 | 452 | 3.5656 | 1.439944 | 0.625 | 1 | 2.3039104 | 1.502854 | 452 | 25.6 | 0.598546 | 0.635 | 1 | 0.9425921 | 18.14774 | 452 | 58.6344 | 0.234867 | 0.41 | 1 | 0.5728463 | 41.81864 | 452 | 31.3781 | 0.489706 | 0.64 | 1 | 0.765165625 | 23.82298 | 452 | 60.1469 | 0.210023 | 0.58 | 1 | 0.3621086 | 51.66106
452.5 | 89.9938 | 0.044087 | 0.1 | 1 | 0.44087 | 60.51903 | 452.5 | 45.7969 | 0.339312 | 1.245 | 1 | 0.2725398 | 48.95927 | 452.5 | 89.3344 | 0.047495 | 0.45 | 1 | 0.1055444 | 84.29623 | 452.5 | 17.1219 | 0.790904 | 0.53 | 1 | 1.492272 | 8.490863 | 452.5 | 33.525 | 0.475523 | 0.515 | 1 | 0.9233456 | 21.42308 | 452.5 | 50.6594 | 0.292909 | 0.58 | 1 | 0.5050155 | 40.9773 | 452.5 | 71.8125 | 0.148608 | 0.605 | 1 | 0.2456331 | 65.17223 | 452.5 | 64.9094 | 0.190988 | 0.57 | 1 | 0.3350667 | 56.19983 | 452.5 | 3.175 | 1.516145 | 0.53 | 1 | 2.860651 | 0.8276224 | 452.5 | 36.1688 | 0.443208 | 0.5 | 1 | 0.886416 | 23.21942 | 452.5 | 3.2156 | 1.481486 | 0.47 | 1 | 3.152098 | 0.604957 | 452.5 | 68.1437 | 0.172954 | 0.1 | 1 | 1.72954 | 14.36842 | 452.5 | 77.8625 | 0.115683 | 0.105 | 1 | 1.101743 | 29.04611 | 452.5 | 31.175 | 0.525829 | 0.54 | 1 | 0.9737574 | 19.91928 | 452.5 | 69.5875 | 0.166156 | 0.575 | 1 | 0.288967 | 61.54533 | 452.5 | 31.6281 | 0.51167 | 0.51 | 1 | 1.003275 | 19.34514 | 452.5 | 51.7844 | 0.290147 | 0.28 | 1 | 1.036239 | 24.55699 | 452.5 | 66.8094 | 0.184028 | 0.56 | 1 | 0.3286214 | 57.81512 | 452.5 | 15.1875 | 0.785239 | 0.57 | 1 | 1.377612 | 8.398889 | 452.5 | 14.5063 | 1.000407 | 0.605 | 1 | 1.653565 | 7.549073 | 452.5 | 67.1594 | 0.138914 | 0.635 | 1 | 0.2187622 | 62.00535 | 452.5 | 40.4719 | 0.389706 | 0.63 | 1 | 0.618581 | 32.19248 | 452.5 | 26.1 | 0.589381 | 0.635 | 1 | 0.9281591 | 18.59992 | 452.5 | 45.9219 | 0.330305 | 0.46 | 1 | 0.7180543 | 31.16179 | 452.5 | 18.45 | 0.736512 | 0.64 | 1 | 1.1508 | 12.19196 | 452.5 | 48.3969 | 0.318081 | 0.325 | 1 | 0.9787108 | 24.99825 | 452.5 | 55.5938 | 0.258972 | 0.635 | 1 | 0.4078299 | 47.90471 | 452.5 | 3.7656 | 1.415952 | 0.625 | 1 | 2.2655232 | 1.610164 | 452.5 | 26.1406 | 0.589381 | 0.635 | 1 | 0.9281591 | 18.62885 | 452.5 | 58.9313 | 0.232775 | 0.41 | 1 | 0.5677439 | 42.15711 | 452.5 | 31.8937 | 0.482598 | 0.64 | 1 | 0.754059375 | 24.31144 | 452.5 | 60.3281 | 0.208616 | 0.58 | 1 | 0.3596828 | 51.86952
453 | 89.9969 | 0.044027 | 0.1 | 1 | 0.44027 | 60.5538 | 453 | 45.8313 | 0.338927 | 1.245 | 1 | 0.2722305 | 48.99233 | 453 | 89.3625 | 0.047419 | 0.45 | 1 | 0.1053756 | 84.33058 | 453 | 17.7813 | 0.774691 | 0.53 | 1 | 1.461681 | 8.945559 | 453 | 34.1406 | 0.467763 | 0.515 | 1 | 0.9082777 | 21.97648 | 453 | 51.1219 | 0.288931 | 0.58 | 1 | 0.4981569 | 41.4707 | 453 | 72.05 | 0.147272 | 0.605 | 1 | 0.2434248 | 65.44483 | 453 | 65.2313 | 0.188928 | 0.57 | 1 | 0.3314526 | 56.56638 | 453 | 3.3938 | 1.486866 | 0.53 | 1 | 2.805408 | 0.907927 | 453 | 36.8344 | 0.435297 | 0.5 | 1 | 0.870594 | 23.83453 | 453 | 3.4469 | 1.451304 | 0.47 | 1 | 3.087881 | 0.6709225 | 453 | 68.475 | 0.170897 | 0.1 | 1 | 1.70897 | 14.70806 | 453 | 78.0469 | 0.114621 | 0.105 | 1 | 1.091629 | 29.37965 | 453 | 31.7813 | 0.517394 | 0.54 | 1 | 0.958137 | 20.45311 | 453 | 69.8781 | 0.16423 | 0.575 | 1 | 0.2856174 | 61.89039 | 453 | 32.35 | 0.501733 | 0.51 | 1 | 0.9837902 | 19.9765 | 453 | 52.2656 | 0.286011 | 0.28 | 1 | 1.021468 | 25.05019 | 453 | 67.1344 | 0.18196 | 0.56 | 1 | 0.3249286 | 58.19084 | 453 | 15.6625 | 0.771712 | 0.57 | 1 | 1.353881 | 8.750411 | 453 | 14.65 | 0.995947 | 0.605 | 1 | 1.646193 | 7.646086 | 453 | 67.3312 | 0.137775 | 0.635 | 1 | 0.2169685 | 62.20468 | 453 | 40.9063 | 0.385268 | 0.63 | 1 | 0.6115365 | 32.62294 | 453 | 26.6063 | 0.580871 | 0.635 | 1 | 0.9147575 | 19.0537 | 453 | 46.2563 | 0.327296 | 0.46 | 1 | 0.711513 | 31.49978 | 453 | 18.9563 | 0.724761 | 0.64 | 1 | 1.132439 | 12.6096 | 453 | 48.875 | 0.313727 | 0.325 | 1 | 0.9653138 | 25.47453 | 453 | 55.7844 | 0.257422 | 0.635 | 1 | 0.405389 | 48.11179 | 453 | 3.975 | 1.392545 | 0.625 | 1 | 2.228072 | 1.723742 | 453 | 26.6906 | 0.580147 | 0.635 | 1 | 0.9136173 | 19.12203 | 453 | 59.225 | 0.230669 | 0.41 | 1 | 0.5626073 | 42.49581 | 453 | 32.4156 | 0.475523 | 0.64 | 1 | 0.7430046875 | 24.8078 | 453 | 60.5031 | 0.207193 | 0.58 | 1 | 0.3572293 | 52.07361
453.5 | 90.0094 | 0.043952 | 0.1 | 1 | 0.43952 | 60.6031 | 453.5 | 45.8688 | 0.338513 | 1.245 | 1 | 0.271898 | 49.02842 | 453.5 | 89.3938 | 0.047313 | 0.45 | 1 | 0.10514 | 84.37105 | 453.5 | 18.4375 | 0.759061 | 0.53 | 1 | 1.432191 | 9.405147 | 453.5 | 34.7437 | 0.460179 | 0.515 | 1 | 0.8935515 | 22.525 | 453.5 | 51.5781 | 0.285147 | 0.58 | 1 | 0.4916328 | 41.95558 | 453.5 | 72.275 | 0.14596 | 0.605 | 1 | 0.2412562 | 65.70546 | 453.5 | 65.5375 | 0.186899 | 0.57 | 1 | 0.327893 | 56.91896 | 453.5 | 3.6219 | 1.458265 | 0.53 | 1 | 2.751443 | 0.9938394 | 453.5 | 37.4844 | 0.427637 | 0.5 | 1 | 0.855274 | 24.44163 | 453.5 | 3.6906 | 1.422365 | 0.47 | 1 | 3.026309 | 0.7421867 | 453.5 | 68.8 | 0.16883 | 0.1 | 1 | 1.6883 | 15.05536 | 453.5 | 78.2188 | 0.11358 | 0.105 | 1 | 1.081714 | 29.70679 | 453.5 | 32.375 | 0.50912 | 0.54 | 1 | 0.9428148 | 20.98256 | 453.5 | 70.1656 | 0.162412 | 0.575 | 1 | 0.2824557 | 62.22859 | 453.5 | 33.0656 | 0.49206 | 0.51 | 1 | 0.9648235 | 20.60904 | 453.5 | 52.7344 | 0.281966 | 0.28 | 1 | 1.007021 | 25.53915 | 453.5 | 67.45 | 0.179881 | 0.56 | 1 | 0.3212161 | 58.55998 | 453.5 | 16.1344 | 0.758516 | 0.57 | 1 | 1.33073 | 9.104236 | 453.5 | 14.7875 | 0.991533 | 0.605 | 1 | 1.638898 | 7.740124 | 453.5 | 67.4969 | 0.136696 | 0.635 | 1 | 0.2152693 | 62.39645 | 453.5 | 41.3344 | 0.380939 | 0.63 | 1 | 0.6046651 | 33.04826 | 453.5 | 27.1125 | 0.572625 | 0.635 | 1 | 0.9017717 | 19.50846 | 453.5 | 46.5813 | 0.324365 | 0.46 | 1 | 0.7051413 | 31.83043 | 453.5 | 19.4625 | 0.713319 | 0.64 | 1 | 1.114561 | 13.02991 | 453.5 | 49.3469 | 0.309555 | 0.325 | 1 | 0.9524769 | 25.94433 | 453.5 | 55.9688 | 0.255952 | 0.635 | 1 | 0.403074 | 48.31163 | 453.5 | 4.1906 | 1.369381 | 0.625 | 1 | 2.1910096 | 1.842669 | 453.5 | 27.2375 | 0.571106 | 0.635 | 1 | 0.8993795 | 19.61552 | 453.5 | 59.5188 | 0.228642 | 0.41 | 1 | 0.5576634 | 42.83137 | 453.5 | 32.9312 | 0.468681 | 0.64 | 1 | 0.7323140625 | 25.29957 | 453.5 | 60.675 | 0.205795 | 0.58 | 1 | 0.354819 | 52.27445
454 | 90.0156 | 0.043877 | 0.1 | 1 | 0.43877 | 60.6482 | 454 | 45.9063 | 0.338069 | 1.245 | 1 | 0.2715414 | 49.06422 | 454 | 89.4125 | 0.047223 | 0.45 | 1 | 0.10494 | 84.39798 | 454 | 19.0844 | 0.7442 | 0.53 | 1 | 1.404151 | 9.864282 | 454 | 35.3313 | 0.453033 | 0.515 | 1 | 0.8796757 | 23.06062 | 454 | 52.025 | 0.281498 | 0.58 | 1 | 0.4853414 | 42.43107 | 454 | 72.4969 | 0.14467 | 0.605 | 1 | 0.239124 | 65.96273 | 454 | 65.8438 | 0.184921 | 0.57 | 1 | 0.3244228 | 57.27037 | 454 | 3.8531 | 1.431065 | 0.53 | 1 | 2.700123 | 1.083093 | 454 | 38.1156 | 0.420288 | 0.5 | 1 | 0.840576 | 25.03652 | 454 | 3.9344 | 1.39456 | 0.47 | 1 | 2.967149 | 0.8164166 | 454 | 69.1094 | 0.166853 | 0.1 | 1 | 1.66853 | 15.39455 | 454 | 78.3781 | 0.112594 | 0.105 | 1 | 1.072324 | 30.01853 | 454 | 32.95 | 0.501216 | 0.54 | 1 | 0.9281778 | 21.4995 | 454 | 70.4406 | 0.160699 | 0.575 | 1 | 0.2794765 | 62.55163 | 454 | 33.7594 | 0.482804 | 0.51 | 1 | 0.9466745 | 21.22943 | 454 | 53.1906 | 0.278086 | 0.28 | 1 | 0.9931643 | 26.01838 | 454 | 67.75 | 0.177832 | 0.56 | 1 | 0.3175571 | 58.91521 | 454 | 16.6031 | 0.746011 | 0.57 | 1 | 1.308791 | 9.457511 | 454 | 14.9219 | 0.987295 | 0.605 | 1 | 1.631893 | 7.832113 | 454 | 67.6531 | 0.135693 | 0.635 | 1 | 0.2136898 | 62.57691 | 454 | 41.7531 | 0.376783 | 0.63 | 1 | 0.5980683 | 33.46461 | 454 | 27.6094 | 0.564733 | 0.635 | 1 | 0.8893433 | 19.95632 | 454 | 46.8969 | 0.32151 | 0.46 | 1 | 0.6989348 | 32.15368 | 454 | 19.9563 | 0.702513 | 0.64 | 1 | 1.097677 | 13.44196 | 454 | 49.8 | 0.305587 | 0.325 | 1 | 0.9402677 | 26.39922 | 454 | 56.1469 | 0.254535 | 0.635 | 1 | 0.4008425 | 48.50486 | 454 | 4.4031 | 1.347996 | 0.625 | 1 | 2.1567936 | 1.961111 | 454 | 27.7719 | 0.562497 | 0.635 | 1 | 0.885822 | 20.0996 | 454 | 59.7969 | 0.226648 | 0.41 | 1 | 0.5528 | 43.15515 | 454 | 33.4281 | 0.462181 | 0.64 | 1 | 0.7221578125 | 25.77539 | 454 | 60.8438 | 0.204424 | 0.58 | 1 | 0.3524552 | 52.47195
454.5 | 90.0281 | 0.043862 | 0.1 | 1 | 0.43862 | 60.66481 | 454.5 | 45.9469 | 0.337685 | 1.245 | 1 | 0.2712329 | 49.1039 | 454.5 | 89.4313 | 0.047117 | 0.45 | 1 | 0.1047044 | 84.42667 | 454.5 | 19.7156 | 0.730122 | 0.53 | 1 | 1.377589 | 10.31855 | 454.5 | 35.8875 | 0.446193 | 0.515 | 1 | 0.8663942 | 23.57502 | 454.5 | 52.4563 | 0.278009 | 0.58 | 1 | 0.4793259 | 42.89107 | 454.5 | 72.7031 | 0.143403 | 0.605 | 1 | 0.2370298 | 66.20508 | 454.5 | 66.1219 | 0.183013 | 0.57 | 1 | 0.3210754 | 57.5951 | 454.5 | 4.0812 | 1.405469 | 0.53 | 1 | 2.651828 | 1.173548 | 454.5 | 38.7219 | 0.413342 | 0.5 | 1 | 0.826684 | 25.61206 | 454.5 | 4.1813 | 1.368113 | 0.47 | 1 | 2.910879 | 0.893916 | 454.5 | 69.4063 | 0.165003 | 0.1 | 1 | 1.65003 | 15.72026 | 454.5 | 78.5281 | 0.111715 | 0.105 | 1 | 1.063952 | 30.30216 | 454.5 | 33.5031 | 0.493622 | 0.54 | 1 | 0.9141148 | 22.00226 | 454.5 | 70.7062 | 0.159169 | 0.575 | 1 | 0.2768157 | 62.85853 | 454.5 | 34.4219 | 0.474146 | 0.51 | 1 | 0.929698 | 21.82685 | 454.5 | 53.625 | 0.274446 | 0.28 | 1 | 0.9801643 | 26.47755 | 454.5 | 68.0406 | 0.175935 | 0.56 | 1 | 0.3141696 | 59.25617 | 454.5 | 17.0563 | 0.734224 | 0.57 | 1 | 1.288112 | 9.80244 | 454.5 | 15.05 | 0.983358 | 0.605 | 1 | 1.625385 | 7.919681 | 454.5 | 67.8063 | 0.134822 | 0.635 | 1 | 0.2123181 | 62.75003 | 454.5 | 42.15 | 0.372794 | 0.63 | 1 | 0.5917365 | 33.86196 | 454.5 | 28.0844 | 0.557324 | 0.635 | 1 | 0.8776756 | 20.38629 | 454.5 | 47.1938 | 0.3189 | 0.46 | 1 | 0.6932609 | 32.45653 | 454.5 | 20.4344 | 0.692303 | 0.64 | 1 | 1.081723 | 13.84327 | 454.5 | 50.2344 | 0.301872 | 0.325 | 1 | 0.9288369 | 26.83575 | 454.5 | 56.3219 | 0.253269 | 0.635 | 1 | 0.3988488 | 48.69146 | 454.5 | 4.6156 | 1.327325 | 0.625 | 1 | 2.12372 | 2.081413 | 454.5 | 28.2875 | 0.554396 | 0.635 | 1 | 0.8730646 | 20.56831 | 454.5 | 60.0688 | 0.224845 | 0.41 | 1 | 0.5484024 | 43.46401 | 454.5 | 33.9094 | 0.456048 | 0.64 | 1 | 0.712575 | 26.23686 | 454.5 | 61.0125 | 0.203166 | 0.58 | 1 | 0.3502862 | 52.66539
455 | 90.0469 | 0.043802 | 0.1 | 1 | 0.43802 | 60.71026 | 455 | 45.9906 | 0.337272 | 1.245 | 1 | 0.2709012 | 49.14661 | 455 | 89.4562 | 0.047026 | 0.45 | 1 | 0.1045022 | 84.45956 | 455 | 20.3594 | 0.716204 | 0.53 | 1 | 1.351328 | 10.78783 | 455 | 36.45 | 0.439421 | 0.515 | 1 | 0.8532447 | 24.09773 | 455 | 52.8875 | 0.274548 | 0.58 | 1 | 0.4733586 | 43.35215 | 455 | 72.9125 | 0.142102 | 0.605 | 1 | 0.2348793 | 66.45219 | 455 | 66.4094 | 0.181115 | 0.57 | 1 | 0.3177456 | 57.92841 | 455 | 4.325 | 1.379994 | 0.53 | 1 | 2.603762 | 1.272068 | 455 | 39.3375 | 0.406472 | 0.5 | 1 | 0.812944 | 26.19861 | 455 | 4.4437 | 1.34169 | 0.47 | 1 | 2.85466 | 0.9787469 | 455 | 69.7031 | 0.163182 | 0.1 | 1 | 1.63182 | 16.04836 | 455 | 78.6781 | 0.110856 | 0.105 | 1 | 1.055771 | 30.58316 | 455 | 34.0594 | 0.4862 | 0.54 | 1 | 0.9003704 | 22.50946 | 455 | 70.9688 | 0.157586 | 0.575 | 1 | 0.2740626 | 63.16585 | 455 | 35.0938 | 0.465577 | 0.51 | 1 | 0.9128961 | 22.43687 | 455 | 54.0625 | 0.270785 | 0.28 | 1 | 0.9670893 | 26.94604 | 455 | 68.3312 | 0.174026 | 0.56 | 1 | 0.3107607 | 59.59858 | 455 | 17.5219 | 0.722391 | 0.57 | 1 | 1.267353 | 10.16032 | 455 | 15.1781 | 0.979328 | 0.605 | 1 | 1.618724 | 8.008133 | 455 | 67.9656 | 0.133934 | 0.635 | 1 | 0.2109197 | 62.92956 | 455 | 42.5531 | 0.36881 | 0.63 | 1 | 0.5854127 | 34.26588 | 455 | 28.5687 | 0.549943 | 0.635 | 1 | 0.866052 | 20.82601 | 455 | 47.4969 | 0.316221 | 0.46 | 1 | 0.687437 | 32.76787 | 455 | 20.9156 | 0.682132 | 0.64 | 1 | 1.06583125 | 14.25056 | 455 | 50.6656 | 0.298216 | 0.325 | 1 | 0.9175877 | 27.27241 | 455 | 56.4969 | 0.251957 | 0.635 | 1 | 0.3967827 | 48.8796 | 455 | 4.8344 | 1.307043 | 0.625 | 1 | 2.0912688 | 2.206773 | 455 | 28.8094 | 0.5463 | 0.635 | 1 | 0.860315 | 21.0455 | 455 | 60.3375 | 0.223004 | 0.41 | 1 | 0.5439122 | 43.77424 | 455 | 34.3906 | 0.449925 | 0.64 | 1 | 0.7030078125 | 26.70099 | 455 | 61.1813 | 0.201911 | 0.58 | 1 | 0.3481224 | 52.85912
455.5 | 90.0594 | 0.043742 | 0.1 | 1 | 0.43742 | 60.75148 | 455.5 | 46.0375 | 0.336829 | 1.245 | 1 | 0.2705454 | 49.19244 | 455.5 | 89.4813 | 0.04692 | 0.45 | 1 | 0.1042667 | 84.49421 | 455.5 | 21.025 | 0.702239 | 0.53 | 1 | 1.324979 | 11.27933 | 455.5 | 37.0219 | 0.432679 | 0.515 | 1 | 0.8401534 | 24.63172 | 455.5 | 53.3188 | 0.271038 | 0.58 | 1 | 0.4673069 | 43.81692 | 455.5 | 73.125 | 0.140787 | 0.605 | 1 | 0.2327058 | 66.70311 | 455.5 | 66.7031 | 0.179183 | 0.57 | 1 | 0.3143561 | 58.26947 | 455.5 | 4.5844 | 1.354394 | 0.53 | 1 | 2.55546 | 1.379323 | 455.5 | 39.9625 | 0.399606 | 0.5 | 1 | 0.799212 | 26.79822 | 455.5 | 4.7219 | 1.31566 | 0.47 | 1 | 2.799277 | 1.071002 | 455.5 | 70.0031 | 0.161367 | 0.1 | 1 | 1.61367 | 16.38287 | 455.5 | 78.8344 | 0.109963 | 0.105 | 1 | 1.047267 | 30.87806 | 455.5 | 34.6344 | 0.47878 | 0.54 | 1 | 0.8866296 | 23.03461 | 455.5 | 71.2375 | 0.155989 | 0.575 | 1 | 0.2712852 | 63.47989 | 455.5 | 35.775 | 0.457019 | 0.51 | 1 | 0.8961157 | 23.06123 | 455.5 | 54.5094 | 0.267104 | 0.28 | 1 | 0.9539429 | 27.42717 | 455.5 | 68.6312 | 0.172086 | 0.56 | 1 | 0.3072964 | 59.95155 | 455.5 | 18.0031 | 0.710523 | 0.57 | 1 | 1.246532 | 10.53323 | 455.5 | 15.3125 | 0.975335 | 0.605 | 1 | 1.612124 | 8.100133 | 455.5 | 68.1312 | 0.13303 | 0.635 | 1 | 0.2094961 | 63.11568 | 455.5 | 42.9688 | 0.364862 | 0.63 | 1 | 0.579146 | 34.68094 | 455.5 | 29.0625 | 0.542544 | 0.635 | 1 | 0.8544 | 21.27628 | 455.5 | 47.8094 | 0.313531 | 0.46 | 1 | 0.6815891 | 33.08778 | 455.5 | 21.4125 | 0.671875 | 0.64 | 1 | 1.049805 | 14.67353 | 455.5 | 51.1094 | 0.29451 | 0.325 | 1 | 0.9061846 | 27.72387 | 455.5 | 56.675 | 0.250578 | 0.635 | 1 | 0.394611 | 49.07257 | 455.5 | 5.0625 | 1.286877 | 0.625 | 1 | 2.0590032 | 2.339025 | 455.5 | 29.3438 | 0.538258 | 0.635 | 1 | 0.8476504 | 21.5352 | 455.5 | 60.6094 | 0.221171 | 0.41 | 1 | 0.5394415 | 44.08764 | 455.5 | 34.8875 | 0.443735 | 0.64 | 1 | 0.6933359375 | 27.18126 | 455.5 | 61.3563 | 0.200638 | 0.58 | 1 | 0.3459276 | 53.0592
456 | 90.0687 | 0.043696 | 0.1 | 1 | 0.43696 | 60.78291 | 456 | 46.0844 | 0.336417 | 1.245 | 1 | 0.2702145 | 49.23856 | 456 | 89.5 | 0.046814 | 0.45 | 1 | 0.1040311 | 84.52282 | 456 | 21.7031 | 0.688511 | 0.53 | 1 | 1.299077 | 11.78572 | 456 | 37.5906 | 0.426041 | 0.515 | 1 | 0.8272641 | 25.16693 | 456 | 53.7469 | 0.267581 | 0.58 | 1 | 0.4613466 | 44.27944 | 456 | 73.3312 | 0.139475 | 0.605 | 1 | 0.2305372 | 66.94852 | 456 | 66.9906 | 0.17724 | 0.57 | 1 | 0.3109474 | 58.60646 | 456 | 4.8531 | 1.329059 | 0.53 | 1 | 2.507658 | 1.493344 | 456 | 40.5875 | 0.392813 | 0.5 | 1 | 0.785626 | 27.40285 | 456 | 5.0156 | 1.289777 | 0.47 | 1 | 2.744206 | 1.171311 | 456 | 70.3 | 0.1596 | 0.1 | 1 | 1.596 | 16.71609 | 456 | 78.9875 | 0.109108 | 0.105 | 1 | 1.039124 | 31.16432 | 456 | 35.2094 | 0.471485 | 0.54 | 1 | 0.8731204 | 23.563 | 456 | 71.5 | 0.154418 | 0.575 | 1 | 0.268553 | 63.78783 | 456 | 36.4625 | 0.448626 | 0.51 | 1 | 0.8796588 | 23.6947 | 456 | 54.9531 | 0.263479 | 0.28 | 1 | 0.9409964 | 27.90938 | 456 | 68.9281 | 0.170194 | 0.56 | 1 | 0.3039179 | 60.30048 | 456 | 18.4906 | 0.698902 | 0.57 | 1 | 1.226144 | 10.91372 | 456 | 15.4438 | 0.971251 | 0.605 | 1 | 1.605374 | 8.191402 | 456 | 68.3 | 0.132128 | 0.635 | 1 | 0.2080756 | 63.30486 | 456 | 43.3813 | 0.36095 | 0.63 | 1 | 0.5729365 | 35.09441 | 456 | 29.5563 | 0.535222 | 0.635 | 1 | 0.8428693 | 21.72904 | 456 | 48.1187 | 0.31083 | 0.46 | 1 | 0.6757174 | 33.4076 | 456 | 21.9156 | 0.66173 | 0.64 | 1 | 1.033953125 | 15.10424 | 456 | 51.5469 | 0.29081 | 0.325 | 1 | 0.8948 | 28.17689 | 456 | 56.8469 | 0.249178 | 0.635 | 1 | 0.3924063 | 49.26103 | 456 | 5.3 | 1.266602 | 0.625 | 1 | 2.0265632 | 2.478728 | 456 | 29.8875 | 0.53027 | 0.635 | 1 | 0.8350709 | 22.03516 | 456 | 60.8812 | 0.219345 | 0.41 | 1 | 0.5349878 | 44.40187 | 456 | 35.3844 | 0.437596 | 0.64 | 1 | 0.68374375 | 27.66376 | 456 | 61.5313 | 0.19939 | 0.58 | 1 | 0.3437759 | 53.25864
456.5 | 90.0812 | 0.043591 | 0.1 | 1 | 0.43591 | 60.84882 | 456.5 | 46.1344 | 0.336005 | 1.245 | 1 | 0.2698835 | 49.28799 | 456.5 | 89.5219 | 0.046693 | 0.45 | 1 | 0.1037622 | 84.556 | 456.5 | 22.3906 | 0.674946 | 0.53 | 1 | 1.273483 | 12.30621 | 456.5 | 38.1563 | 0.419503 | 0.515 | 1 | 0.8145689 | 25.70344 | 456.5 | 54.1656 | 0.264177 | 0.58 | 1 | 0.4554776 | 44.73452 | 456.5 | 73.5375 | 0.138223 | 0.605 | 1 | 0.2284678 | 67.19177 | 456.5 | 67.2813 | 0.175284 | 0.57 | 1 | 0.3075158 | 58.9477 | 456.5 | 5.1375 | 1.304299 | 0.53 | 1 | 2.460942 | 1.615952 | 456.5 | 41.2125 | 0.386092 | 0.5 | 1 | 0.772184 | 28.01247 | 456.5 | 5.3156 | 1.26485 | 0.47 | 1 | 2.69117 | 1.27676 | 456.5 | 70.5906 | 0.157839 | 0.1 | 1 | 1.57839 | 17.05334 | 456.5 | 79.1406 | 0.108236 | 0.105 | 1 | 1.030819 | 31.45767 | 456.5 | 35.7719 | 0.464389 | 0.54 | 1 | 0.8599796 | 24.08459 | 456.5 | 71.7531 | 0.152813 | 0.575 | 1 | 0.2657617 | 64.08961 | 456.5 | 37.15 | 0.440355 | 0.51 | 1 | 0.8634412 | 24.33407 | 456.5 | 55.3906 | 0.259958 | 0.28 | 1 | 0.9284214 | 28.38743 | 456.5 | 69.2219 | 0.16829 | 0.56 | 1 | 0.3005179 | 60.64817 | 456.5 | 18.9844 | 0.687386 | 0.57 | 1 | 1.20594 | 11.30294 | 456.5 | 15.575 | 0.967331 | 0.605 | 1 | 1.598894 | 8.28216 | 456.5 | 68.4625 | 0.131172 | 0.635 | 1 | 0.2065701 | 63.49036 | 456.5 | 43.7875 | 0.357134 | 0.63 | 1 | 0.5668794 | 35.5025 | 456.5 | 30.0531 | 0.52793 | 0.635 | 1 | 0.8313858 | 22.18708 | 456.5 | 48.4281 | 0.308118 | 0.46 | 1 | 0.6698217 | 33.72962 | 456.5 | 22.425 | 0.651634 | 0.64 | 1 | 1.018178125 | 15.54334 | 456.5 | 51.9781 | 0.287114 | 0.325 | 1 | 0.8834277 | 28.63154 | 456.5 | 57.0125 | 0.247759 | 0.635 | 1 | 0.3901717 | 49.44485 | 456.5 | 5.5438 | 1.246992 | 0.625 | 1 | 1.9951872 | 2.623436 | 456.5 | 30.4313 | 0.522562 | 0.635 | 1 | 0.8229323 | 22.53572 | 456.5 | 61.15 | 0.21746 | 0.41 | 1 | 0.5303902 | 44.71905 | 456.5 | 35.8781 | 0.431468 | 0.64 | 1 | 0.67416875 | 28.14659 | 456.5 | 61.7 | 0.198125 | 0.58 | 1 | 0.3415948 | 53.45361
457 | 90.0938 | 0.043486 | 0.1 | 1 | 0.43486 | 60.91487 | 457 | 46.1875 | 0.335564 | 1.245 | 1 | 0.2695293 | 49.34043 | 457 | 89.5438 | 0.046557 | 0.45 | 1 | 0.10346 | 84.59075 | 457 | 23.0656 | 0.66198 | 0.53 | 1 | 1.249019 | 12.82381 | 457 | 38.7094 | 0.413202 | 0.515 | 1 | 0.802334 | 26.23122 | 457 | 54.5781 | 0.260873 | 0.58 | 1 | 0.449781 | 45.18317 | 457 | 73.7344 | 0.136956 | 0.605 | 1 | 0.2263736 | 67.42743 | 457 | 67.5531 | 0.173399 | 0.57 | 1 | 0.3042088 | 59.27005 | 457 | 5.4219 | 1.280358 | 0.53 | 1 | 2.41577 | 1.742001 | 457 | 41.8188 | 0.379636 | 0.5 | 1 | 0.759272 | 28.60868 | 457 | 5.625 | 1.240332 | 0.47 | 1 | 2.639004 | 1.388951 | 457 | 70.8688 | 0.156086 | 0.1 | 1 | 1.56086 | 17.3928 | 457 | 79.2875 | 0.107384 | 0.105 | 1 | 1.022705 | 31.74578 | 457 | 36.3312 | 0.457447 | 0.54 | 1 | 0.8471241 | 24.60623 | 457 | 72.0031 | 0.151272 | 0.575 | 1 | 0.2630817 | 64.38621 | 457 | 37.825 | 0.432422 | 0.51 | 1 | 0.8478863 | 24.96578 | 457 | 55.8219 | 0.256564 | 0.28 | 1 | 0.9163 | 28.85924 | 457 | 69.5125 | 0.166494 | 0.56 | 1 | 0.2973107 | 60.98878 | 457 | 19.4719 | 0.676361 | 0.57 | 1 | 1.186598 | 11.69002 | 457 | 15.7 | 0.963446 | 0.605 | 1 | 1.592473 | 8.369833 | 457 | 68.6156 | 0.130237 | 0.635 | 1 | 0.2050976 | 63.66655 | 457 | 44.1844 | 0.353382 | 0.63 | 1 | 0.5609238 | 35.90333 | 457 | 30.5406 | 0.520938 | 0.635 | 1 | 0.8203748 | 22.63778 | 457 | 48.7344 | 0.305504 | 0.46 | 1 | 0.6641391 | 34.04728 | 457 | 22.9281 | 0.641946 | 0.64 | 1 | 1.003040625 | 15.97889 | 457 | 52.4 | 0.283553 | 0.325 | 1 | 0.8724708 | 29.0782 | 457 | 57.1781 | 0.246369 | 0.635 | 1 | 0.3879827 | 49.6281 | 457 | 5.7875 | 1.227999 | 0.625 | 1 | 1.9647984 | 2.770149 | 457 | 30.9625 | 0.514989 | 0.635 | 1 | 0.8110063 | 23.02912 | 457 | 61.4094 | 0.215606 | 0.41 | 1 | 0.5258683 | 45.02873 | 457 | 36.3625 | 0.425607 | 0.64 | 1 | 0.6650109375 | 28.62081 | 457 | 61.8594 | 0.196884 | 0.58 | 1 | 0.3394552 | 53.63988
457.5 | 90.1063 | 0.043411 | 0.1 | 1 | 0.43411 | 60.96446 | 457.5 | 46.2437 | 0.335064 | 1.245 | 1 | 0.2691277 | 49.39561 | 457.5 | 89.5656 | 0.046406 | 0.45 | 1 | 0.1031244 | 84.62696 | 457.5 | 23.7406 | 0.64951 | 0.53 | 1 | 1.225491 | 13.34586 | 457.5 | 39.2563 | 0.407199 | 0.515 | 1 | 0.7906777 | 26.75264 | 457.5 | 54.9875 | 0.257692 | 0.58 | 1 | 0.4442966 | 45.62708 | 457.5 | 73.9344 | 0.135749 | 0.605 | 1 | 0.2243785 | 67.66362 | 457.5 | 67.825 | 0.171582 | 0.57 | 1 | 0.3010211 | 59.59024 | 457.5 | 5.7156 | 1.257177 | 0.53 | 1 | 2.372032 | 1.874504 | 457.5 | 42.4219 | 0.373371 | 0.5 | 1 | 0.746742 | 29.20365 | 457.5 | 5.9406 | 1.216677 | 0.47 | 1 | 2.588674 | 1.506536 | 457.5 | 71.1438 | 0.154359 | 0.1 | 1 | 1.54359 | 17.7338 | 457.5 | 79.4312 | 0.10662 | 0.105 | 1 | 1.015429 | 32.0111 | 457.5 | 36.8875 | 0.450728 | 0.54 | 1 | 0.8346815 | 25.1264 | 457.5 | 72.2469 | 0.149756 | 0.575 | 1 | 0.2604452 | 64.67665 | 457.5 | 38.4906 | 0.424704 | 0.51 | 1 | 0.8327529 | 25.59418 | 457.5 | 56.2438 | 0.25322 | 0.28 | 1 | 0.9043571 | 29.32847 | 457.5 | 69.7969 | 0.164785 | 0.56 | 1 | 0.2942589 | 61.32059 | 457.5 | 19.9563 | 0.665672 | 0.57 | 1 | 1.167846 | 12.07783 | 457.5 | 15.8219 | 0.959843 | 0.605 | 1 | 1.586517 | 8.454685 | 457.5 | 68.7625 | 0.129304 | 0.635 | 1 | 0.2036283 | 63.83708 | 457.5 | 44.575 | 0.349662 | 0.63 | 1 | 0.555019 | 36.29994 | 457.5 | 31.0188 | 0.514101 | 0.635 | 1 | 0.8096079 | 23.08277 | 457.5 | 49.0344 | 0.302961 | 0.46 | 1 | 0.6586109 | 34.35928 | 457.5 | 23.4313 | 0.632411 | 0.64 | 1 | 0.9881421875 | 16.4174 | 457.5 | 52.8125 | 0.280073 | 0.325 | 1 | 0.8617631 | 29.5197 | 457.5 | 57.3406 | 0.245031 | 0.635 | 1 | 0.3858756 | 49.80744 | 457.5 | 6.0344 | 1.209363 | 0.625 | 1 | 1.9349808 | 2.920803 | 457.5 | 31.4906 | 0.507545 | 0.635 | 1 | 0.7992835 | 23.52234 | 457.5 | 61.6656 | 0.213759 | 0.41 | 1 | 0.5213634 | 45.33693 | 457.5 | 36.8375 | 0.419895 | 0.64 | 1 | 0.6560859375 | 29.08799 | 457.5 | 62.0094 | 0.195669 | 0.58 | 1 | 0.3373603 | 53.81728
458 | 90.1125 | 0.043366 | 0.1 | 1 | 0.43366 | 60.99335 | 458 | 46.2969 | 0.334536 | 1.245 | 1 | 0.2687036 | 49.4473 | 458 | 89.5844 | 0.046271 | 0.45 | 1 | 0.1028244 | 84.65869 | 458 | 24.425 | 0.63727 | 0.53 | 1 | 1.202396 | 13.88044 | 458 | 39.8031 | 0.401244 | 0.515 | 1 | 0.7791146 | 27.27783 | 458 | 55.3938 | 0.254535 | 0.58 | 1 | 0.4388534 | 46.06941 | 458 | 74.1375 | 0.134563 | 0.605 | 1 | 0.2224182 | 67.90205 | 458 | 68.1031 | 0.169792 | 0.57 | 1 | 0.2978807 | 59.91543 | 458 | 6.0219 | 1.234238 | 0.53 | 1 | 2.328751 | 2.015546 | 458 | 43.025 | 0.367195 | 0.5 | 1 | 0.73439 | 29.80232 | 458 | 6.275 | 1.193184 | 0.47 | 1 | 2.538689 | 1.634061 | 458 | 71.4188 | 0.152659 | 0.1 | 1 | 1.52659 | 18.07681 | 458 | 79.5719 | 0.105892 | 0.105 | 1 | 1.008495 | 32.26741 | 458 | 37.4469 | 0.444112 | 0.54 | 1 | 0.8224296 | 25.65161 | 458 | 72.4906 | 0.148245 | 0.575 | 1 | 0.2578174 | 64.96733 | 458 | 39.1531 | 0.417085 | 0.51 | 1 | 0.8178137 | 26.22599 | 458 | 56.6688 | 0.249926 | 0.28 | 1 | 0.8925929 | 29.80145 | 458 | 70.0813 | 0.163142 | 0.56 | 1 | 0.291325 | 61.64999 | 458 | 20.4437 | 0.655178 | 0.57 | 1 | 1.149435 | 12.47115 | 458 | 15.9469 | 0.956269 | 0.605 | 1 | 1.58061 | 8.541388 | 458 | 68.9063 | 0.128354 | 0.635 | 1 | 0.2021323 | 64.00552 | 458 | 44.9656 | 0.345974 | 0.63 | 1 | 0.5491651 | 36.69743 | 458 | 31.5063 | 0.507327 | 0.635 | 1 | 0.7989402 | 23.53702 | 458 | 49.3375 | 0.300433 | 0.46 | 1 | 0.6531152 | 34.67442 | 458 | 23.9438 | 0.622967 | 0.64 | 1 | 0.9733859375 | 16.86584 | 458 | 53.2281 | 0.276673 | 0.325 | 1 | 0.8513015 | 29.96284 | 458 | 57.5094 | 0.243697 | 0.635 | 1 | 0.3837748 | 49.99238 | 458 | 6.2906 | 1.191072 | 0.625 | 1 | 1.9057152 | 3.07841 | 458 | 32.0219 | 0.500141 | 0.635 | 1 | 0.7876236 | 24.02122 | 458 | 61.9219 | 0.211942 | 0.41 | 1 | 0.5169317 | 45.64455 | 458 | 37.3125 | 0.414257 | 0.64 | 1 | 0.6472765625 | 29.55665 | 458 | 62.1594 | 0.194499 | 0.58 | 1 | 0.3353431 | 53.99319
458.5 | 90.125 | 0.043351 | 0.1 | 1 | 0.43351 | 61.01005 | 458.5 | 46.3531 | 0.33398 | 1.245 | 1 | 0.268257 | 49.5019 | 458.5 | 89.6063 | 0.046089 | 0.45 | 1 | 0.10242 | 84.69822 | 458.5 | 25.1 | 0.625653 | 0.53 | 1 | 1.180477 | 14.41174 | 458.5 | 40.3375 | 0.395571 | 0.515 | 1 | 0.768099 | 27.79215 | 458.5 | 55.7969 | 0.251497 | 0.58 | 1 | 0.4336155 | 46.50686 | 458.5 | 74.3375 | 0.133344 | 0.605 | 1 | 0.2204033 | 68.13944 | 458.5 | 68.3719 | 0.16809 | 0.57 | 1 | 0.2948947 | 60.22919 | 458.5 | 6.3281 | 1.212008 | 0.53 | 1 | 2.286808 | 2.160199 | 458.5 | 43.6125 | 0.36123 | 0.5 | 1 | 0.72246 | 30.39001 | 458.5 | 6.6094 | 1.170294 | 0.47 | 1 | 2.489987 | 1.766146 | 458.5 | 71.6844 | 0.151061 | 0.1 | 1 | 1.51061 | 18.40687 | 458.5 | 79.7094 | 0.105182 | 0.105 | 1 | 1.001733 | 32.51938 | 458.5 | 38.0063 | 0.437596 | 0.54 | 1 | 0.810363 | 26.17972 | 458.5 | 72.7188 | 0.146758 | 0.575 | 1 | 0.2552313 | 65.24351 | 458.5 | 39.7969 | 0.409771 | 0.51 | 1 | 0.8034725 | 26.84521 | 458.5 | 57.0813 | 0.246608 | 0.28 | 1 | 0.8807429 | 30.27559 | 458.5 | 70.3531 | 0.161525 | 0.56 | 1 | 0.2884375 | 61.96777 | 458.5 | 20.9219 | 0.644992 | 0.57 | 1 | 1.131565 | 12.86131 | 458.5 | 16.0688 | 0.952847 | 0.605 | 1 | 1.574954 | 8.62593 | 458.5 | 69.05 | 0.127425 | 0.635 | 1 | 0.2006693 | 64.17326 | 458.5 | 45.3469 | 0.342257 | 0.63 | 1 | 0.5432651 | 37.08949 | 458.5 | 31.9813 | 0.500743 | 0.635 | 1 | 0.7885717 | 23.98246 | 458.5 | 49.6313 | 0.297947 | 0.46 | 1 | 0.6477109 | 34.98285 | 458.5 | 24.4438 | 0.613836 | 0.64 | 1 | 0.95911875 | 17.3067 | 458.5 | 53.6312 | 0.2734 | 0.325 | 1 | 0.8412308 | 30.39567 | 458.5 | 57.6719 | 0.242367 | 0.635 | 1 | 0.3816803 | 50.17198 | 458.5 | 6.5437 | 1.17352 | 0.625 | 1 | 1.877632 | 3.236171 | 458.5 | 32.5375 | 0.492819 | 0.635 | 1 | 0.7760929 | 24.51094 | 458.5 | 62.1688 | 0.210199 | 0.41 | 1 | 0.5126805 | 45.94163 | 458.5 | 37.7781 | 0.408796 | 0.64 | 1 | 0.63874375 | 30.01754 | 458.5 | 62.3031 | 0.193354 | 0.58 | 1 | 0.333369 | 54.1629
459 | 90.1281 | 0.043336 | 0.1 | 1 | 0.43336 | 61.02039 | 459 | 46.4063 | 0.333394 | 1.245 | 1 | 0.2677863 | 49.553 | 459 | 89.6156 | 0.045984 | 0.45 | 1 | 0.1021867 | 84.71789 | 459 | 25.7688 | 0.614338 | 0.53 | 1 | 1.159128 | 14.94496 | 459 | 40.8625 | 0.390039 | 0.515 | 1 | 0.7573573 | 28.30093 | 459 | 56.1781 | 0.248528 | 0.58 | 1 | 0.4284966 | 46.92537 | 459 | 74.5344 | 0.132238 | 0.605 | 1 | 0.2185752 | 68.36928 | 459 | 68.6344 | 0.166435 | 0.57 | 1 | 0.2919912 | 60.53596 | 459 | 6.6406 | 1.19044 | 0.53 | 1 | 2.246113 | 2.310651 | 459 | 44.1906 | 0.355469 | 0.5 | 1 | 0.710938 | 30.97075 | 459 | 6.9531 | 1.14836 | 0.47 | 1 | 2.443319 | 1.904517 | 459 | 71.9406 | 0.149526 | 0.1 | 1 | 1.49526 | 18.72963 | 459 | 79.8563 | 0.104491 | 0.105 | 1 | 0.9951524 | 32.77177 | 459 | 38.55 | 0.431395 | 0.54 | 1 | 0.7988796 | 26.69487 | 459 | 72.9375 | 0.145277 | 0.575 | 1 | 0.2526557 | 65.51141 | 459 | 40.4344 | 0.402682 | 0.51 | 1 | 0.7895725 | 27.46165 | 459 | 57.4813 | 0.243483 | 0.28 | 1 | 0.8695821 | 30.73372 | 459 | 70.6156 | 0.159933 | 0.56 | 1 | 0.2855946 | 62.27683 | 459 | 21.3969 | 0.635097 | 0.57 | 1 | 1.114205 | 13.25186 | 459 | 16.1844 | 0.949451 | 0.605 | 1 | 1.56934 | 8.70727 | 459 | 69.1937 | 0.12648 | 0.635 | 1 | 0.1991811 | 64.34175 | 459 | 45.7219 | 0.33869 | 0.63 | 1 | 0.5376032 | 37.47463 | 459 | 32.45 | 0.494299 | 0.635 | 1 | 0.7784236 | 24.42423 | 459 | 49.9156 | 0.295528 | 0.46 | 1 | 0.6424522 | 35.28329 | 459 | 24.9438 | 0.604947 | 0.64 | 1 | 0.9452296875 | 17.74924 | 459 | 54.0281 | 0.270177 | 0.325 | 1 | 0.8313138 | 30.82628 | 459 | 57.8281 | 0.241017 | 0.635 | 1 | 0.3795543 | 50.34692 | 459 | 6.8 | 1.15665 | 0.625 | 1 | 1.85064 | 3.397136 | 459 | 33.05 | 0.485826 | 0.635 | 1 | 0.7650803 | 24.99729 | 459 | 62.4094 | 0.208507 | 0.41 | 1 | 0.5085537 | 46.23186 | 459 | 38.2375 | 0.403403 | 0.64 | 1 | 0.6303171875 | 30.47487 | 459 | 62.4469 | 0.192211 | 0.58 | 1 | 0.3313983 | 54.33287
459.5 | 90.1281 | 0.043351 | 0.1 | 1 | 0.43351 | 61.01215 | 459.5 | 46.4594 | 0.33281 | 1.245 | 1 | 0.2673173 | 49.604 | 459.5 | 89.625 | 0.045954 | 0.45 | 1 | 0.10212 | 84.72988 | 459.5 | 26.425 | 0.603583 | 0.53 | 1 | 1.138836 | 15.4724 | 459.5 | 41.3719 | 0.384708 | 0.515 | 1 | 0.7470058 | 28.79795 | 459.5 | 56.5469 | 0.245676 | 0.58 | 1 | 0.4235793 | 47.33108 | 459.5 | 74.7313 | 0.131172 | 0.605 | 1 | 0.2168132 | 68.59762 | 459.5 | 68.8906 | 0.164825 | 0.57 | 1 | 0.2891667 | 60.83578 | 459.5 | 6.9594 | 1.169893 | 0.53 | 1 | 2.207345 | 2.466107 | 459.5 | 44.75 | 0.349966 | 0.5 | 1 | 0.699932 | 31.53586 | 459.5 | 7.2969 | 1.127298 | 0.47 | 1 | 2.398506 | 2.046726 | 459.5 | 72.1812 | 0.148111 | 0.1 | 1 | 1.48111 | 19.03312 | 459.5 | 80 | 0.103818 | 0.105 | 1 | 0.9887429 | 33.01961 | 459.5 | 39.075 | 0.425499 | 0.54 | 1 | 0.7879611 | 27.19466 | 459.5 | 73.15 | 0.143894 | 0.575 | 1 | 0.2502504 | 65.76947 | 459.5 | 41.0531 | 0.39601 | 0.51 | 1 | 0.7764902 | 28.06115 | 459.5 | 57.8688 | 0.240497 | 0.28 | 1 | 0.8589179 | 31.1794 | 459.5 | 70.8656 | 0.158386 | 0.56 | 1 | 0.2828321 | 62.57332 | 459.5 | 21.8719 | 0.625538 | 0.57 | 1 | 1.097435 | 13.64408 | 459.5 | 16.3 | 0.946082 | 0.605 | 1 | 1.563772 | 8.788774 | 459.5 | 69.3406 | 0.125573 | 0.635 | 1 | 0.1977528 | 64.51197 | 459.5 | 46.0813 | 0.335299 | 0.63 | 1 | 0.5322206 | 37.8445 | 459.5 | 32.9125 | 0.488075 | 0.635 | 1 | 0.768622 | 24.86113 | 459.5 | 50.1938 | 0.293202 | 0.46 | 1 | 0.6373957 | 35.57695 | 459.5 | 25.4344 | 0.596451 | 0.64 | 1 | 0.9319546875 | 18.18503 | 459.5 | 54.4156 | 0.267129 | 0.325 | 1 | 0.8219354 | 31.24454 | 459.5 | 57.9813 | 0.239766 | 0.635 | 1 | 0.3775843 | 50.51662 | 459.5 | 7.0531 | 1.140411 | 0.625 | 1 | 1.8246576 | 3.558078 | 459.5 | 33.55 | 0.479189 | 0.635 | 1 | 0.7546283 | 25.47245 | 459.5 | 62.6406 | 0.20693 | 0.41 | 1 | 0.5047073 | 46.50856 | 459.5 | 38.6844 | 0.398245 | 0.64 | 1 | 0.6222578125 | 30.92063 | 459.5 | 62.5875 | 0.191114 | 0.58 | 1 | 0.3295069 | 54.49847
460 | 90.1313 | 0.043351 | 0.1 | 1 | 0.43351 | 61.01431 | 460 | 46.5156 | 0.332226 | 1.245 | 1 | 0.2668482 | 49.6583 | 460 | 89.6344 | 0.045923 | 0.45 | 1 | 0.1020511 | 84.74198 | 460 | 27.0781 | 0.593087 | 0.53 | 1 | 1.119032 | 16.00306 | 460 | 41.875 | 0.379539 | 0.515 | 1 | 0.7369689 | 29.29038 | 460 | 56.9094 | 0.242984 | 0.58 | 1 | 0.4189379 | 47.72744 | 460 | 74.9281 | 0.130163 | 0.605 | 1 | 0.2151455 | 68.82359 | 460 | 69.1437 | 0.16328 | 0.57 | 1 | 0.2864561 | 61.13049 | 460 | 7.2844 | 1.14989 | 0.53 | 1 | 2.169604 | 2.62747 | 460 | 45.3031 | 0.344621 | 0.5 | 1 | 0.689242 | 32.09674 | 460 | 7.65 | 1.107036 | 0.47 | 1 | 2.355396 | 2.19536 | 460 | 72.4156 | 0.14672 | 0.1 | 1 | 1.4672 | 19.33548 | 460 | 80.1437 | 0.103147 | 0.105 | 1 | 0.9823524 | 33.26866 | 460 | 39.5938 | 0.419752 | 0.54 | 1 | 0.7773185 | 27.69096 | 460 | 73.3656 | 0.142536 | 0.575 | 1 | 0.2478887 | 66.02956 | 460 | 41.6656 | 0.389539 | 0.51 | 1 | 0.763802 | 28.65743 | 460 | 58.2469 | 0.237626 | 0.28 | 1 | 0.8486643 | 31.61566 | 460 | 71.1156 | 0.156845 | 0.56 | 1 | 0.2800804 | 62.87014 | 460 | 22.3406 | 0.616297 | 0.57 | 1 | 1.081223 | 14.03396 | 460 | 16.4125 | 0.942738 | 0.605 | 1 | 1.558245 | 8.868774 | 460 | 69.4875 | 0.124722 | 0.635 | 1 | 0.1964126 | 64.68027 | 460 | 46.4406 | 0.331964 | 0.63 | 1 | 0.526927 | 38.21435 | 460 | 33.3656 | 0.48198 | 0.635 | 1 | 0.7590236 | 25.29184 | 460 | 50.4656 | 0.290969 | 0.46 | 1 | 0.6325413 | 35.86348 | 460 | 25.9188 | 0.588117 | 0.64 | 1 | 0.9189328125 | 18.61845 | 460 | 54.7969 | 0.264127 | 0.325 | 1 | 0.8126985 | 31.66026 | 460 | 58.1344 | 0.238519 | 0.635 | 1 | 0.3756205 | 50.68632 | 460 | 7.3094 | 1.124939 | 0.625 | 1 | 1.7999024 | 3.721764 | 460 | 34.0438 | 0.472692 | 0.635 | 1 | 0.7443969 | 25.94407 | 460 | 62.8688 | 0.205359 | 0.41 | 1 | 0.5008756 | 46.78363 | 460 | 39.1281 | 0.393283 | 0.64 | 1 | 0.6145046875 | 31.3627 | 460 | 62.7313 | 0.190083 | 0.58 | 1 | 0.3277293 | 54.66448
460.5 | 90.1406 | 0.043381 | 0.1 | 1 | 0.43381 | 61.00414 | 460.5 | 46.5781 | 0.331614 | 1.245 | 1 | 0.2663566 | 49.71903 | 460.5 | 89.6406 | 0.045893 | 0.45 | 1 | 0.1019844 | 84.75095 | 460.5 | 27.7375 | 0.582425 | 0.53 | 1 | 1.098915 | 16.5485 | 460.5 | 42.3875 | 0.37443 | 0.515 | 1 | 0.7270485 | 29.79185 | 460.5 | 57.2688 | 0.240379 | 0.58 | 1 | 0.4144466 | 48.11954 | 460.5 | 75.1125 | 0.129176 | 0.605 | 1 | 0.213514 | 69.03744 | 460.5 | 69.4 | 0.161682 | 0.57 | 1 | 0.2836526 | 61.4311 | 460.5 | 7.6281 | 1.129669 | 0.53 | 1 | 2.131451 | 2.801225 | 460.5 | 45.8531 | 0.339283 | 0.5 | 1 | 0.678566 | 32.66028 | 460.5 | 8.0187 | 1.087014 | 0.47 | 1 | 2.312796 | 2.353714 | 460.5 | 72.65 | 0.145371 | 0.1 | 1 | 1.45371 | 19.63501 | 460.5 | 80.2719 | 0.102493 | 0.105 | 1 | 0.9761238 | 33.50815 | 460.5 | 40.1125 | 0.414046 | 0.54 | 1 | 0.7667519 | 28.19042 | 460.5 | 73.5906 | 0.141125 | 0.575 | 1 | 0.2454348 | 66.30117 | 460.5 | 42.2938 | 0.383196 | 0.51 | 1 | 0.7513647 | 29.26733 | 460.5 | 58.6313 | 0.234797 | 0.28 | 1 | 0.8385607 | 32.05666 | 460.5 | 71.375 | 0.155251 | 0.56 | 1 | 0.2772339 | 63.17854 | 460.5 | 22.8281 | 0.607193 | 0.57 | 1 | 1.065251 | 14.43902 | 460.5 | 16.5281 | 0.93942 | 0.605 | 1 | 1.55276 | 8.95061 | 460.5 | 69.6406 | 0.1238 | 0.635 | 1 | 0.1949606 | 64.85715 | 460.5 | 46.8 | 0.328654 | 0.63 | 1 | 0.521673 | 38.58502 | 460.5 | 33.8375 | 0.475969 | 0.635 | 1 | 0.7495575 | 25.73833 | 460.5 | 50.7313 | 0.288747 | 0.46 | 1 | 0.6277109 | 36.14647 | 460.5 | 26.4188 | 0.579735 | 0.64 | 1 | 0.9058359375 | 19.0673 | 460.5 | 55.1875 | 0.261145 | 0.325 | 1 | 0.8035231 | 32.08403 | 460.5 | 58.2938 | 0.237275 | 0.635 | 1 | 0.3736614 | 50.86166 | 460.5 | 7.5781 | 1.109649 | 0.625 | 1 | 1.7754384 | 3.894141 | 460.5 | 34.5562 | 0.466291 | 0.635 | 1 | 0.7343165 | 26.43163 | 460.5 | 63.1031 | 0.203838 | 0.41 | 1 | 0.4971659 | 47.06088 | 460.5 | 39.5625 | 0.388409 | 0.64 | 1 | 0.6068890625 | 31.79794 | 460.5 | 62.8844 | 0.189096 | 0.58 | 1 | 0.3260276 | 54.83708
461 | 90.1531 | 0.043426 | 0.1 | 1 | 0.43426 | 60.98789 | 461 | 46.6469 | 0.331032 | 1.245 | 1 | 0.2658892 | 49.78677 | 461 | 89.6625 | 0.045848 | 0.45 | 1 | 0.1018844 | 84.77631 | 461 | 28.4219 | 0.571916 | 0.53 | 1 | 1.079087 | 17.11558 | 461 | 42.8969 | 0.369223 | 0.515 | 1 | 0.7169379 | 30.29809 | 461 | 57.6375 | 0.237837 | 0.58 | 1 | 0.4100638 | 48.51857 | 461 | 75.3062 | 0.128135 | 0.605 | 1 | 0.2117934 | 69.26253 | 461 | 69.6563 | 0.16009 | 0.57 | 1 | 0.2808596 | 61.73207 | 461 | 7.9844 | 1.109474 | 0.53 | 1 | 2.093347 | 2.98505 | 461 | 46.4219 | 0.33395 | 0.5 | 1 | 0.6679 | 33.24224 | 461 | 8.4094 | 1.066766 | 0.47 | 1 | 2.269715 | 2.525404 | 461 | 72.8812 | 0.144027 | 0.1 | 1 | 1.44027 | 19.93721 | 461 | 80.3906 | 0.101858 | 0.105 | 1 | 0.9700762 | 33.73983 | 461 | 40.6406 | 0.408275 | 0.54 | 1 | 0.7560648 | 28.70231 | 461 | 73.8125 | 0.139793 | 0.575 | 1 | 0.2431183 | 66.56659 | 461 | 42.925 | 0.376751 | 0.51 | 1 | 0.7387275 | 29.88862 | 461 | 59.0156 | 0.231963 | 0.28 | 1 | 0.8284393 | 32.50278 | 461 | 71.6281 | 0.15374 | 0.56 | 1 | 0.2745357 | 63.4779 | 461 | 23.325 | 0.597954 | 0.57 | 1 | 1.049042 | 14.8565 | 461 | 16.6406 | 0.936127 | 0.605 | 1 | 1.547317 | 9.030928 | 461 | 69.7969 | 0.122971 | 0.635 | 1 | 0.1936551 | 65.03369 | 461 | 47.1656 | 0.32534 | 0.63 | 1 | 0.5164127 | 38.96221 | 461 | 34.3094 | 0.46992 | 0.635 | 1 | 0.7400315 | 26.18817 | 461 | 51.0031 | 0.286509 | 0.46 | 1 | 0.6228457 | 36.43573 | 461 | 26.9219 | 0.57146 | 0.64 | 1 | 0.89290625 | 19.52106 | 461 | 55.575 | 0.258184 | 0.325 | 1 | 0.7944123 | 32.50862 | 461 | 58.4563 | 0.236104 | 0.635 | 1 | 0.3718173 | 51.03778 | 461 | 7.8531 | 1.094204 | 0.625 | 1 | 1.7507264 | 4.073025 | 461 | 35.075 | 0.459788 | 0.635 | 1 | 0.7240756 | 26.92893 | 461 | 63.3406 | 0.2023 | 0.41 | 1 | 0.4934146 | 47.34266 | 461 | 40.0063 | 0.38359 | 0.64 | 1 | 0.599359375 | 32.24192 | 461 | 63.0344 | 0.188111 | 0.58 | 1 | 0.3243293 | 55.0071
461.5 | 90.1656 | 0.043411 | 0.1 | 1 | 0.43411 | 61.00458 | 461.5 | 46.7188 | 0.330393 | 1.245 | 1 | 0.2653759 | 49.85724 | 461.5 | 89.6844 | 0.045742 | 0.45 | 1 | 0.1016489 | 84.80801 | 461.5 | 29.1188 | 0.561507 | 0.53 | 1 | 1.059447 | 17.69786 | 461.5 | 43.4125 | 0.364045 | 0.515 | 1 | 0.7068835 | 30.81214 | 461.5 | 58.0156 | 0.235427 | 0.58 | 1 | 0.4059086 | 48.92215 | 461.5 | 75.5062 | 0.127061 | 0.605 | 1 | 0.2100182 | 69.49519 | 461.5 | 69.9125 | 0.158484 | 0.57 | 1 | 0.2780421 | 62.03423 | 461.5 | 8.35 | 1.089676 | 0.53 | 1 | 2.055992 | 3.177025 | 461.5 | 47 | 0.328654 | 0.5 | 1 | 0.657308 | 33.83493 | 461.5 | 8.8125 | 1.046512 | 0.47 | 1 | 2.226621 | 2.707598 | 461.5 | 73.1125 | 0.142649 | 0.1 | 1 | 1.42649 | 20.25007 | 461.5 | 80.4906 | 0.101189 | 0.105 | 1 | 0.9637048 | 33.97499 | 461.5 | 41.1781 | 0.40251 | 0.54 | 1 | 0.7453889 | 29.22509 | 461.5 | 74.0281 | 0.138466 | 0.575 | 1 | 0.2408104 | 66.82654 | 461.5 | 43.5562 | 0.370304 | 0.51 | 1 | 0.7260863 | 30.51657 | 461.5 | 59.4 | 0.229102 | 0.28 | 1 | 0.8182214 | 32.95605 | 461.5 | 71.8781 | 0.152177 | 0.56 | 1 | 0.2717446 | 63.77772 | 461.5 | 23.825 | 0.588749 | 0.57 | 1 | 1.032893 | 15.28071 | 461.5 | 16.7563 | 0.932859 | 0.605 | 1 | 1.541916 | 9.113143 | 461.5 | 69.9438 | 0.122125 | 0.635 | 1 | 0.1923228 | 65.20227 | 461.5 | 47.5344 | 0.321994 | 0.63 | 1 | 0.5111016 | 39.3441 | 461.5 | 34.7875 | 0.463836 | 0.635 | 1 | 0.7304504 | 26.64612 | 461.5 | 51.2781 | 0.284179 | 0.46 | 1 | 0.6177804 | 36.73251 | 461.5 | 27.4313 | 0.563291 | 0.64 | 1 | 0.8801421875 | 19.98203 | 461.5 | 55.9563 | 0.255194 | 0.325 | 1 | 0.7852123 | 32.93555 | 461.5 | 58.6188 | 0.234867 | 0.635 | 1 | 0.3698693 | 51.21606 | 461.5 | 8.1312 | 1.078801 | 0.625 | 1 | 1.7260816 | 4.256418 | 461.5 | 35.5969 | 0.453265 | 0.635 | 1 | 0.7138031 | 27.43228 | 461.5 | 63.5781 | 0.200724 | 0.41 | 1 | 0.4895707 | 47.62807 | 461.5 | 40.4562 | 0.378759 | 0.64 | 1 | 0.5918109375 | 32.69323 | 461.5 | 63.1875 | 0.187045 | 0.58 | 1 | 0.3224914 | 55.18329
462 | 90.1781 | 0.043336 | 0.1 | 1 | 0.43336 | 61.05424 | 462 | 46.7875 | 0.329783 | 1.245 | 1 | 0.2648859 | 49.92456 | 462 | 89.6969 | 0.045637 | 0.45 | 1 | 0.1014156 | 84.83071 | 462 | 29.8156 | 0.55139 | 0.53 | 1 | 1.040358 | 18.28467 | 462 | 43.9219 | 0.35896 | 0.515 | 1 | 0.6970097 | 31.32334 | 462 | 58.3875 | 0.233123 | 0.58 | 1 | 0.4019362 | 49.31797 | 462 | 75.7031 | 0.126008 | 0.605 | 1 | 0.2082777 | 69.72434 | 462 | 70.1656 | 0.156865 | 0.57 | 1 | 0.2752018 | 62.3349 | 462 | 8.7219 | 1.070421 | 0.53 | 1 | 2.019662 | 3.375677 | 462 | 47.5688 | 0.323449 | 0.5 | 1 | 0.646898 | 34.42311 | 462 | 9.2219 | 1.027017 | 0.47 | 1 | 2.185143 | 2.896362 | 462 | 73.3469 | 0.141237 | 0.1 | 1 | 1.41237 | 20.5748 | 462 | 80.5813 | 0.100539 | 0.105 | 1 | 0.9575143 | 34.20225 | 462 | 41.7062 | 0.396856 | 0.54 | 1 | 0.7349185 | 29.74281 | 462 | 74.2406 | 0.137198 | 0.575 | 1 | 0.2386052 | 67.08121 | 462 | 44.175 | 0.364014 | 0.51 | 1 | 0.7137529 | 31.13772 | 462 | 59.775 | 0.226305 | 0.28 | 1 | 0.8082321 | 33.40349 | 462 | 72.1187 | 0.150677 | 0.56 | 1 | 0.2690661 | 64.06667 | 462 | 24.3188 | 0.579735 | 0.57 | 1 | 1.017079 | 15.70385 | 462 | 16.8687 | 0.929616 | 0.605 | 1 | 1.536555 | 9.193718 | 462 | 70.0875 | 0.121281 | 0.635 | 1 | 0.1909937 | 65.36793 | 462 | 47.8969 | 0.318759 | 0.63 | 1 | 0.5059667 | 39.71953 | 462 | 35.2594 | 0.457875 | 0.635 | 1 | 0.721063 | 27.10028 | 462 | 51.5469 | 0.281914 | 0.46 | 1 | 0.6128565 | 37.02338 | 462 | 27.9375 | 0.555321 | 0.64 | 1 | 0.8676890625 | 20.44221 | 462 | 56.3281 | 0.252248 | 0.325 | 1 | 0.7761477 | 33.35787 | 462 | 58.7781 | 0.233657 | 0.635 | 1 | 0.3679638 | 51.39097 | 462 | 8.4156 | 1.063926 | 0.625 | 1 | 1.7022816 | 4.444785 | 462 | 36.1187 | 0.446914 | 0.635 | 1 | 0.7038016 | 27.9362 | 462 | 63.8125 | 0.199176 | 0.41 | 1 | 0.4857951 | 47.91027 | 462 | 40.9031 | 0.374077 | 0.64 | 1 | 0.5844953125 | 33.14154 | 462 | 63.3406 | 0.185981 | 0.58 | 1 | 0.3206569 | 55.35963
462.5 | 90.1813 | 0.043261 | 0.1 | 1 | 0.43261 | 61.09763 | 462.5 | 46.85 | 0.329175 | 1.245 | 1 | 0.2643976 | 49.98527 | 462.5 | 89.7094 | 0.045561 | 0.45 | 1 | 0.1012467 | 84.85042 | 462.5 | 30.4938 | 0.541976 | 0.53 | 1 | 1.022596 | 18.85736 | 462.5 | 44.4 | 0.354025 | 0.515 | 1 | 0.6874272 | 31.8118 | 462.5 | 58.7438 | 0.23083 | 0.58 | 1 | 0.3979828 | 49.70139 | 462.5 | 75.8844 | 0.124903 | 0.605 | 1 | 0.2064512 | 69.94176 | 462.5 | 70.3906 | 0.155368 | 0.57 | 1 | 0.2725754 | 62.60545 | 462.5 | 9.0875 | 1.052444 | 0.53 | 1 | 1.985743 | 3.573696 | 462.5 | 48.1187 | 0.318561 | 0.5 | 1 | 0.637122 | 34.99166 | 462.5 | 9.625 | 1.008082 | 0.47 | 1 | 2.144855 | 3.088207 | 462.5 | 73.575 | 0.139868 | 0.1 | 1 | 1.39868 | 20.89465 | 462.5 | 80.6813 | 0.09994 | 0.105 | 1 | 0.9518095 | 34.41998 | 462.5 | 42.2313 | 0.391407 | 0.54 | 1 | 0.7248278 | 30.2574 | 462.5 | 74.4437 | 0.13612 | 0.575 | 1 | 0.2367304 | 67.31834 | 462.5 | 44.7656 | 0.357969 | 0.51 | 1 | 0.7019 | 31.73782 | 462.5 | 60.1375 | 0.223639 | 0.28 | 1 | 0.7987107 | 33.83724 | 462.5 | 72.3563 | 0.149296 | 0.56 | 1 | 0.2666 | 64.34753 | 462.5 | 24.7969 | 0.571056 | 0.57 | 1 | 1.001853 | 16.11776 | 462.5 | 16.975 | 0.926625 | 0.605 | 1 | 1.531612 | 9.269738 | 462.5 | 70.225 | 0.120528 | 0.635 | 1 | 0.1898079 | 65.52452 | 462.5 | 48.2594 | 0.315632 | 0.63 | 1 | 0.5010032 | 40.09371 | 462.5 | 35.7156 | 0.452187 | 0.635 | 1 | 0.7121055 | 27.54081 | 462.5 | 51.8219 | 0.279711 | 0.46 | 1 | 0.6080674 | 37.31728 | 462.5 | 28.425 | 0.547974 | 0.64 | 1 | 0.856209375 | 20.88505 | 462.5 | 56.6844 | 0.249443 | 0.325 | 1 | 0.7675169 | 33.76501 | 462.5 | 58.9344 | 0.232612 | 0.635 | 1 | 0.3663181 | 51.55859 | 462.5 | 8.6906 | 1.049544 | 0.625 | 1 | 1.6792704 | 4.629809 | 462.5 | 36.6156 | 0.440842 | 0.635 | 1 | 0.6942394 | 28.41954 | 462.5 | 64.0375 | 0.197697 | 0.41 | 1 | 0.4821878 | 48.18164 | 462.5 | 41.3469 | 0.369604 | 0.64 | 1 | 0.57750625 | 33.58553 | 462.5 | 63.4875 | 0.184921 | 0.58 | 1 | 0.3188293 | 55.53063
463 | 90.1875 | 0.043201 | 0.1 | 1 | 0.43201 | 61.13484 | 463 | 46.9125 | 0.328596 | 1.245 | 1 | 0.2639325 | 50.04625 | 463 | 89.7125 | 0.045516 | 0.45 | 1 | 0.1011467 | 84.85801 | 463 | 31.1531 | 0.532808 | 0.53 | 1 | 1.005298 | 19.42233 | 463 | 44.8687 | 0.349328 | 0.515 | 1 | 0.6783068 | 32.29013 | 463 | 59.0813 | 0.228573 | 0.58 | 1 | 0.3940914 | 50.0687 | 463 | 76.05 | 0.123909 | 0.605 | 1 | 0.2048083 | 70.1399 | 463 | 70.6187 | 0.153856 | 0.57 | 1 | 0.2699228 | 62.88 | 463 | 9.4594 | 1.034887 | 0.53 | 1 | 1.952617 | 3.778318 | 463 | 48.6406 | 0.313755 | 0.5 | 1 | 0.62751 | 35.54159 | 463 | 10.0281 | 0.990071 | 0.47 | 1 | 2.106534 | 3.28356 | 463 | 73.8031 | 0.138559 | 0.1 | 1 | 1.38559 | 21.20781 | 463 | 80.7719 | 0.09936 | 0.105 | 1 | 0.9462857 | 34.62941 | 463 | 42.7375 | 0.386257 | 0.54 | 1 | 0.7152907 | 30.75471 | 463 | 74.65 | 0.135026 | 0.575 | 1 | 0.2348278 | 67.5595 | 463 | 45.35 | 0.35225 | 0.51 | 1 | 0.6906863 | 32.3293 | 463 | 60.4969 | 0.221126 | 0.28 | 1 | 0.7897357 | 34.26013 | 463 | 72.5906 | 0.14794 | 0.56 | 1 | 0.2641786 | 64.62471 | 463 | 25.2688 | 0.562795 | 0.57 | 1 | 0.9873596 | 16.52717 | 463 | 17.0844 | 0.923769 | 0.605 | 1 | 1.526891 | 9.346892 | 463 | 70.3719 | 0.119758 | 0.635 | 1 | 0.1885953 | 65.69066 | 463 | 48.6125 | 0.312666 | 0.63 | 1 | 0.4962952 | 40.45748 | 463 | 36.175 | 0.446724 | 0.635 | 1 | 0.7035024 | 27.9828 | 463 | 52.0844 | 0.277649 | 0.46 | 1 | 0.6035848 | 37.5972 | 463 | 28.9156 | 0.540702 | 0.64 | 1 | 0.844846875 | 21.3326 | 463 | 57.0375 | 0.246776 | 0.325 | 1 | 0.7593108 | 34.16406 | 463 | 59.0938 | 0.231547 | 0.635 | 1 | 0.3646409 | 51.7297 | 463 | 8.9688 | 1.035917 | 0.625 | 1 | 1.6574672 | 4.817243 | 463 | 37.1125 | 0.435112 | 0.635 | 1 | 0.6852157 | 28.90025 | 463 | 64.2625 | 0.196287 | 0.41 | 1 | 0.4787488 | 48.44913 | 463 | 41.7719 | 0.365302 | 0.64 | 1 | 0.570784375 | 34.01296 | 463 | 63.6313 | 0.183904 | 0.58 | 1 | 0.3170759 | 55.69741
463.5 | 90.1969 | 0.043142 | 0.1 | 1 | 0.43142 | 61.17368 | 463.5 | 46.975 | 0.327931 | 1.245 | 1 | 0.2633984 | 50.10637 | 463.5 | 89.7094 | 0.045471 | 0.45 | 1 | 0.1010467 | 84.85975 | 463.5 | 31.8063 | 0.52383 | 0.53 | 1 | 0.9883585 | 19.98808 | 463.5 | 45.3375 | 0.344741 | 0.515 | 1 | 0.6694 | 32.76876 | 463.5 | 59.4156 | 0.226282 | 0.58 | 1 | 0.3901414 | 50.43561 | 463.5 | 76.2094 | 0.122917 | 0.605 | 1 | 0.2031686 | 70.33245 | 463.5 | 70.8469 | 0.15237 | 0.57 | 1 | 0.2673158 | 63.15395 | 463.5 | 9.8406 | 1.017446 | 0.53 | 1 | 1.919709 | 3.991844 | 463.5 | 49.1625 | 0.309057 | 0.5 | 1 | 0.618114 | 36.0921 | 463.5 | 10.4437 | 0.972396 | 0.47 | 1 | 2.068928 | 3.488484 | 463.5 | 74.0313 | 0.137254 | 0.1 | 1 | 1.37254 | 21.52472 | 463.5 | 80.8719 | 0.098763 | 0.105 | 1 | 0.9406 | 34.84917 | 463.5 | 43.2375 | 0.381168 | 0.54 | 1 | 0.7058667 | 31.24969 | 463.5 | 74.8594 | 0.133934 | 0.575 | 1 | 0.2329287 | 67.80372 | 463.5 | 45.9312 | 0.346607 | 0.51 | 1 | 0.6796216 | 32.92164 | 463.5 | 60.8531 | 0.218694 | 0.28 | 1 | 0.78105 | 34.67804 | 463.5 | 72.8312 | 0.146568 | 0.56 | 1 | 0.2617286 | 64.90884 | 463.5 | 25.7437 | 0.554688 | 0.57 | 1 | 0.9731368 | 16.94107 | 463.5 | 17.1937 | 0.920819 | 0.605 | 1 | 1.522015 | 9.424825 | 463.5 | 70.5187 | 0.118954 | 0.635 | 1 | 0.1873291 | 65.85812 | 463.5 | 48.9625 | 0.309693 | 0.63 | 1 | 0.4915762 | 40.81997 | 463.5 | 36.6344 | 0.441329 | 0.635 | 1 | 0.6950063 | 28.42618 | 463.5 | 52.3469 | 0.275596 | 0.46 | 1 | 0.5991217 | 37.87787 | 463.5 | 29.4063 | 0.533457 | 0.64 | 1 | 0.8335265625 | 21.78321 | 463.5 | 57.3906 | 0.244173 | 0.325 | 1 | 0.7513015 | 34.5619 | 463.5 | 59.2594 | 0.230461 | 0.635 | 1 | 0.3629307 | 51.90705 | 463.5 | 9.25 | 1.022562 | 0.625 | 1 | 1.6360992 | 5.008249 | 463.5 | 37.6125 | 0.429421 | 0.635 | 1 | 0.6762535 | 29.38557 | 463.5 | 64.4875 | 0.19486 | 0.41 | 1 | 0.4752683 | 48.71871 | 463.5 | 42.1938 | 0.361043 | 0.64 | 1 | 0.5641296875 | 34.4389 | 463.5 | 63.7781 | 0.182848 | 0.58 | 1 | 0.3152552 | 55.86861
464 | 90.2156 | 0.043157 | 0.1 | 1 | 0.43157 | 61.1781 | 464 | 47.0438 | 0.327267 | 1.245 | 1 | 0.2628651 | 50.1732 | 464 | 89.7219 | 0.045456 | 0.45 | 1 | 0.1010133 | 84.87313 | 464 | 32.4656 | 0.514989 | 0.53 | 1 | 0.9716774 | 20.56299 | 464 | 45.8094 | 0.340173 | 0.515 | 1 | 0.6605301 | 33.25258 | 464 | 59.75 | 0.223912 | 0.58 | 1 | 0.3860552 | 50.80659 | 464 | 76.3719 | 0.121909 | 0.605 | 1 | 0.2015025 | 70.52881 | 464 | 71.075 | 0.150907 | 0.57 | 1 | 0.2647491 | 63.42725 | 464 | 10.2312 | 1.000407 | 0.53 | 1 | 1.88756 | 4.213478 | 464 | 49.6812 | 0.304436 | 0.5 | 1 | 0.608872 | 36.64183 | 464 | 10.8656 | 0.955166 | 0.47 | 1 | 2.032268 | 3.700618 | 464 | 74.25 | 0.136045 | 0.1 | 1 | 1.36045 | 21.82449 | 464 | 80.9719 | 0.098218 | 0.105 | 1 | 0.9354095 | 35.05473 | 464 | 43.7375 | 0.376202 | 0.54 | 1 | 0.6966704 | 31.74507 | 464 | 75.0656 | 0.132883 | 0.575 | 1 | 0.2311009 | 68.04332 | 464 | 46.5125 | 0.341124 | 0.51 | 1 | 0.6688706 | 33.51438 | 464 | 61.2031 | 0.216297 | 0.28 | 1 | 0.7724893 | 35.09314 | 464 | 73.0688 | 0.145258 | 0.56 | 1 | 0.2593893 | 65.18766 | 464 | 26.2156 | 0.546729 | 0.57 | 1 | 0.9591737 | 17.35551 | 464 | 17.3031 | 0.918 | 0.605 | 1 | 1.517355 | 9.502266 | 464 | 70.6688 | 0.11817 | 0.635 | 1 | 0.1860945 | 66.02805 | 464 | 49.3125 | 0.306795 | 0.63 | 1 | 0.4869762 | 41.1818 | 464 | 37.0938 | 0.436037 | 0.635 | 1 | 0.6866724 | 28.87033 | 464 | 52.6094 | 0.273578 | 0.46 | 1 | 0.5947348 | 38.1581 | 464 | 29.8969 | 0.526331 | 0.64 | 1 | 0.8223921875 | 22.23558 | 464 | 57.7469 | 0.241609 | 0.325 | 1 | 0.7434123 | 34.96216 | 464 | 59.4219 | 0.229355 | 0.635 | 1 | 0.361189 | 52.08249 | 464 | 9.5344 | 1.009467 | 0.625 | 1 | 1.6151472 | 5.202952 | 464 | 38.1094 | 0.423803 | 0.635 | 1 | 0.6674063 | 29.87009 | 464 | 64.7062 | 0.19346 | 0.41 | 1 | 0.4718537 | 48.98251 | 464 | 42.6125 | 0.356856 | 0.64 | 1 | 0.5575875 | 34.86265 | 464 | 63.9188 | 0.181836 | 0.58 | 1 | 0.3135103 | 56.03291
464.5 | 90.2344 | 0.043172 | 0.1 | 1 | 0.43172 | 61.18259 | 464.5 | 47.1156 | 0.326547 | 1.245 | 1 | 0.2622867 | 50.24266 | 464.5 | 89.7219 | 0.045426 | 0.45 | 1 | 0.1009467 | 84.87624 | 464.5 | 33.1125 | 0.506411 | 0.53 | 1 | 0.9554925 | 21.13286 | 464.5 | 46.2844 | 0.335711 | 0.515 | 1 | 0.651866 | 33.73885 | 464.5 | 60.0719 | 0.221623 | 0.58 | 1 | 0.3821086 | 51.16504 | 464.5 | 76.525 | 0.120976 | 0.605 | 1 | 0.1999603 | 70.71326 | 464.5 | 71.2906 | 0.149507 | 0.57 | 1 | 0.262293 | 63.68688 | 464.5 | 10.6375 | 0.983228 | 0.53 | 1 | 1.855147 | 4.448052 | 464.5 | 50.1938 | 0.29981 | 0.5 | 1 | 0.59962 | 37.19155 | 464.5 | 11.2969 | 0.938241 | 0.47 | 1 | 1.996257 | 3.921648 | 464.5 | 74.4469 | 0.13484 | 0.1 | 1 | 1.3484 | 22.12097 | 464.5 | 81.0594 | 0.097657 | 0.105 | 1 | 0.9300667 | 35.26082 | 464.5 | 44.2281 | 0.371292 | 0.54 | 1 | 0.6875778 | 32.2357 | 464.5 | 75.2563 | 0.131833 | 0.575 | 1 | 0.2292748 | 68.26914 | 464.5 | 47.0969 | 0.335769 | 0.51 | 1 | 0.6583706 | 34.11051 | 464.5 | 61.5406 | 0.213892 | 0.28 | 1 | 0.7639 | 35.50555 | 464.5 | 73.2938 | 0.143951 | 0.56 | 1 | 0.2570554 | 65.45557 | 464.5 | 26.7 | 0.538914 | 0.57 | 1 | 0.9454632 | 17.78071 | 464.5 | 17.4063 | 0.915089 | 0.605 | 1 | 1.512544 | 9.577125 | 464.5 | 70.8219 | 0.117298 | 0.635 | 1 | 0.1847213 | 66.20427 | 464.5 | 49.65 | 0.303944 | 0.63 | 1 | 0.4824508 | 41.53314 | 464.5 | 37.5375 | 0.430809 | 0.635 | 1 | 0.6784394 | 29.30359 | 464.5 | 52.8625 | 0.27157 | 0.46 | 1 | 0.5903696 | 38.43216 | 464.5 | 30.4 | 0.519364 | 0.64 | 1 | 0.81150625 | 22.69853 | 464.5 | 58.1063 | 0.239059 | 0.325 | 1 | 0.7355662 | 35.36657 | 464.5 | 59.575 | 0.228206 | 0.635 | 1 | 0.3593795 | 52.25118 | 464.5 | 9.825 | 0.996486 | 0.625 | 1 | 1.5943776 | 5.403455 | 464.5 | 38.6156 | 0.418257 | 0.635 | 1 | 0.6586724 | 30.36349 | 464.5 | 64.9125 | 0.192042 | 0.41 | 1 | 0.4683951 | 49.23905 | 464.5 | 43.0219 | 0.352678 | 0.64 | 1 | 0.551059375 | 35.28041 | 464.5 | 64.0625 | 0.180888 | 0.58 | 1 | 0.3118759 | 56.19745
465 | 90.2469 | 0.043186 | 0.1 | 1 | 0.43186 | 61.18336 | 465 | 47.1875 | 0.325799 | 1.245 | 1 | 0.2616859 | 50.31192 | 465 | 89.7313 | 0.045381 | 0.45 | 1 | 0.1008467 | 84.8898 | 465 | 33.7594 | 0.498 | 0.53 | 1 | 0.9396226 | 21.70703 | 465 | 46.7437 | 0.331323 | 0.515 | 1 | 0.6433456 | 34.21475 | 465 | 60.3906 | 0.219345 | 0.58 | 1 | 0.378181 | 51.52141 | 465 | 76.6844 | 0.119991 | 0.605 | 1 | 0.1983322 | 70.90614 | 465 | 71.5094 | 0.14813 | 0.57 | 1 | 0.2598772 | 63.94873 | 465 | 11.0469 | 0.966828 | 0.53 | 1 | 1.824204 | 4.686913 | 465 | 50.6969 | 0.295394 | 0.5 | 1 | 0.590788 | 37.73057 | 465 | 11.7344 | 0.921611 | 0.47 | 1 | 1.960874 | 4.150635 | 465 | 74.6594 | 0.13362 | 0.1 | 1 | 1.3362 | 22.42904 | 465 | 81.1688 | 0.097114 | 0.105 | 1 | 0.9248952 | 35.47221 | 465 | 44.725 | 0.366437 | 0.54 | 1 | 0.678587 | 32.73296 | 465 | 75.4594 | 0.130805 | 0.575 | 1 | 0.227487 | 68.50542 | 465 | 47.6719 | 0.330538 | 0.51 | 1 | 0.6481137 | 34.70093 | 465 | 61.8875 | 0.211544 | 0.28 | 1 | 0.7555143 | 35.92193 | 465 | 73.5313 | 0.142649 | 0.56 | 1 | 0.2547304 | 65.73489 | 465 | 27.1781 | 0.531237 | 0.57 | 1 | 0.9319947 | 18.20423 | 465 | 17.5125 | 0.912307 | 0.605 | 1 | 1.507945 | 9.653074 | 465 | 70.975 | 0.116445 | 0.635 | 1 | 0.183378 | 66.37993 | 465 | 49.9906 | 0.301111 | 0.63 | 1 | 0.477954 | 41.88769 | 465 | 37.9906 | 0.425679 | 0.635 | 1 | 0.6703606 | 29.74488 | 465 | 53.1219 | 0.269622 | 0.46 | 1 | 0.5861348 | 38.70917 | 465 | 30.8906 | 0.51242 | 0.64 | 1 | 0.80065625 | 23.15511 | 465 | 58.4625 | 0.236502 | 0.325 | 1 | 0.7276985 | 35.77284 | 465 | 59.75 | 0.227037 | 0.635 | 1 | 0.3575386 | 52.43989 | 465 | 10.1156 | 0.98375 | 0.625 | 1 | 1.574 | 5.605951 | 465 | 39.1125 | 0.412745 | 0.635 | 1 | 0.6499921 | 30.8518 | 465 | 65.1344 | 0.190672 | 0.41 | 1 | 0.4650537 | 49.50488 | 465 | 43.4438 | 0.348601 | 0.64 | 1 | 0.5446890625 | 35.70819 | 465 | 64.2125 | 0.180004 | 0.58 | 1 | 0.3103517 | 56.3651
465.5 | 90.2594 | 0.043231 | 0.1 | 1 | 0.43231 | 61.16706 | 465.5 | 47.2594 | 0.325139 | 1.245 | 1 | 0.2611558 | 50.38204 | 465.5 | 89.7344 | 0.045351 | 0.45 | 1 | 0.10078 | 84.89585 | 465.5 | 34.3937 | 0.489874 | 0.53 | 1 | 0.9242906 | 22.27482 | 465.5 | 47.1906 | 0.327094 | 0.515 | 1 | 0.635134 | 34.67971 | 465.5 | 60.7 | 0.217147 | 0.58 | 1 | 0.3743914 | 51.86786 | 465.5 | 76.8344 | 0.119044 | 0.605 | 1 | 0.1967669 | 71.08878 | 465.5 | 71.7188 | 0.146796 | 0.57 | 1 | 0.2575368 | 64.20057 | 465.5 | 11.4531 | 0.951146 | 0.53 | 1 | 1.794615 | 4.927301 | 465.5 | 51.1875 | 0.291154 | 0.5 | 1 | 0.582308 | 38.25757 | 465.5 | 12.175 | 0.905485 | 0.47 | 1 | 1.926564 | 4.38551 | 465.5 | 74.8688 | 0.132459 | 0.1 | 1 | 1.32459 | 22.7282 | 465.5 | 81.2719 | 0.096639 | 0.105 | 1 | 0.9203714 | 35.66137 | 465.5 | 45.2094 | 0.361792 | 0.54 | 1 | 0.6699852 | 33.21866 | 465.5 | 75.6531 | 0.129816 | 0.575 | 1 | 0.225767 | 68.73149 | 465.5 | 48.2281 | 0.325541 | 0.51 | 1 | 0.6383157 | 35.27474 | 465.5 | 62.2281 | 0.209253 | 0.28 | 1 | 0.7473321 | 36.33304 | 465.5 | 73.7656 | 0.141406 | 0.56 | 1 | 0.2525107 | 66.00878 | 465.5 | 27.6469 | 0.523875 | 0.57 | 1 | 0.9190789 | 18.62137 | 465.5 | 17.6187 | 0.909544 | 0.605 | 1 | 1.503379 | 9.729148 | 465.5 | 71.125 | 0.115647 | 0.635 | 1 | 0.1821213 | 66.55074 | 465.5 | 50.325 | 0.298351 | 0.63 | 1 | 0.473573 | 42.2363 | 465.5 | 38.4312 | 0.420717 | 0.635 | 1 | 0.6625465 | 30.1758 | 465.5 | 53.3813 | 0.267732 | 0.46 | 1 | 0.5820261 | 38.98459 | 465.5 | 31.3719 | 0.505802 | 0.64 | 1 | 0.790315625 | 23.60359 | 465.5 | 58.8031 | 0.234006 | 0.325 | 1 | 0.7200185 | 36.16827 | 465.5 | 59.9219 | 0.225894 | 0.635 | 1 | 0.3557386 | 52.62532 | 465.5 | 10.4063 | 0.971632 | 0.625 | 1 | 1.5546112 | 5.809138 | 465.5 | 39.6031 | 0.407442 | 0.635 | 1 | 0.6416409 | 31.33415 | 465.5 | 65.35 | 0.189389 | 0.41 | 1 | 0.4619244 | 49.76053 | 465.5 | 43.8531 | 0.344681 | 0.64 | 1 | 0.5385640625 | 36.12418 | 465.5 | 64.3594 | 0.179183 | 0.58 | 1 | 0.3089362 | 56.52764
466 | 90.2781 | 0.043261 | 0.1 | 1 | 0.43261 | 61.16321 | 466 | 47.3406 | 0.324508 | 1.245 | 1 | 0.260649 | 50.46234 | 466 | 89.7469 | 0.045305 | 0.45 | 1 | 0.1006778 | 84.91245 | 466 | 35.0406 | 0.481856 | 0.53 | 1 | 0.9091623 | 22.85571 | 466 | 47.6375 | 0.322935 | 0.515 | 1 | 0.6270583 | 35.14551 | 466 | 61.0188 | 0.214937 | 0.58 | 1 | 0.370581 | 52.22378 | 466 | 76.9969 | 0.118134 | 0.605 | 1 | 0.1952628 | 71.28147 | 466 | 71.9375 | 0.145485 | 0.57 | 1 | 0.2552368 | 64.46006 | 466 | 11.8688 | 0.935425 | 0.53 | 1 | 1.764953 | 5.177826 | 466 | 51.6875 | 0.286956 | 0.5 | 1 | 0.573912 | 38.79378 | 466 | 12.6281 | 0.889621 | 0.47 | 1 | 1.892811 | 4.630824 | 466 | 75.075 | 0.131282 | 0.1 | 1 | 1.31282 | 23.0335 | 466 | 81.3781 | 0.096164 | 0.105 | 1 | 0.9158476 | 35.85283 | 466 | 45.6969 | 0.357165 | 0.54 | 1 | 0.6614167 | 33.70947 | 466 | 75.85 | 0.128792 | 0.575 | 1 | 0.2239861 | 68.96255 | 466 | 48.7844 | 0.3206 | 0.51 | 1 | 0.6286275 | 35.85142 | 466 | 62.5625 | 0.206996 | 0.28 | 1 | 0.7392714 | 36.7409 | 466 | 74 | 0.14013 | 0.56 | 1 | 0.2502321 | 66.28496 | 466 | 28.1219 | 0.516591 | 0.57 | 1 | 0.9063 | 19.04567 | 466 | 17.7219 | 0.906797 | 0.605 | 1 | 1.498838 | 9.803703 | 466 | 71.275 | 0.114886 | 0.635 | 1 | 0.1809228 | 66.72027 | 466 | 50.6625 | 0.295581 | 0.63 | 1 | 0.4691762 | 42.58878 | 466 | 38.875 | 0.415846 | 0.635 | 1 | 0.6548756 | 30.60985 | 466 | 53.6375 | 0.265876 | 0.46 | 1 | 0.5779913 | 39.25713 | 466 | 31.8594 | 0.499198 | 0.64 | 1 | 0.779996875 | 24.05959 | 466 | 59.1438 | 0.231524 | 0.325 | 1 | 0.7123815 | 36.56583 | 466 | 60.0906 | 0.224754 | 0.635 | 1 | 0.3539433 | 52.80808 | 466 | 10.7 | 0.959595 | 0.625 | 1 | 1.535352 | 6.016386 | 466 | 40.0969 | 0.402168 | 0.635 | 1 | 0.6333354 | 31.82116 | 466 | 65.5719 | 0.18809 | 0.41 | 1 | 0.4587561 | 50.02291 | 466 | 44.2656 | 0.340767 | 0.64 | 1 | 0.5324484375 | 36.54434 | 466 | 64.5062 | 0.178364 | 0.58 | 1 | 0.3075241 | 56.69019
466.5 | 90.3031 | 0.043246 | 0.1 | 1 | 0.43246 | 61.18841 | 466.5 | 47.4219 | 0.323792 | 1.245 | 1 | 0.2600739 | 50.54188 | 466.5 | 89.775 | 0.04523 | 0.45 | 1 | 0.1005111 | 84.94682 | 466.5 | 35.7 | 0.473863 | 0.53 | 1 | 0.8940811 | 23.45146 | 466.5 | 48.075 | 0.31873 | 0.515 | 1 | 0.6188932 | 35.60902 | 466.5 | 61.3406 | 0.21265 | 0.58 | 1 | 0.3666379 | 52.58621 | 466.5 | 77.1719 | 0.117155 | 0.605 | 1 | 0.1936446 | 71.48916 | 466.5 | 72.1625 | 0.144065 | 0.57 | 1 | 0.2527456 | 64.73098 | 466.5 | 12.2906 | 0.920367 | 0.53 | 1 | 1.736542 | 5.433917 | 466.5 | 52.1938 | 0.282876 | 0.5 | 1 | 0.565752 | 39.33394 | 466.5 | 13.1 | 0.873808 | 0.47 | 1 | 1.859166 | 4.890303 | 466.5 | 75.2938 | 0.130072 | 0.1 | 1 | 1.30072 | 23.35357 | 466.5 | 81.4969 | 0.095656 | 0.105 | 1 | 0.9110095 | 36.06098 | 466.5 | 46.1906 | 0.352495 | 0.54 | 1 | 0.6527685 | 34.20948 | 466.5 | 76.0625 | 0.127753 | 0.575 | 1 | 0.2221791 | 69.20888 | 466.5 | 49.3312 | 0.31566 | 0.51 | 1 | 0.6189412 | 36.42574 | 466.5 | 62.9063 | 0.204707 | 0.28 | 1 | 0.7310964 | 37.16089 | 466.5 | 74.2469 | 0.138858 | 0.56 | 1 | 0.2479607 | 66.57262 | 466.5 | 28.5969 | 0.509295 | 0.57 | 1 | 0.8935 | 19.47425 | 466.5 | 17.8313 | 0.903959 | 0.605 | 1 | 1.494147 | 9.882517 | 466.5 | 71.4156 | 0.11418 | 0.635 | 1 | 0.179811 | 66.87902 | 466.5 | 51.0094 | 0.292696 | 0.63 | 1 | 0.4645968 | 42.95311 | 466.5 | 39.3281 | 0.410958 | 0.635 | 1 | 0.647178 | 31.05374 | 466.5 | 53.9031 | 0.263952 | 0.46 | 1 | 0.5738087 | 39.54073 | 466.5 | 32.3406 | 0.492566 | 0.64 | 1 | 0.769634375 | 24.51426 | 466.5 | 59.4781 | 0.22901 | 0.325 | 1 | 0.7046462 | 36.96502 | 466.5 | 60.2656 | 0.223594 | 0.635 | 1 | 0.3521165 | 52.99719 | 466.5 | 11 | 0.947522 | 0.625 | 1 | 1.5160352 | 6.230036 | 466.5 | 40.5813 | 0.396822 | 0.635 | 1 | 0.6249165 | 32.3047 | 466.5 | 65.8 | 0.186732 | 0.41 | 1 | 0.4554439 | 50.29511 | 466.5 | 44.6812 | 0.336829 | 0.64 | 1 | 0.5262953125 | 36.96925 | 466.5 | 64.6531 | 0.177423 | 0.58 | 1 | 0.3059017 | 56.85802
467 | 90.3313 | 0.043231 | 0.1 | 1 | 0.43231 | 61.21578 | 467 | 47.5063 | 0.323106 | 1.245 | 1 | 0.2595229 | 50.625 | 467 | 89.8 | 0.04511 | 0.45 | 1 | 0.1002444 | 84.98294 | 467 | 36.3625 | 0.466014 | 0.53 | 1 | 0.8792717 | 24.0535 | 467 | 48.5313 | 0.31465 | 0.515 | 1 | 0.6109709 | 36.08539 | 467 | 61.6656 | 0.210441 | 0.58 | 1 | 0.3628293 | 52.94946 | 467 | 77.3438 | 0.116268 | 0.605 | 1 | 0.1921785 | 71.6899 | 467 | 72.3906 | 0.142724 | 0.57 | 1 | 0.250393 | 65.00131 | 467 | 12.7281 | 0.90494 | 0.53 | 1 | 1.707434 | 5.704859 | 467 | 52.7031 | 0.278705 | 0.5 | 1 | 0.55741 | 39.88376 | 467 | 13.5844 | 0.858256 | 0.47 | 1 | 1.826077 | 5.160851 | 467 | 75.4969 | 0.128883 | 0.1 | 1 | 1.28883 | 23.66849 | 467 | 81.5938 | 0.095166 | 0.105 | 1 | 0.9063429 | 36.25497 | 467 | 46.6719 | 0.347935 | 0.54 | 1 | 0.6443241 | 34.70047 | 467 | 76.2563 | 0.126716 | 0.575 | 1 | 0.2203757 | 69.43842 | 467 | 49.8875 | 0.310747 | 0.51 | 1 | 0.6093078 | 37.0108 | 467 | 63.2375 | 0.202408 | 0.28 | 1 | 0.7228857 | 37.57804 | 467 | 74.4719 | 0.13757 | 0.56 | 1 | 0.2456607 | 66.84197 | 467 | 29.0813 | 0.501991 | 0.57 | 1 | 0.880686 | 19.91355 | 467 | 17.9344 | 0.901248 | 0.605 | 1 | 1.489666 | 9.957266 | 467 | 71.5563 | 0.113404 | 0.635 | 1 | 0.178589 | 67.04068 | 467 | 51.3469 | 0.289856 | 0.63 | 1 | 0.4600889 | 43.30949 | 467 | 39.775 | 0.406057 | 0.635 | 1 | 0.6394598 | 31.49522 | 467 | 54.1594 | 0.262013 | 0.46 | 1 | 0.5695935 | 39.81927 | 467 | 32.8375 | 0.485992 | 0.64 | 1 | 0.7593625 | 24.98313 | 467 | 59.8156 | 0.226556 | 0.325 | 1 | 0.6970954 | 37.36473 | 467 | 60.4219 | 0.222437 | 0.635 | 1 | 0.3502945 | 53.16999 | 467 | 11.3031 | 0.935542 | 0.625 | 1 | 1.4968672 | 6.447883 | 467 | 41.0781 | 0.391541 | 0.635 | 1 | 0.6166 | 32.79959 | 467 | 66.0094 | 0.185357 | 0.41 | 1 | 0.4520902 | 50.5551 | 467 | 45.0875 | 0.332897 | 0.64 | 1 | 0.5201515625 | 37.38803 | 467 | 64.7938 | 0.176465 | 0.58 | 1 | 0.30425 | 57.0213
467.5 | 90.3594 | 0.043172 | 0.1 | 1 | 0.43172 | 61.26735 | 467.5 | 47.5906 | 0.322336 | 1.245 | 1 | 0.2589044 | 50.70715 | 467.5 | 89.8219 | 0.044974 | 0.45 | 1 | 0.09994222 | 85.0178 | 467.5 | 37.025 | 0.458343 | 0.53 | 1 | 0.8647981 | 24.65891 | 467.5 | 48.9875 | 0.310636 | 0.515 | 1 | 0.6031767 | 36.56255 | 467.5 | 61.9875 | 0.208244 | 0.58 | 1 | 0.3590414 | 53.31061 | 467.5 | 77.5187 | 0.115399 | 0.605 | 1 | 0.1907421 | 71.89279 | 467.5 | 72.6219 | 0.141406 | 0.57 | 1 | 0.2480807 | 65.27387 | 467.5 | 13.1781 | 0.889831 | 0.53 | 1 | 1.678926 | 5.986225 | 467.5 | 53.2125 | 0.274599 | 0.5 | 1 | 0.549198 | 40.43494 | 467.5 | 14.0781 | 0.843054 | 0.47 | 1 | 1.793732 | 5.440889 | 467.5 | 75.6938 | 0.127662 | 0.1 | 1 | 1.27662 | 23.99243 | 467.5 | 81.6875 | 0.09466 | 0.105 | 1 | 0.9015238 | 36.45349 | 467.5 | 47.1531 | 0.343393 | 0.54 | 1 | 0.635913 | 35.19415 | 467.5 | 76.4406 | 0.125699 | 0.575 | 1 | 0.218607 | 69.65859 | 467.5 | 50.4438 | 0.305889 | 0.51 | 1 | 0.5997824 | 37.59859 | 467.5 | 63.5625 | 0.200078 | 0.28 | 1 | 0.7145643 | 37.99815 | 467.5 | 74.6844 | 0.136287 | 0.56 | 1 | 0.2433696 | 67.10031 | 467.5 | 29.5656 | 0.494808 | 0.57 | 1 | 0.8680842 | 20.35518 | 467.5 | 18.0375 | 0.898446 | 0.605 | 1 | 1.485035 | 10.03285 | 467.5 | 71.6969 | 0.112611 | 0.635 | 1 | 0.1773402 | 67.20303 | 467.5 | 51.6844 | 0.287009 | 0.63 | 1 | 0.4555698 | 43.66711 | 467.5 | 40.2188 | 0.401209 | 0.635 | 1 | 0.6318252 | 31.9355 | 467.5 | 54.4125 | 0.260106 | 0.46 | 1 | 0.5654478 | 40.09502 | 467.5 | 33.3344 | 0.479435 | 0.64 | 1 | 0.7491171875 | 25.45489 | 467.5 | 60.15 | 0.224139 | 0.325 | 1 | 0.6896585 | 37.76271 | 467.5 | 60.5719 | 0.221261 | 0.635 | 1 | 0.3484425 | 53.33803 | 467.5 | 11.6094 | 0.923769 | 0.625 | 1 | 1.4780304 | 6.669559 | 467.5 | 41.5719 | 0.386257 | 0.635 | 1 | 0.6082787 | 33.29485 | 467.5 | 66.2188 | 0.183966 | 0.41 | 1 | 0.4486976 | 50.8171 | 467.5 | 45.4875 | 0.328972 | 0.64 | 1 | 0.51401875 | 37.80309 | 467.5 | 64.9281 | 0.175447 | 0.58 | 1 | 0.3024948 | 57.18163
468 | 90.3781 | 0.043112 | 0.1 | 1 | 0.43112 | 61.31313 | 468 | 47.675 | 0.321595 | 1.245 | 1 | 0.2583092 | 50.78967 | 468 | 89.8438 | 0.044839 | 0.45 | 1 | 0.09964222 | 85.05256 | 468 | 37.6656 | 0.451035 | 0.53 | 1 | 0.8510094 | 25.24865 | 468 | 49.4219 | 0.306795 | 0.515 | 1 | 0.5957184 | 37.02044 | 468 | 62.2906 | 0.206122 | 0.58 | 1 | 0.3553828 | 53.65366 | 468 | 77.675 | 0.114515 | 0.605 | 1 | 0.189281 | 72.07934 | 468 | 72.8344 | 0.140149 | 0.57 | 1 | 0.2458754 | 65.52698 | 468 | 13.6219 | 0.875333 | 0.53 | 1 | 1.651572 | 6.267892 | 468 | 53.7 | 0.270683 | 0.5 | 1 | 0.541366 | 40.96549 | 468 | 14.5656 | 0.828456 | 0.47 | 1 | 1.762672 | 5.722732 | 468 | 75.8812 | 0.126461 | 0.1 | 1 | 1.26461 | 24.31321 | 468 | 81.7687 | 0.094154 | 0.105 | 1 | 0.8967048 | 36.64745 | 468 | 47.6156 | 0.339046 | 0.54 | 1 | 0.627863 | 35.67119 | 468 | 76.6156 | 0.124704 | 0.575 | 1 | 0.2168765 | 69.86943 | 468 | 50.9781 | 0.30122 | 0.51 | 1 | 0.5906275 | 38.16766 | 468 | 63.8781 | 0.197868 | 0.28 | 1 | 0.7066714 | 38.40444 | 468 | 74.8875 | 0.135063 | 0.56 | 1 | 0.2411839 | 67.34752 | 468 | 30.0375 | 0.487866 | 0.57 | 1 | 0.8559053 | 20.78865 | 468 | 18.1344 | 0.895769 | 0.605 | 1 | 1.48061 | 10.10439 | 468 | 71.825 | 0.111821 | 0.635 | 1 | 0.1760961 | 67.35368 | 468 | 52.0063 | 0.284284 | 0.63 | 1 | 0.4512444 | 44.00945 | 468 | 40.65 | 0.396517 | 0.635 | 1 | 0.6244362 | 32.36507 | 468 | 54.6531 | 0.258233 | 0.46 | 1 | 0.5613761 | 40.36095 | 468 | 33.8188 | 0.473136 | 0.64 | 1 | 0.739275 | 25.91645 | 468 | 60.4656 | 0.221804 | 0.325 | 1 | 0.6824738 | 38.14538 | 468 | 60.7156 | 0.220178 | 0.635 | 1 | 0.346737 | 53.49786 | 468 | 11.9125 | 0.912529 | 0.625 | 1 | 1.4600464 | 6.889999 | 468 | 42.05 | 0.381168 | 0.635 | 1 | 0.6002646 | 33.77642 | 468 | 66.4125 | 0.182621 | 0.41 | 1 | 0.4454171 | 51.06448 | 468 | 45.875 | 0.325225 | 0.64 | 1 | 0.5081640625 | 38.20557 | 468 | 65.0563 | 0.174472 | 0.58 | 1 | 0.3008138 | 57.335
468.5 | 90.3906 | 0.043037 | 0.1 | 1 | 0.43037 | 61.36301 | 468.5 | 47.75 | 0.320828 | 1.245 | 1 | 0.2576932 | 50.86189 | 468.5 | 89.8469 | 0.044718 | 0.45 | 1 | 0.09937333 | 85.06807 | 468.5 | 38.2906 | 0.444075 | 0.53 | 1 | 0.8378774 | 25.82653 | 468.5 | 49.8625 | 0.303152 | 0.515 | 1 | 0.5886447 | 37.47884 | 468.5 | 62.5875 | 0.204077 | 0.58 | 1 | 0.3518569 | 53.98929 | 468.5 | 77.8219 | 0.113703 | 0.605 | 1 | 0.1879388 | 72.25395 | 468.5 | 73.0406 | 0.13897 | 0.57 | 1 | 0.243807 | 65.77096 | 468.5 | 14.0625 | 0.861303 | 0.53 | 1 | 1.6251 | 6.551635 | 468.5 | 54.1719 | 0.266903 | 0.5 | 1 | 0.533806 | 41.48199 | 468.5 | 15.05 | 0.814422 | 0.47 | 1 | 1.732813 | 6.007371 | 468.5 | 76.0687 | 0.125246 | 0.1 | 1 | 1.25246 | 24.64127 | 468.5 | 81.8563 | 0.093665 | 0.105 | 1 | 0.8920476 | 36.83994 | 468.5 | 48.0719 | 0.33483 | 0.54 | 1 | 0.6200556 | 36.1426 | 468.5 | 76.7844 | 0.12371 | 0.575 | 1 | 0.2151478 | 70.07483 | 468.5 | 51.5031 | 0.296682 | 0.51 | 1 | 0.5817294 | 38.72923 | 468.5 | 64.1875 | 0.195669 | 0.28 | 1 | 0.6988179 | 38.80929 | 468.5 | 75.0875 | 0.133805 | 0.56 | 1 | 0.2389375 | 67.59416 | 468.5 | 30.5125 | 0.481157 | 0.57 | 1 | 0.8441351 | 21.22455 | 468.5 | 18.2313 | 0.893214 | 0.605 | 1 | 1.476387 | 10.17534 | 468.5 | 71.9594 | 0.111031 | 0.635 | 1 | 0.174852 | 67.51036 | 468.5 | 52.325 | 0.281654 | 0.63 | 1 | 0.4470698 | 44.34759 | 468.5 | 41.0781 | 0.391942 | 0.635 | 1 | 0.6172315 | 32.79203 | 468.5 | 54.8938 | 0.256466 | 0.46 | 1 | 0.5575348 | 40.62289 | 468.5 | 34.3 | 0.466967 | 0.64 | 1 | 0.7296359375 | 26.37658 | 468.5 | 60.7781 | 0.219525 | 0.325 | 1 | 0.6754615 | 38.52445 | 468.5 | 60.8625 | 0.219053 | 0.635 | 1 | 0.3449654 | 53.66199 | 468.5 | 12.2094 | 0.901789 | 0.625 | 1 | 1.4428624 | 7.107373 | 468.5 | 42.5219 | 0.376299 | 0.635 | 1 | 0.5925969 | 34.25119 | 468.5 | 66.6094 | 0.181279 | 0.41 | 1 | 0.4421439 | 51.31488 | 468.5 | 46.2563 | 0.321539 | 0.64 | 1 | 0.5024046875 | 38.60308 | 468.5 | 65.1844 | 0.17354 | 0.58 | 1 | 0.2992069 | 57.48668
469 | 90.3938 | 0.042992 | 0.1 | 1 | 0.42992 | 61.39004 | 469 | 47.8281 | 0.320061 | 1.245 | 1 | 0.2570771 | 50.93739 | 469 | 89.8594 | 0.044658 | 0.45 | 1 | 0.09924 | 85.08615 | 469 | 38.9 | 0.43741 | 0.53 | 1 | 0.8253019 | 26.39309 | 469 | 50.2719 | 0.299594 | 0.515 | 1 | 0.5817359 | 37.91339 | 469 | 62.875 | 0.202105 | 0.58 | 1 | 0.3484569 | 54.3148 | 469 | 77.9563 | 0.11291 | 0.605 | 1 | 0.1866281 | 72.41622 | 469 | 73.2344 | 0.137813 | 0.57 | 1 | 0.2417772 | 66.00306 | 469 | 14.5 | 0.847712 | 0.53 | 1 | 1.599457 | 6.837376 | 469 | 54.6312 | 0.26328 | 0.5 | 1 | 0.52656 | 41.98553 | 469 | 15.5281 | 0.800914 | 0.47 | 1 | 1.704072 | 6.293346 | 469 | 76.2563 | 0.124089 | 0.1 | 1 | 1.24089 | 24.96061 | 469 | 81.9375 | 0.093211 | 0.105 | 1 | 0.8877238 | 37.01947 | 469 | 48.5156 | 0.330741 | 0.54 | 1 | 0.6124833 | 36.60347 | 469 | 76.9469 | 0.122737 | 0.575 | 1 | 0.2134557 | 70.27365 | 469 | 52.0094 | 0.292377 | 0.51 | 1 | 0.5732882 | 39.27206 | 469 | 64.4875 | 0.193608 | 0.28 | 1 | 0.6914571 | 39.19786 | 469 | 75.2813 | 0.132551 | 0.56 | 1 | 0.2366982 | 67.83542 | 469 | 30.9594 | 0.474712 | 0.57 | 1 | 0.8328281 | 21.64037 | 469 | 18.3281 | 0.890675 | 0.605 | 1 | 1.47219 | 10.24634 | 469 | 72.0906 | 0.110278 | 0.635 | 1 | 0.1736661 | 67.66273 | 469 | 52.6375 | 0.279092 | 0.63 | 1 | 0.4430032 | 44.67963 | 469 | 41.4969 | 0.387547 | 0.635 | 1 | 0.6103102 | 33.21015 | 469 | 55.1281 | 0.254779 | 0.46 | 1 | 0.5538674 | 40.87715 | 469 | 34.7687 | 0.461042 | 0.64 | 1 | 0.720378125 | 26.82626 | 469 | 61.0781 | 0.217348 | 0.325 | 1 | 0.6687631 | 38.89004 | 469 | 61.0031 | 0.21802 | 0.635 | 1 | 0.3433386 | 53.8179 | 469 | 12.5 | 0.891414 | 0.625 | 1 | 1.4262624 | 7.321976 | 469 | 42.9812 | 0.371611 | 0.635 | 1 | 0.5852142 | 34.71458 | 469 | 66.8 | 0.180004 | 0.41 | 1 | 0.4390341 | 51.55622 | 469 | 46.6281 | 0.318024 | 0.64 | 1 | 0.4969125 | 38.99038 | 469 | 65.3094 | 0.172651 | 0.58 | 1 | 0.2976741 | 57.63401
469.5 | 90.3938 | 0.042992 | 0.1 | 1 | 0.42992 | 61.39004 | 469.5 | 47.9031 | 0.319353 | 1.245 | 1 | 0.2565084 | 51.01016 | 469.5 | 89.8687 | 0.044628 | 0.45 | 1 | 0.09917333 | 85.09807 | 469.5 | 39.4937 | 0.430919 | 0.53 | 1 | 0.8130547 | 26.9506 | 469.5 | 50.6687 | 0.296118 | 0.515 | 1 | 0.5749864 | 38.33794 | 469.5 | 63.1594 | 0.200207 | 0.58 | 1 | 0.3451845 | 54.63552 | 469.5 | 78.0875 | 0.112154 | 0.605 | 1 | 0.1853785 | 72.57391 | 469.5 | 73.4219 | 0.136714 | 0.57 | 1 | 0.2398491 | 66.22693 | 469.5 | 14.9344 | 0.834626 | 0.53 | 1 | 1.574766 | 7.124412 | 469.5 | 55.0813 | 0.259785 | 0.5 | 1 | 0.51957 | 42.47966 | 469.5 | 16.0094 | 0.787812 | 0.47 | 1 | 1.676196 | 6.584987 | 469.5 | 76.45 | 0.122971 | 0.1 | 1 | 1.22971 | 25.27708 | 469.5 | 82.0156 | 0.092757 | 0.105 | 1 | 0.8834 | 37.19843 | 469.5 | 48.9531 | 0.326777 | 0.54 | 1 | 0.6051426 | 37.05848 | 469.5 | 77.1063 | 0.121801 | 0.575 | 1 | 0.2118278 | 70.46796 | 469.5 | 52.5063 | 0.288193 | 0.51 | 1 | 0.5650843 | 39.80696 | 469.5 | 64.7781 | 0.191599 | 0.28 | 1 | 0.6842821 | 39.57844 | 469.5 | 75.4719 | 0.131356 | 0.56 | 1 | 0.2345643 | 68.07106 | 469.5 | 31.4 | 0.468481 | 0.57 | 1 | 0.8218965 | 22.05176 | 469.5 | 18.4219 | 0.888255 | 0.605 | 1 | 1.46819 | 10.31506 | 469.5 | 72.2281 | 0.109579 | 0.635 | 1 | 0.1725654 | 67.81903 | 469.5 | 52.9406 | 0.276647 | 0.63 | 1 | 0.4391222 | 45.00148 | 469.5 | 41.9094 | 0.383229 | 0.635 | 1 | 0.6035102 | 33.62362 | 469.5 | 55.35 | 0.253123 | 0.46 | 1 | 0.5502674 | 41.12155 | 469.5 | 35.2281 | 0.455273 | 0.64 | 1 | 0.7113640625 | 27.26907 | 469.5 | 61.375 | 0.215271 | 0.325 | 1 | 0.6623723 | 39.24803 | 469.5 | 61.1344 | 0.217013 | 0.635 | 1 | 0.3417528 | 53.96496 | 469.5 | 12.7875 | 0.881384 | 0.625 | 1 | 1.4102144 | 7.535595 | 469.5 | 43.4312 | 0.3671 | 0.635 | 1 | 0.5781102 | 35.1691 | 469.5 | 66.9875 | 0.178814 | 0.41 | 1 | 0.4361317 | 51.78955 | 469.5 | 46.9906 | 0.314678 | 0.64 | 1 | 0.491684375 | 39.36752 | 469.5 | 65.4312 | 0.171844 | 0.58 | 1 | 0.2962828 | 57.77525
470 | 90.4 | 0.042992 | 0.1 | 1 | 0.42992 | 61.39426 | 470 | 47.9813 | 0.318646 | 1.245 | 1 | 0.2559406 | 51.08632 | 470 | 89.8781 | 0.044613 | 0.45 | 1 | 0.09914 | 85.10853 | 470 | 40.0875 | 0.424523 | 0.53 | 1 | 0.8009868 | 27.51141 | 470 | 51.0563 | 0.292669 | 0.515 | 1 | 0.5682893 | 38.75689 | 470 | 63.4375 | 0.198296 | 0.58 | 1 | 0.3418897 | 54.95208 | 470 | 78.2094 | 0.111434 | 0.605 | 1 | 0.1841884 | 72.72138 | 470 | 73.6 | 0.1356 | 0.57 | 1 | 0.2378947 | 66.44339 | 470 | 15.3781 | 0.821833 | 0.53 | 1 | 1.550628 | 7.419778 | 470 | 55.525 | 0.25627 | 0.5 | 1 | 0.51254 | 42.97263 | 470 | 16.4938 | 0.774933 | 0.47 | 1 | 1.648794 | 6.883477 | 470 | 76.6406 | 0.121891 | 0.1 | 1 | 1.21891 | 25.5876 | 470 | 82.1 | 0.092303 | 0.105 | 1 | 0.8790762 | 37.38108 | 470 | 49.3906 | 0.322878 | 0.54 | 1 | 0.5979222 | 37.51406 | 470 | 77.2656 | 0.120868 | 0.575 | 1 | 0.2102052 | 70.66226 | 470 | 53 | 0.284101 | 0.51 | 1 | 0.5570608 | 40.33954 | 470 | 65.0656 | 0.189599 | 0.28 | 1 | 0.6771393 | 39.95907 | 470 | 75.6656 | 0.1302 | 0.56 | 1 | 0.2325 | 68.30778 | 470 | 31.8406 | 0.462378 | 0.57 | 1 | 0.8111895 | 22.46438 | 470 | 18.5188 | 0.885848 | 0.605 | 1 | 1.464212 | 10.38563 | 470 | 72.3688 | 0.108898 | 0.635 | 1 | 0.1714929 | 67.97774 | 470 | 53.2406 | 0.274267 | 0.63 | 1 | 0.4353444 | 45.31979 | 470 | 42.3188 | 0.378986 | 0.635 | 1 | 0.5968283 | 34.03499 | 470 | 55.575 | 0.251473 | 0.46 | 1 | 0.5466804 | 41.36876 | 470 | 35.6906 | 0.449619 | 0.64 | 1 | 0.7025296875 | 27.71508 | 470 | 61.675 | 0.213204 | 0.325 | 1 | 0.6560123 | 39.60955 | 470 | 61.2688 | 0.216029 | 0.635 | 1 | 0.3402031 | 54.1142 | 470 | 13.0781 | 0.871581 | 0.625 | 1 | 1.3945296 | 7.752307 | 470 | 43.8813 | 0.362635 | 0.635 | 1 | 0.5710787 | 35.62489 | 470 | 67.175 | 0.177648 | 0.41 | 1 | 0.4332878 | 52.02172 | 470 | 47.3531 | 0.311413 | 0.64 | 1 | 0.4865828125 | 39.74414 | 470 | 65.5563 | 0.171038 | 0.58 | 1 | 0.2948931 | 57.91951
470.5 | 90.4031 | 0.042977 | 0.1 | 1 | 0.42977 | 61.40465 | 470.5 | 48.0625 | 0.317911 | 1.245 | 1 | 0.2553502 | 51.16538 | 470.5 | 89.8938 | 0.044583 | 0.45 | 1 | 0.09907333 | 85.12652 | 470.5 | 40.6844 | 0.41815 | 0.53 | 1 | 0.7889623 | 28.07929 | 470.5 | 51.4344 | 0.289222 | 0.515 | 1 | 0.5615961 | 39.17086 | 470.5 | 63.7156 | 0.196394 | 0.58 | 1 | 0.3386103 | 55.26905 | 470.5 | 78.3406 | 0.110681 | 0.605 | 1 | 0.1829438 | 72.87919 | 470.5 | 73.7781 | 0.134489 | 0.57 | 1 | 0.2359456 | 66.66002 | 470.5 | 15.8281 | 0.808968 | 0.53 | 1 | 1.526355 | 7.724523 | 470.5 | 55.975 | 0.252782 | 0.5 | 1 | 0.505564 | 43.47227 | 470.5 | 16.9906 | 0.762111 | 0.47 | 1 | 1.621513 | 7.19408 | 470.5 | 76.825 | 0.120832 | 0.1 | 1 | 1.20832 | 25.8948 | 470.5 | 82.1781 | 0.09185 | 0.105 | 1 | 0.8747619 | 37.5614 | 470.5 | 49.8281 | 0.319013 | 0.54 | 1 | 0.5907648 | 37.97117 | 470.5 | 77.4219 | 0.119919 | 0.575 | 1 | 0.2085548 | 70.85488 | 470.5 | 53.4906 | 0.279996 | 0.51 | 1 | 0.5490118 | 40.87384 | 470.5 | 65.35 | 0.18763 | 0.28 | 1 | 0.6701071 | 40.33745 | 470.5 | 75.8563 | 0.129103 | 0.56 | 1 | 0.2305411 | 68.53898 | 470.5 | 32.2719 | 0.456203 | 0.57 | 1 | 0.8003561 | 22.87498 | 470.5 | 18.6125 | 0.883351 | 0.605 | 1 | 1.460084 | 10.45521 | 470.5 | 72.5063 | 0.108236 | 0.635 | 1 | 0.1704504 | 68.13282 | 470.5 | 53.5438 | 0.271875 | 0.63 | 1 | 0.4315476 | 45.64196 | 470.5 | 42.7312 | 0.374752 | 0.635 | 1 | 0.5901606 | 34.4504 | 470.5 | 55.7969 | 0.249805 | 0.46 | 1 | 0.5430543 | 41.61534 | 470.5 | 36.1531 | 0.443999 | 0.64 | 1 | 0.6937484375 | 28.16312 | 470.5 | 61.9688 | 0.211147 | 0.325 | 1 | 0.6496831 | 39.96863 | 470.5 | 61.4 | 0.215026 | 0.635 | 1 | 0.3386236 | 54.26135 | 470.5 | 13.3688 | 0.861895 | 0.625 | 1 | 1.379032 | 7.970814 | 470.5 | 44.3281 | 0.358154 | 0.635 | 1 | 0.564022 | 36.08043 | 470.5 | 67.3625 | 0.176505 | 0.41 | 1 | 0.4305 | 52.2528 | 470.5 | 47.7156 | 0.308118 | 0.64 | 1 | 0.481434375 | 40.12269 | 470.5 | 65.6781 | 0.170234 | 0.58 | 1 | 0.2935069 | 58.06091
471 | 90.4188 | 0.042932 | 0.1 | 1 | 0.42932 | 61.44019 | 471 | 48.1438 | 0.317178 | 1.245 | 1 | 0.2547614 | 51.24453 | 471 | 89.9 | 0.044538 | 0.45 | 1 | 0.09897333 | 85.13708 | 471 | 41.275 | 0.411868 | 0.53 | 1 | 0.7771094 | 28.64605 | 471 | 51.8219 | 0.285827 | 0.515 | 1 | 0.5550039 | 39.59235 | 471 | 63.9875 | 0.194499 | 0.58 | 1 | 0.3353431 | 55.58112 | 471 | 78.4625 | 0.109911 | 0.605 | 1 | 0.1816711 | 73.0293 | 471 | 73.9469 | 0.133362 | 0.57 | 1 | 0.2339684 | 66.86936 | 471 | 16.2813 | 0.796474 | 0.53 | 1 | 1.502781 | 8.034221 | 471 | 56.4188 | 0.249299 | 0.5 | 1 | 0.498598 | 43.96982 | 471 | 17.4937 | 0.749428 | 0.47 | 1 | 1.594528 | 7.513799 | 471 | 76.9875 | 0.119812 | 0.1 | 1 | 1.19812 | 26.18888 | 471 | 82.2562 | 0.091398 | 0.105 | 1 | 0.8704571 | 37.74223 | 471 | 50.2563 | 0.315239 | 0.54 | 1 | 0.5837759 | 38.4208 | 471 | 77.5719 | 0.118972 | 0.575 | 1 | 0.2069078 | 71.04187 | 471 | 53.9813 | 0.276006 | 0.51 | 1 | 0.5411882 | 41.40723 | 471 | 65.6312 | 0.185669 | 0.28 | 1 | 0.6631036 | 40.71582 | 471 | 76.0438 | 0.128044 | 0.56 | 1 | 0.22865 | 68.76559 | 471 | 32.7156 | 0.450231 | 0.57 | 1 | 0.7898789 | 23.29419 | 471 | 18.7063 | 0.880868 | 0.605 | 1 | 1.45598 | 10.52495 | 471 | 72.6375 | 0.107558 | 0.635 | 1 | 0.1693827 | 68.28271 | 471 | 53.8438 | 0.269571 | 0.63 | 1 | 0.4278905 | 45.95983 | 471 | 43.1375 | 0.37059 | 0.635 | 1 | 0.5836063 | 34.86127 | 471 | 56.0188 | 0.24812 | 0.46 | 1 | 0.5393913 | 41.86357 | 471 | 36.6156 | 0.438489 | 0.64 | 1 | 0.6851390625 | 28.61195 | 471 | 62.2656 | 0.209077 | 0.325 | 1 | 0.6433138 | 40.33309 | 471 | 61.5281 | 0.214025 | 0.635 | 1 | 0.3370472 | 54.40585 | 471 | 13.6656 | 0.852324 | 0.625 | 1 | 1.3637184 | 8.194698 | 471 | 44.7719 | 0.353749 | 0.635 | 1 | 0.557085 | 36.53405 | 471 | 67.55 | 0.175406 | 0.41 | 1 | 0.4278195 | 52.48118 | 471 | 48.0719 | 0.304902 | 0.64 | 1 | 0.476409375 | 40.49548 | 471 | 65.7969 | 0.169411 | 0.58 | 1 | 0.2920879 | 58.20061
471.5 | 90.4375 | 0.042857 | 0.1 | 1 | 0.42857 | 61.49439 | 471.5 | 48.2219 | 0.31639 | 1.245 | 1 | 0.2541285 | 51.3197 | 471.5 | 89.9094 | 0.044478 | 0.45 | 1 | 0.09884 | 85.15222 | 471.5 | 41.8656 | 0.405746 | 0.53 | 1 | 0.7655585 | 29.21412 | 471.5 | 52.2094 | 0.28246 | 0.515 | 1 | 0.548466 | 40.01509 | 471.5 | 64.2563 | 0.192655 | 0.58 | 1 | 0.3321638 | 55.88919 | 471.5 | 78.5844 | 0.10916 | 0.605 | 1 | 0.1804298 | 73.17863 | 471.5 | 74.1125 | 0.132275 | 0.57 | 1 | 0.2320614 | 67.07409 | 471.5 | 16.7469 | 0.784082 | 0.53 | 1 | 1.4794 | 8.355292 | 471.5 | 56.8594 | 0.245915 | 0.5 | 1 | 0.49183 | 44.46341 | 471.5 | 18.0031 | 0.73703 | 0.47 | 1 | 1.568149 | 7.84146 | 471.5 | 77.1406 | 0.118865 | 0.1 | 1 | 1.18865 | 26.46557 | 471.5 | 82.3312 | 0.090946 | 0.105 | 1 | 0.8661524 | 37.92247 | 471.5 | 50.6812 | 0.311497 | 0.54 | 1 | 0.5768463 | 38.86934 | 471.5 | 77.7219 | 0.118045 | 0.575 | 1 | 0.2052957 | 71.22803 | 471.5 | 54.4656 | 0.272078 | 0.51 | 1 | 0.5334863 | 41.93669 | 471.5 | 65.9156 | 0.183759 | 0.28 | 1 | 0.6562821 | 41.09358 | 471.5 | 76.2313 | 0.127025 | 0.56 | 1 | 0.2268304 | 68.99036 | 471.5 | 33.1625 | 0.444263 | 0.57 | 1 | 0.7794088 | 23.71894 | 471.5 | 18.8 | 0.878502 | 0.605 | 1 | 1.452069 | 10.59402 | 471.5 | 72.7688 | 0.106897 | 0.635 | 1 | 0.1683417 | 68.43214 | 471.5 | 54.1406 | 0.267255 | 0.63 | 1 | 0.4242143 | 46.27607 | 471.5 | 43.5438 | 0.3665 | 0.635 | 1 | 0.5771654 | 35.27244 | 471.5 | 56.2406 | 0.246465 | 0.46 | 1 | 0.5357935 | 42.11106 | 471.5 | 37.0812 | 0.43301 | 0.64 | 1 | 0.676578125 | 29.06521 | 471.5 | 62.5625 | 0.20704 | 0.325 | 1 | 0.6370462 | 40.69722 | 471.5 | 61.6594 | 0.213027 | 0.635 | 1 | 0.3354756 | 54.55324 | 471.5 | 13.9625 | 0.842959 | 0.625 | 1 | 1.3487344 | 8.419915 | 471.5 | 45.2188 | 0.349359 | 0.635 | 1 | 0.5501717 | 36.99195 | 471.5 | 67.7375 | 0.17431 | 0.41 | 1 | 0.4251463 | 52.70992 | 471.5 | 48.4281 | 0.301709 | 0.64 | 1 | 0.4714203125 | 40.86888 | 471.5 | 65.9188 | 0.16857 | 0.58 | 1 | 0.2906379 | 58.34395
472 | 90.45 | 0.042767 | 0.1 | 1 | 0.42767 | 61.55273 | 472 | 48.3062 | 0.315604 | 1.245 | 1 | 0.2534972 | 51.40147 | 472 | 89.9188 | 0.044417 | 0.45 | 1 | 0.09870444 | 85.16747 | 472 | 42.4531 | 0.399708 | 0.53 | 1 | 0.754166 | 29.78312 | 472 | 52.6 | 0.279169 | 0.515 | 1 | 0.5420757 | 40.4396 | 472 | 64.5281 | 0.190861 | 0.58 | 1 | 0.3290707 | 56.19856 | 472 | 78.7031 | 0.108445 | 0.605 | 1 | 0.1792479 | 73.32339 | 472 | 74.2781 | 0.131227 | 0.57 | 1 | 0.2302228 | 67.27713 | 472 | 17.2156 | 0.771872 | 0.53 | 1 | 1.456362 | 8.68264 | 472 | 57.2937 | 0.24258 | 0.5 | 1 | 0.48516 | 44.95269 | 472 | 18.5219 | 0.724761 | 0.47 | 1 | 1.542045 | 8.17982 | 472 | 77.2969 | 0.117992 | 0.1 | 1 | 1.17992 | 26.72838 | 472 | 82.4094 | 0.090477 | 0.105 | 1 | 0.8616857 | 38.11054 | 472 | 51.1 | 0.307814 | 0.54 | 1 | 0.5700259 | 39.31368 | 472 | 77.8719 | 0.117138 | 0.575 | 1 | 0.2037183 | 71.41336 | 472 | 54.9531 | 0.268185 | 0.51 | 1 | 0.5258529 | 42.4706 | 472 | 66.2 | 0.181898 | 0.28 | 1 | 0.6496357 | 41.46886 | 472 | 76.4156 | 0.12599 | 0.56 | 1 | 0.2249821 | 69.21342 | 472 | 33.6125 | 0.438414 | 0.57 | 1 | 0.7691474 | 24.14711 | 472 | 18.8906 | 0.876148 | 0.605 | 1 | 1.448179 | 10.66144 | 472 | 72.8937 | 0.106221 | 0.635 | 1 | 0.1672772 | 68.57624 | 472 | 54.4438 | 0.264975 | 0.63 | 1 | 0.4205952 | 46.59759 | 472 | 43.9563 | 0.362448 | 0.635 | 1 | 0.5707843 | 35.68961 | 472 | 56.4625 | 0.244864 | 0.46 | 1 | 0.532313 | 42.35674 | 472 | 37.5531 | 0.427564 | 0.64 | 1 | 0.66806875 | 29.52541 | 472 | 62.8625 | 0.204989 | 0.325 | 1 | 0.6307354 | 41.06694 | 472 | 61.7906 | 0.212031 | 0.635 | 1 | 0.3339071 | 54.70063 | 472 | 14.2656 | 0.833607 | 0.625 | 1 | 1.3337712 | 8.651103 | 472 | 45.6656 | 0.345012 | 0.635 | 1 | 0.543326 | 37.45092 | 472 | 67.9281 | 0.173237 | 0.41 | 1 | 0.4225293 | 52.93991 | 472 | 48.7844 | 0.298567 | 0.64 | 1 | 0.4665109375 | 41.24239 | 472 | 66.0375 | 0.167731 | 0.58 | 1 | 0.2891914 | 58.48454
472.5 | 90.4594 | 0.042677 | 0.1 | 1 | 0.42677 | 61.60901 | 472.5 | 48.3844 | 0.31479 | 1.245 | 1 | 0.2528434 | 51.47643 | 472.5 | 89.9281 | 0.044342 | 0.45 | 1 | 0.09853778 | 85.18409 | 472.5 | 43.0344 | 0.393787 | 0.53 | 1 | 0.7429943 | 30.34988 | 472.5 | 52.9875 | 0.275955 | 0.515 | 1 | 0.535835 | 40.861 | 472.5 | 64.7969 | 0.189075 | 0.58 | 1 | 0.3259914 | 56.50569 | 472.5 | 78.8156 | 0.107731 | 0.605 | 1 | 0.1780678 | 73.46243 | 472.5 | 74.4437 | 0.130182 | 0.57 | 1 | 0.2283895 | 67.4803 | 472.5 | 17.6938 | 0.759919 | 0.53 | 1 | 1.433809 | 9.018913 | 472.5 | 57.7125 | 0.239295 | 0.5 | 1 | 0.47859 | 45.43028 | 472.5 | 19.0406 | 0.712758 | 0.47 | 1 | 1.516506 | 8.523484 | 472.5 | 77.4531 | 0.117173 | 0.1 | 1 | 1.17173 | 26.98053 | 472.5 | 82.4875 | 0.090026 | 0.105 | 1 | 0.8573905 | 38.29358 | 472.5 | 51.5188 | 0.30419 | 0.54 | 1 | 0.5633148 | 39.75843 | 472.5 | 78.0219 | 0.116214 | 0.575 | 1 | 0.2021113 | 71.5998 | 472.5 | 55.4313 | 0.264376 | 0.51 | 1 | 0.5183843 | 42.99725 | 472.5 | 66.4844 | 0.180024 | 0.28 | 1 | 0.6429429 | 41.84819 | 472.5 | 76.5938 | 0.124939 | 0.56 | 1 | 0.2231054 | 69.43213 | 472.5 | 34.0594 | 0.432679 | 0.57 | 1 | 0.759086 | 24.57425 | 472.5 | 18.9781 | 0.873909 | 0.605 | 1 | 1.444478 | 10.7265 | 472.5 | 73.0156 | 0.105545 | 0.635 | 1 | 0.1662126 | 68.71761 | 472.5 | 54.7438 | 0.262758 | 0.63 | 1 | 0.4170762 | 46.9154 | 472.5 | 44.3625 | 0.358433 | 0.635 | 1 | 0.5644614 | 36.10264 | 472.5 | 56.6844 | 0.24334 | 0.46 | 1 | 0.529 | 42.59935 | 472.5 | 38.0281 | 0.422149 | 0.64 | 1 | 0.6596078125 | 29.99008 | 472.5 | 63.1625 | 0.202927 | 0.325 | 1 | 0.6243908 | 41.44002 | 472.5 | 61.9219 | 0.211015 | 0.635 | 1 | 0.3323071 | 54.84888 | 472.5 | 14.5688 | 0.824271 | 0.625 | 1 | 1.3188336 | 8.884602 | 472.5 | 46.1125 | 0.340648 | 0.635 | 1 | 0.5364535 | 37.91241 | 472.5 | 68.1156 | 0.172146 | 0.41 | 1 | 0.4198683 | 53.16945 | 472.5 | 49.1375 | 0.295447 | 0.64 | 1 | 0.4616359375 | 41.61387 | 472.5 | 66.1563 | 0.166893 | 0.58 | 1 | 0.2877466 | 58.62531
473 | 90.4625 | 0.042632 | 0.1 | 1 | 0.42632 | 61.63608 | 473 | 48.4625 | 0.314006 | 1.245 | 1 | 0.2522137 | 51.55157 | 473 | 89.9344 | 0.044282 | 0.45 | 1 | 0.09840444 | 85.19631 | 473 | 43.6219 | 0.387945 | 0.53 | 1 | 0.7319717 | 30.924 | 473 | 53.375 | 0.272764 | 0.515 | 1 | 0.5296388 | 41.2837 | 473 | 65.0719 | 0.187337 | 0.58 | 1 | 0.3229948 | 56.81697 | 473 | 78.9312 | 0.107054 | 0.605 | 1 | 0.1769488 | 73.60271 | 473 | 74.6125 | 0.129157 | 0.57 | 1 | 0.2265912 | 67.68563 | 473 | 18.175 | 0.74821 | 0.53 | 1 | 1.411717 | 9.360887 | 473 | 58.1313 | 0.236058 | 0.5 | 1 | 0.472116 | 45.90831 | 473 | 19.5719 | 0.700806 | 0.47 | 1 | 1.491077 | 8.880202 | 473 | 77.6125 | 0.116427 | 0.1 | 1 | 1.16427 | 27.21819 | 473 | 82.5656 | 0.089592 | 0.105 | 1 | 0.8532571 | 38.4719 | 473 | 51.9344 | 0.30065 | 0.54 | 1 | 0.5567593 | 40.20021 | 473 | 78.1688 | 0.115399 | 0.575 | 1 | 0.2006939 | 71.77783 | 473 | 55.9094 | 0.26065 | 0.51 | 1 | 0.5110784 | 43.52363 | 473 | 66.7687 | 0.17822 | 0.28 | 1 | 0.6365 | 42.22255 | 473 | 76.7687 | 0.123927 | 0.56 | 1 | 0.2212982 | 69.64604 | 473 | 34.5094 | 0.427092 | 0.57 | 1 | 0.7492842 | 25.00409 | 473 | 19.0688 | 0.871581 | 0.605 | 1 | 1.44063 | 10.79415 | 473 | 73.1406 | 0.104906 | 0.635 | 1 | 0.1652063 | 68.86054 | 473 | 55.0438 | 0.260576 | 0.63 | 1 | 0.4136127 | 47.23299 | 473 | 44.7719 | 0.354424 | 0.635 | 1 | 0.558148 | 36.51988 | 473 | 56.9094 | 0.241822 | 0.46 | 1 | 0.5257 | 42.84472 | 473 | 38.5063 | 0.416801 | 0.64 | 1 | 0.6512515625 | 30.45869 | 473 | 63.4594 | 0.200961 | 0.325 | 1 | 0.6183415 | 41.80516 | 473 | 62.0594 | 0.210045 | 0.635 | 1 | 0.3307795 | 55.00134 | 473 | 14.875 | 0.81522 | 0.625 | 1 | 1.304352 | 9.120731 | 473 | 46.5594 | 0.336387 | 0.635 | 1 | 0.5297433 | 38.37371 | 473 | 68.3031 | 0.171099 | 0.41 | 1 | 0.4173146 | 53.3962 | 473 | 49.4875 | 0.292377 | 0.64 | 1 | 0.4568390625 | 41.98272 | 473 | 66.2781 | 0.166096 | 0.58 | 1 | 0.2863724 | 58.76716
473.5 | 90.4594 | 0.042587 | 0.1 | 1 | 0.42587 | 61.65893 | 473.5 | 48.5438 | 0.313168 | 1.245 | 1 | 0.2515406 | 51.62954 | 473.5 | 89.9437 | 0.044192 | 0.45 | 1 | 0.09820444 | 85.21449 | 473.5 | 44.2063 | 0.382246 | 0.53 | 1 | 0.7212189 | 31.49707 | 473.5 | 53.7563 | 0.269647 | 0.515 | 1 | 0.5235864 | 41.70085 | 473.5 | 65.3469 | 0.185586 | 0.58 | 1 | 0.3199759 | 57.12947 | 473.5 | 79.05 | 0.106377 | 0.605 | 1 | 0.1758298 | 73.74608 | 473.5 | 74.7844 | 0.128135 | 0.57 | 1 | 0.2247982 | 67.89389 | 473.5 | 18.6563 | 0.736734 | 0.53 | 1 | 1.390064 | 9.707063 | 473.5 | 58.5438 | 0.232867 | 0.5 | 1 | 0.465734 | 46.38185 | 473.5 | 20.1031 | 0.689108 | 0.47 | 1 | 1.466187 | 9.242337 | 473.5 | 77.7719 | 0.115683 | 0.1 | 1 | 1.15683 | 27.45733 | 473.5 | 82.6406 | 0.089126 | 0.105 | 1 | 0.848819 | 38.6601 | 473.5 | 52.3469 | 0.297193 | 0.54 | 1 | 0.5503574 | 40.639 | 473.5 | 78.3094 | 0.114586 | 0.575 | 1 | 0.19928 | 71.95016 | 473.5 | 56.3719 | 0.25698 | 0.51 | 1 | 0.5038824 | 44.03869 | 473.5 | 67.0438 | 0.176424 | 0.28 | 1 | 0.6300857 | 42.59277 | 473.5 | 76.9344 | 0.122935 | 0.56 | 1 | 0.2195268 | 69.85079 | 473.5 | 34.9531 | 0.421576 | 0.57 | 1 | 0.739607 | 25.43118 | 473.5 | 19.1563 | 0.869365 | 0.605 | 1 | 1.436967 | 10.85939 | 473.5 | 73.2531 | 0.104267 | 0.635 | 1 | 0.1642 | 68.99179 | 473.5 | 55.3406 | 0.258356 | 0.63 | 1 | 0.4100889 | 47.54963 | 473.5 | 45.175 | 0.350513 | 0.635 | 1 | 0.551989 | 36.93161 | 473.5 | 57.1281 | 0.240332 | 0.46 | 1 | 0.5224609 | 43.08467 | 473.5 | 38.9781 | 0.411483 | 0.64 | 1 | 0.6429421875 | 30.92425 | 473.5 | 63.75 | 0.199047 | 0.325 | 1 | 0.6124523 | 42.16388 | 473.5 | 62.1938 | 0.209077 | 0.635 | 1 | 0.3292551 | 55.15113 | 473.5 | 15.1781 | 0.806441 | 0.625 | 1 | 1.2903056 | 9.35573 | 473.5 | 47.0063 | 0.332168 | 0.635 | 1 | 0.5230992 | 38.83611 | 473.5 | 68.4813 | 0.170053 | 0.41 | 1 | 0.4147634 | 53.61615 | 473.5 | 49.8312 | 0.289327 | 0.64 | 1 | 0.4520734375 | 42.34688 | 473.5 | 66.3938 | 0.165341 | 0.58 | 1 | 0.2850707 | 58.90194
474 | 90.4594 | 0.042542 | 0.1 | 1 | 0.42542 | 61.68391 | 474 | 48.6187 | 0.31236 | 1.245 | 1 | 0.2508916 | 51.70098 | 474 | 89.9594 | 0.044117 | 0.45 | 1 | 0.09803778 | 85.23718 | 474 | 44.7906 | 0.376654 | 0.53 | 1 | 0.7106679 | 32.07203 | 474 | 54.1375 | 0.266552 | 0.515 | 1 | 0.5175767 | 42.11915 | 474 | 65.6188 | 0.183842 | 0.58 | 1 | 0.316969 | 57.43968 | 474 | 79.175 | 0.105667 | 0.605 | 1 | 0.1746562 | 73.89694 | 474 | 74.9656 | 0.127097 | 0.57 | 1 | 0.2229772 | 68.11171 | 474 | 19.1438 | 0.725481 | 0.53 | 1 | 1.368832 | 10.06061 | 474 | 58.9625 | 0.2297 | 0.5 | 1 | 0.4594 | 46.86174 | 474 | 20.6438 | 0.677587 | 0.47 | 1 | 1.441674 | 9.615031 | 474 | 77.9281 | 0.114922 | 0.1 | 1 | 1.14922 | 27.70156 | 474 | 82.7125 | 0.088693 | 0.105 | 1 | 0.8446952 | 38.83681 | 474 | 52.7531 | 0.293762 | 0.54 | 1 | 0.5440037 | 41.07423 | 474 | 78.4469 | 0.113809 | 0.575 | 1 | 0.1979287 | 72.1179 | 474 | 56.8313 | 0.253366 | 0.51 | 1 | 0.4967961 | 44.552 | 474 | 67.3125 | 0.174655 | 0.28 | 1 | 0.6237679 | 42.95844 | 474 | 77.0969 | 0.121963 | 0.56 | 1 | 0.2177911 | 70.0518 | 474 | 35.3938 | 0.416199 | 0.57 | 1 | 0.7301737 | 25.8565 | 474 | 19.2438 | 0.86716 | 0.605 | 1 | 1.433322 | 10.9247 | 474 | 73.3656 | 0.103594 | 0.635 | 1 | 0.1631402 | 69.12448 | 474 | 55.6313 | 0.256123 | 0.63 | 1 | 0.4065444 | 47.86213 | 474 | 45.575 | 0.346637 | 0.635 | 1 | 0.545885 | 37.34172 | 474 | 57.3438 | 0.238824 | 0.46 | 1 | 0.5191826 | 43.32397 | 474 | 39.4438 | 0.406195 | 0.64 | 1 | 0.6346796875 | 31.38695 | 474 | 64.0281 | 0.197184 | 0.325 | 1 | 0.60672 | 42.51199 | 474 | 62.325 | 0.208134 | 0.635 | 1 | 0.3277701 | 55.29744 | 474 | 15.4844 | 0.797835 | 0.625 | 1 | 1.276536 | 9.593944 | 474 | 47.45 | 0.328018 | 0.635 | 1 | 0.5165638 | 39.29631 | 474 | 68.6563 | 0.169011 | 0.41 | 1 | 0.412222 | 53.83382 | 474 | 50.1719 | 0.2863 | 0.64 | 1 | 0.44734375 | 42.70907 | 474 | 66.5062 | 0.164587 | 0.58 | 1 | 0.2837707 | 59.03388
474.5 | 90.4594 | 0.042512 | 0.1 | 1 | 0.42512 | 61.70057 | 474.5 | 48.7 | 0.31158 | 1.245 | 1 | 0.2502651 | 51.77948 | 474.5 | 89.975 | 0.044057 | 0.45 | 1 | 0.09790444 | 85.25821 | 474.5 | 45.3719 | 0.371228 | 0.53 | 1 | 0.7004302 | 32.64497 | 474.5 | 54.5094 | 0.263454 | 0.515 | 1 | 0.5115612 | 42.53239 | 474.5 | 65.8875 | 0.182104 | 0.58 | 1 | 0.3139724 | 57.74752 | 474.5 | 79.3031 | 0.104957 | 0.605 | 1 | 0.1734826 | 74.05082 | 474.5 | 75.1437 | 0.12608 | 0.57 | 1 | 0.221193 | 68.32593 | 474.5 | 19.6281 | 0.714443 | 0.53 | 1 | 1.348006 | 10.41659 | 474.5 | 59.3781 | 0.226579 | 0.5 | 1 | 0.453158 | 47.33957 | 474.5 | 21.1875 | 0.666175 | 0.47 | 1 | 1.417394 | 9.996078 | 474.5 | 78.0844 | 0.11418 | 0.1 | 1 | 1.1418 | 27.9431 | 474.5 | 82.7813 | 0.08826 | 0.105 | 1 | 0.8405714 | 39.01284 | 474.5 | 53.1531 | 0.290439 | 0.54 | 1 | 0.53785 | 41.50299 | 474.5 | 78.575 | 0.113122 | 0.575 | 1 | 0.1967339 | 72.27235 | 474.5 | 57.2813 | 0.249853 | 0.51 | 1 | 0.4899078 | 45.0566 | 474.5 | 67.575 | 0.172974 | 0.28 | 1 | 0.6177643 | 43.31278 | 474.5 | 77.2563 | 0.121048 | 0.56 | 1 | 0.2161571 | 70.24712 | 474.5 | 35.8313 | 0.410923 | 0.57 | 1 | 0.7209175 | 26.2805 | 474.5 | 19.3281 | 0.865066 | 0.605 | 1 | 1.429861 | 10.98757 | 474.5 | 73.475 | 0.102957 | 0.635 | 1 | 0.162137 | 69.25291 | 474.5 | 55.9125 | 0.253974 | 0.63 | 1 | 0.4031333 | 48.16481 | 474.5 | 45.9719 | 0.342884 | 0.635 | 1 | 0.5399748 | 37.74827 | 474.5 | 57.5531 | 0.237345 | 0.46 | 1 | 0.5159674 | 43.55766 | 474.5 | 39.9094 | 0.401073 | 0.64 | 1 | 0.6266765625 | 31.84907 | 474.5 | 64.3 | 0.195413 | 0.325 | 1 | 0.6012708 | 42.84984 | 474.5 | 62.45 | 0.207236 | 0.635 | 1 | 0.3263559 | 55.43695 | 474.5 | 15.7875 | 0.789397 | 0.625 | 1 | 1.2630352 | 9.83139 | 474.5 | 47.8906 | 0.323993 | 0.635 | 1 | 0.5102252 | 39.75307 | 474.5 | 68.8281 | 0.16801 | 0.41 | 1 | 0.4097805 | 54.04633 | 474.5 | 50.5062 | 0.283397 | 0.64 | 1 | 0.4428078125 | 43.06391 | 474.5 | 66.6188 | 0.163874 | 0.58 | 1 | 0.2825414 | 59.16437
475 | 90.4594 | 0.042468 | 0.1 | 1 | 0.42468 | 61.72501 | 475 | 48.7719 | 0.310858 | 1.245 | 1 | 0.2496851 | 51.84856 | 475 | 89.9906 | 0.043997 | 0.45 | 1 | 0.09777111 | 85.27925 | 475 | 45.9375 | 0.365964 | 0.53 | 1 | 0.6904981 | 33.20657 | 475 | 54.8719 | 0.260428 | 0.515 | 1 | 0.5056854 | 42.93743 | 475 | 66.1437 | 0.180394 | 0.58 | 1 | 0.3110241 | 58.04389 | 475 | 79.4219 | 0.104267 | 0.605 | 1 | 0.1723421 | 74.19517 | 475 | 75.3187 | 0.125065 | 0.57 | 1 | 0.2194123 | 68.53751 | 475 | 20.1094 | 0.703746 | 0.53 | 1 | 1.327823 | 10.77373 | 475 | 59.7813 | 0.223549 | 0.5 | 1 | 0.447098 | 47.80565 | 475 | 21.7281 | 0.655117 | 0.47 | 1 | 1.393866 | 10.37976 | 475 | 78.2281 | 0.113421 | 0.1 | 1 | 1.13421 | 28.18641 | 475 | 82.8531 | 0.087844 | 0.105 | 1 | 0.8366095 | 39.18538 | 475 | 53.5438 | 0.287219 | 0.54 | 1 | 0.531887 | 41.92289 | 475 | 78.6969 | 0.112453 | 0.575 | 1 | 0.1955704 | 72.42028 | 475 | 57.7125 | 0.246441 | 0.51 | 1 | 0.4832176 | 45.54483 | 475 | 67.825 | 0.17134 | 0.28 | 1 | 0.6119286 | 43.65607 | 475 | 77.4125 | 0.120152 | 0.56 | 1 | 0.2145571 | 70.43872 | 475 | 36.2594 | 0.405815 | 0.57 | 1 | 0.7119561 | 26.69717 | 475 | 19.4094 | 0.862982 | 0.605 | 1 | 1.426417 | 11.04881 | 475 | 73.5812 | 0.102321 | 0.635 | 1 | 0.1611354 | 69.37837 | 475 | 56.1875 | 0.25186 | 0.63 | 1 | 0.3997778 | 48.46183 | 475 | 46.3562 | 0.339223 | 0.635 | 1 | 0.5342094 | 38.144 | 475 | 57.75 | 0.235941 | 0.46 | 1 | 0.5129152 | 43.77878 | 475 | 40.3656 | 0.396112 | 0.64 | 1 | 0.618925 | 32.30316 | 475 | 64.5625 | 0.193693 | 0.325 | 1 | 0.5959785 | 43.17874 | 475 | 62.5688 | 0.206319 | 0.635 | 1 | 0.3249118 | 55.57169 | 475 | 16.0875 | 0.781284 | 0.625 | 1 | 1.2500544 | 10.06709 | 475 | 48.3219 | 0.32009 | 0.635 | 1 | 0.5040787 | 40.20117 | 475 | 68.9906 | 0.167012 | 0.41 | 1 | 0.4073463 | 54.25179 | 475 | 50.8313 | 0.280591 | 0.64 | 1 | 0.4384234375 | 43.40957 | 475 | 66.725 | 0.163142 | 0.58 | 1 | 0.2812793 | 59.2901
475.5 | 90.4594 | 0.042363 | 0.1 | 1 | 0.42363 | 61.78336 | 475.5 | 48.8469 | 0.310164 | 1.245 | 1 | 0.2491277 | 51.9212 | 475.5 | 89.9969 | 0.043907 | 0.45 | 1 | 0.09757111 | 85.2946 | 475.5 | 46.4969 | 0.360763 | 0.53 | 1 | 0.6806849 | 33.76632 | 475.5 | 55.2344 | 0.257471 | 0.515 | 1 | 0.4999437 | 43.34161 | 475.5 | 66.3938 | 0.178712 | 0.58 | 1 | 0.3081241 | 58.33437 | 475.5 | 79.5406 | 0.103577 | 0.605 | 1 | 0.1712017 | 74.33954 | 475.5 | 75.4875 | 0.124071 | 0.57 | 1 | 0.2176684 | 68.74264 | 475.5 | 20.5906 | 0.693307 | 0.53 | 1 | 1.308126 | 11.13413 | 475.5 | 60.1781 | 0.220606 | 0.5 | 1 | 0.441212 | 48.2648 | 475.5 | 22.2688 | 0.644333 | 0.47 | 1 | 1.370921 | 10.76821 | 475.5 | 78.3625 | 0.112611 | 0.1 | 1 | 1.12611 | 28.44142 | 475.5 | 82.9219 | 0.087413 | 0.105 | 1 | 0.8325048 | 39.36226 | 475.5 | 53.9188 | 0.284049 | 0.54 | 1 | 0.5260167 | 42.33066 | 475.5 | 78.8094 | 0.111733 | 0.575 | 1 | 0.1943183 | 72.56241 | 475.5 | 58.1375 | 0.243055 | 0.51 | 1 | 0.4765784 | 46.02973 | 475.5 | 68.0656 | 0.169692 | 0.28 | 1 | 0.6060429 | 43.99698 | 475.5 | 77.5625 | 0.119258 | 0.56 | 1 | 0.2129607 | 70.6248 | 475.5 | 36.6812 | 0.400731 | 0.57 | 1 | 0.7030368 | 27.11151 | 475.5 | 19.4906 | 0.860908 | 0.605 | 1 | 1.422988 | 11.11007 | 475.5 | 73.6812 | 0.101652 | 0.635 | 1 | 0.1600819 | 69.49938 | 475.5 | 56.4531 | 0.249733 | 0.63 | 1 | 0.3964016 | 48.75178 | 475.5 | 46.7281 | 0.335564 | 0.635 | 1 | 0.5284472 | 38.53097 | 475.5 | 57.9344 | 0.234494 | 0.46 | 1 | 0.5097696 | 43.99323 | 475.5 | 40.8188 | 0.39124 | 0.64 | 1 | 0.6113125 | 32.75548 | 475.5 | 64.8125 | 0.191958 | 0.325 | 1 | 0.59064 | 43.50242 | 475.5 | 62.6781 | 0.205359 | 0.635 | 1 | 0.3234 | 55.6995 | 475.5 | 16.3813 | 0.773239 | 0.625 | 1 | 1.2371824 | 10.30055 | 475.5 | 48.7438 | 0.316221 | 0.635 | 1 | 0.4979858 | 40.64245 | 475.5 | 69.15 | 0.165957 | 0.41 | 1 | 0.4047732 | 54.45975 | 475.5 | 51.1437 | 0.277803 | 0.64 | 1 | 0.4340671875 | 43.7449 | 475.5 | 66.825 | 0.162333 | 0.58 | 1 | 0.2798845 | 59.41376
476 | 90.4563 | 0.042288 | 0.1 | 1 | 0.42288 | 61.82296 | 476 | 48.925 | 0.309555 | 1.245 | 1 | 0.2486386 | 51.99798 | 476 | 90 | 0.043847 | 0.45 | 1 | 0.09743778 | 85.30379 | 476 | 47.0313 | 0.355777 | 0.53 | 1 | 0.6712774 | 34.30575 | 476 | 55.5781 | 0.254657 | 0.515 | 1 | 0.4944796 | 43.72704 | 476 | 66.6219 | 0.177117 | 0.58 | 1 | 0.3053741 | 58.60243 | 476 | 79.6469 | 0.10294 | 0.605 | 1 | 0.1701488 | 74.46985 | 476 | 75.6375 | 0.123097 | 0.57 | 1 | 0.2159596 | 68.92987 | 476 | 21.0594 | 0.683375 | 0.53 | 1 | 1.289387 | 11.48837 | 476 | 60.55 | 0.217819 | 0.5 | 1 | 0.435638 | 48.69861 | 476 | 22.8 | 0.633986 | 0.47 | 1 | 1.348906 | 11.15447 | 476 | 78.4875 | 0.111838 | 0.1 | 1 | 1.11838 | 28.68566 | 476 | 82.9906 | 0.087064 | 0.105 | 1 | 0.829181 | 39.51224 | 476 | 54.2813 | 0.281031 | 0.54 | 1 | 0.5204278 | 42.72495 | 476 | 78.9156 | 0.111049 | 0.575 | 1 | 0.1931287 | 72.69694 | 476 | 58.5438 | 0.23986 | 0.51 | 1 | 0.4703137 | 46.49392 | 476 | 68.3 | 0.16813 | 0.28 | 1 | 0.6004643 | 44.32618 | 476 | 77.7031 | 0.118419 | 0.56 | 1 | 0.2114625 | 70.79948 | 476 | 37.0875 | 0.395909 | 0.57 | 1 | 0.6945772 | 27.51171 | 476 | 19.5688 | 0.858844 | 0.605 | 1 | 1.419577 | 11.16969 | 476 | 73.7781 | 0.101069 | 0.635 | 1 | 0.1591638 | 69.6141 | 476 | 56.7125 | 0.247735 | 0.63 | 1 | 0.3932302 | 49.03329 | 476 | 47.0938 | 0.331993 | 0.635 | 1 | 0.5228236 | 38.91231 | 476 | 58.1094 | 0.233099 | 0.46 | 1 | 0.506737 | 44.19844 | 476 | 41.2563 | 0.386687 | 0.64 | 1 | 0.6041984375 | 33.19145 | 476 | 65.0531 | 0.190314 | 0.325 | 1 | 0.5855815 | 43.81325 | 476 | 62.7813 | 0.204468 | 0.635 | 1 | 0.3219969 | 55.81979 | 476 | 16.6688 | 0.765499 | 0.625 | 1 | 1.2247984 | 10.53012 | 476 | 49.1531 | 0.312583 | 0.635 | 1 | 0.4922567 | 41.06952 | 476 | 69.3 | 0.164944 | 0.41 | 1 | 0.4023024 | 54.6575 | 476 | 51.4438 | 0.275161 | 0.64 | 1 | 0.4299390625 | 44.06703 | 476 | 66.9219 | 0.161604 | 0.58 | 1 | 0.2786276 | 59.53133
476.5 | 90.4563 | 0.042228 | 0.1 | 1 | 0.42228 | 61.85636 | 476.5 | 49 | 0.308946 | 1.245 | 1 | 0.2481494 | 52.07145 | 476.5 | 90.0031 | 0.043772 | 0.45 | 1 | 0.09727111 | 85.31455 | 476.5 | 47.5562 | 0.351 | 0.53 | 1 | 0.6622642 | 34.83588 | 476.5 | 55.9125 | 0.251982 | 0.515 | 1 | 0.4892854 | 44.10109 | 476.5 | 66.8375 | 0.17563 | 0.58 | 1 | 0.3028103 | 58.85542 | 476.5 | 79.7375 | 0.102356 | 0.605 | 1 | 0.1691835 | 74.58299 | 476.5 | 75.7844 | 0.122197 | 0.57 | 1 | 0.2143807 | 69.11064 | 476.5 | 21.5313 | 0.6736 | 0.53 | 1 | 1.270943 | 11.84806 | 476.5 | 60.9125 | 0.215115 | 0.5 | 1 | 0.43023 | 49.12281 | 476.5 | 23.3281 | 0.623937 | 0.47 | 1 | 1.327526 | 11.5429 | 476.5 | 78.6094 | 0.111031 | 0.1 | 1 | 1.11031 | 28.93964 | 476.5 | 83.0531 | 0.086733 | 0.105 | 1 | 0.8260286 | 39.65371 | 476.5 | 54.6375 | 0.278086 | 0.54 | 1 | 0.5149741 | 43.11334 | 476.5 | 79.025 | 0.110366 | 0.575 | 1 | 0.1919409 | 72.83447 | 476.5 | 58.9438 | 0.236689 | 0.51 | 1 | 0.4640961 | 46.95442 | 476.5 | 68.5281 | 0.166594 | 0.28 | 1 | 0.5949786 | 44.65022 | 476.5 | 77.8406 | 0.117582 | 0.56 | 1 | 0.2099679 | 70.97142 | 476.5 | 37.4938 | 0.39114 | 0.57 | 1 | 0.6862105 | 27.91335 | 476.5 | 19.6438 | 0.85679 | 0.605 | 1 | 1.416182 | 11.22754 | 476.5 | 73.875 | 0.10047 | 0.635 | 1 | 0.1582205 | 69.72954 | 476.5 | 56.9688 | 0.245747 | 0.63 | 1 | 0.3900746 | 49.31243 | 476.5 | 47.45 | 0.328509 | 0.635 | 1 | 0.517337 | 39.28523 | 476.5 | 58.2844 | 0.231686 | 0.46 | 1 | 0.5036652 | 44.40514 | 476.5 | 41.6844 | 0.382246 | 0.64 | 1 | 0.597259375 | 33.61975 | 476.5 | 65.2875 | 0.188676 | 0.325 | 1 | 0.5805415 | 44.12096 | 476.5 | 62.8844 | 0.203556 | 0.635 | 1 | 0.3205606 | 55.94077 | 476.5 | 16.9531 | 0.757971 | 0.625 | 1 | 1.2127536 | 10.7582 | 476.5 | 49.5562 | 0.309029 | 0.635 | 1 | 0.4866598 | 41.491 | 476.5 | 69.45 | 0.163933 | 0.41 | 1 | 0.3998366 | 54.85556 | 476.5 | 51.7375 | 0.27256 | 0.64 | 1 | 0.425875 | 44.3835 | 476.5 | 67.0125 | 0.160895 | 0.58 | 1 | 0.2774052 | 59.64254
477 | 90.4625 | 0.042213 | 0.1 | 1 | 0.42213 | 61.86895 | 477 | 49.0781 | 0.308366 | 1.245 | 1 | 0.2476835 | 52.1485 | 477 | 90.0094 | 0.043726 | 0.45 | 1 | 0.09716889 | 85.32532 | 477 | 48.0906 | 0.346185 | 0.53 | 1 | 0.6531792 | 35.37808 | 477 | 56.2531 | 0.249323 | 0.515 | 1 | 0.4841223 | 44.48099 | 477 | 67.0438 | 0.174128 | 0.58 | 1 | 0.3002207 | 59.10133 | 477 | 79.8312 | 0.101772 | 0.605 | 1 | 0.1682182 | 74.69911 | 477 | 75.9313 | 0.121299 | 0.57 | 1 | 0.2128053 | 69.29153 | 477 | 22.0125 | 0.663853 | 0.53 | 1 | 1.252553 | 12.218 | 477 | 61.2844 | 0.212385 | 0.5 | 1 | 0.42477 | 49.55783 | 477 | 23.8719 | 0.613891 | 0.47 | 1 | 1.306151 | 11.94654 | 477 | 78.7406 | 0.110226 | 0.1 | 1 | 1.10226 | 29.19872 | 477 | 83.1156 | 0.086434 | 0.105 | 1 | 0.823181 | 39.78482 | 477 | 55 | 0.275187 | 0.54 | 1 | 0.5096056 | 43.50669 | 477 | 79.1406 | 0.109701 | 0.575 | 1 | 0.1907843 | 72.97688 | 477 | 59.3563 | 0.233494 | 0.51 | 1 | 0.4578314 | 47.42839 | 477 | 68.7625 | 0.165063 | 0.28 | 1 | 0.5895107 | 44.97968 | 477 | 77.9844 | 0.116747 | 0.56 | 1 | 0.2084768 | 71.1492 | 477 | 37.9063 | 0.386356 | 0.57 | 1 | 0.6778175 | 28.32248 | 477 | 19.7219 | 0.854745 | 0.605 | 1 | 1.412802 | 11.28724 | 477 | 73.9781 | 0.099872 | 0.635 | 1 | 0.1572787 | 69.85086 | 477 | 57.2313 | 0.243768 | 0.63 | 1 | 0.3869333 | 49.59726 | 477 | 47.8156 | 0.324995 | 0.635 | 1 | 0.5118031 | 39.66796 | 477 | 58.4719 | 0.230277 | 0.46 | 1 | 0.5006022 | 44.62174 | 477 | 42.1156 | 0.377786 | 0.64 | 1 | 0.590290625 | 34.05285 | 477 | 65.5313 | 0.187024 | 0.325 | 1 | 0.5754585 | 44.43793 | 477 | 62.9906 | 0.202668 | 0.635 | 1 | 0.3191622 | 56.06385 | 477 | 17.2437 | 0.75042 | 0.625 | 1 | 1.200672 | 10.9923 | 477 | 49.9625 | 0.305504 | 0.635 | 1 | 0.4811087 | 41.91602 | 477 | 69.6063 | 0.162964 | 0.41 | 1 | 0.3974732 | 55.05573 | 477 | 52.0375 | 0.27 | 0.64 | 1 | 0.421875 | 44.70519 | 477 | 67.1156 | 0.160267 | 0.58 | 1 | 0.2763224 | 59.76147
477.5 | 90.4719 | 0.042273 | 0.1 | 1 | 0.42273 | 61.84197 | 477.5 | 49.1563 | 0.307814 | 1.245 | 1 | 0.2472402 | 52.22592 | 477.5 | 90.0219 | 0.043726 | 0.45 | 1 | 0.09716889 | 85.33717 | 477.5 | 48.6187 | 0.341482 | 0.53 | 1 | 0.6443057 | 35.91606 | 477.5 | 56.5875 | 0.246704 | 0.515 | 1 | 0.4790369 | 44.8559 | 477.5 | 67.2594 | 0.172671 | 0.58 | 1 | 0.2977086 | 59.35398 | 477.5 | 79.9188 | 0.101206 | 0.605 | 1 | 0.1672826 | 74.80872 | 477.5 | 76.075 | 0.120456 | 0.57 | 1 | 0.2113263 | 69.46683 | 477.5 | 22.5 | 0.654198 | 0.53 | 1 | 1.234336 | 12.59598 | 477.5 | 61.65 | 0.209649 | 0.5 | 1 | 0.419298 | 49.99006 | 477.5 | 24.4219 | 0.60391 | 0.47 | 1 | 1.284915 | 12.36012 | 477.5 | 78.8781 | 0.109457 | 0.1 | 1 | 1.09457 | 29.45285 | 477.5 | 83.1813 | 0.086236 | 0.105 | 1 | 0.8212952 | 39.88352 | 477.5 | 55.3688 | 0.272306 | 0.54 | 1 | 0.5042704 | 43.90604 | 477.5 | 79.2656 | 0.109108 | 0.575 | 1 | 0.189753 | 73.12419 | 477.5 | 59.7719 | 0.230415 | 0.51 | 1 | 0.4517941 | 47.90197 | 477.5 | 69 | 0.163577 | 0.28 | 1 | 0.5842036 | 45.30783 | 477.5 | 78.1312 | 0.115966 | 0.56 | 1 | 0.2070821 | 71.32688 | 477.5 | 38.3281 | 0.381723 | 0.57 | 1 | 0.6696895 | 28.7379 | 477.5 | 19.8031 | 0.85271 | 0.605 | 1 | 1.409438 | 11.34878 | 477.5 | 74.0906 | 0.099326 | 0.635 | 1 | 0.1564189 | 69.97904 | 477.5 | 57.5031 | 0.241893 | 0.63 | 1 | 0.3839571 | 49.88771 | 477.5 | 48.1875 | 0.321595 | 0.635 | 1 | 0.5064488 | 40.05469 | 477.5 | 58.6656 | 0.22901 | 0.46 | 1 | 0.4978478 | 44.83619 | 477.5 | 42.55 | 0.373403 | 0.64 | 1 | 0.5834421875 | 34.48901 | 477.5 | 65.7813 | 0.185461 | 0.325 | 1 | 0.5706492 | 44.7525 | 477.5 | 63.1062 | 0.201889 | 0.635 | 1 | 0.3179354 | 56.1919 | 477.5 | 17.5375 | 0.743072 | 0.625 | 1 | 1.1889152 | 11.22898 | 477.5 | 50.375 | 0.302035 | 0.635 | 1 | 0.4756457 | 42.34644 | 477.5 | 69.7687 | 0.162057 | 0.41 | 1 | 0.395261 | 55.25625 | 477.5 | 52.3406 | 0.267531 | 0.64 | 1 | 0.4180171875 | 45.02807 | 477.5 | 67.225 | 0.159737 | 0.58 | 1 | 0.2754086 | 59.88186
478 | 90.4781 | 0.042348 | 0.1 | 1 | 0.42348 | 61.80448 | 478 | 49.2312 | 0.307291 | 1.245 | 1 | 0.2468201 | 52.30011 | 478 | 90.0375 | 0.043711 | 0.45 | 1 | 0.09713556 | 85.35352 | 478 | 49.15 | 0.3368 | 0.53 | 1 | 0.6354717 | 36.45961 | 478 | 56.9219 | 0.244078 | 0.515 | 1 | 0.4739379 | 45.2327 | 478 | 67.4781 | 0.171239 | 0.58 | 1 | 0.2952397 | 59.60875 | 478 | 80.0031 | 0.100658 | 0.605 | 1 | 0.1663769 | 74.91443 | 478 | 76.2188 | 0.119633 | 0.57 | 1 | 0.2098825 | 69.64136 | 478 | 23.0031 | 0.644572 | 0.53 | 1 | 1.216174 | 12.98802 | 478 | 62.0188 | 0.206908 | 0.5 | 1 | 0.413816 | 50.42714 | 478 | 24.9844 | 0.593992 | 0.47 | 1 | 1.263813 | 12.78702 | 478 | 79.0188 | 0.108637 | 0.1 | 1 | 1.08637 | 29.72394 | 478 | 83.2469 | 0.086004 | 0.105 | 1 | 0.8190857 | 39.99399 | 478 | 55.7406 | 0.269445 | 0.54 | 1 | 0.4989722 | 44.30872 | 478 | 79.3937 | 0.108532 | 0.575 | 1 | 0.1887513 | 73.27355 | 478 | 60.1969 | 0.22738 | 0.51 | 1 | 0.4458431 | 48.38345 | 478 | 69.2469 | 0.162076 | 0.28 | 1 | 0.5788429 | 45.6458 | 478 | 78.2813 | 0.115134 | 0.56 | 1 | 0.2055964 | 71.51065 | 478 | 38.7531 | 0.377042 | 0.57 | 1 | 0.6614772 | 29.15935 | 478 | 19.8844 | 0.850685 | 0.605 | 1 | 1.406091 | 11.41045 | 478 | 74.2031 | 0.098763 | 0.635 | 1 | 0.1555323 | 70.10798 | 478 | 57.775 | 0.239978 | 0.63 | 1 | 0.3809175 | 50.18001 | 478 | 48.5656 | 0.318222 | 0.635 | 1 | 0.501137 | 40.44732 | 478 | 58.8594 | 0.227747 | 0.46 | 1 | 0.4951022 | 45.05105 | 478 | 42.9844 | 0.368969 | 0.64 | 1 | 0.5765140625 | 34.92812 | 478 | 66.0406 | 0.183883 | 0.325 | 1 | 0.5657938 | 45.0764 | 478 | 63.2281 | 0.201091 | 0.635 | 1 | 0.3166787 | 56.32627 | 478 | 17.8344 | 0.735699 | 0.625 | 1 | 1.1771184 | 11.46971 | 478 | 50.7938 | 0.29854 | 0.635 | 1 | 0.4701417 | 42.78436 | 478 | 69.9313 | 0.161131 | 0.41 | 1 | 0.3930024 | 55.45888 | 478 | 52.6531 | 0.26505 | 0.64 | 1 | 0.414140625 | 45.36017 | 478 | 67.3344 | 0.159149 | 0.58 | 1 | 0.2743948 | 60.00485
478.5 | 90.4844 | 0.042468 | 0.1 | 1 | 0.42468 | 61.74206 | 478.5 | 49.3 | 0.30685 | 1.245 | 1 | 0.2464659 | 52.36865 | 478.5 | 90.0531 | 0.043742 | 0.45 | 1 | 0.09720444 | 85.36507 | 478.5 | 49.6656 | 0.332255 | 0.53 | 1 | 0.6268962 | 36.99088 | 478.5 | 57.2469 | 0.241538 | 0.515 | 1 | 0.4690058 | 45.59991 | 478.5 | 67.6969 | 0.169833 | 0.58 | 1 | 0.2928155 | 59.86296 | 478.5 | 80.0906 | 0.100094 | 0.605 | 1 | 0.1654446 | 75.02399 | 478.5 | 76.3531 | 0.118829 | 0.57 | 1 | 0.2084719 | 69.8064 | 478.5 | 23.4937 | 0.63539 | 0.53 | 1 | 1.198849 | 13.37347 | 478.5 | 62.375 | 0.20425 | 0.5 | 1 | 0.4085 | 50.85175 | 478.5 | 25.5313 | 0.584453 | 0.47 | 1 | 1.243517 | 13.20824 | 478.5 | 79.1594 | 0.107888 | 0.1 | 1 | 1.07888 | 29.97823 | 478.5 | 83.3063 | 0.085806 | 0.105 | 1 | 0.8172 | 40.09013 | 478.5 | 56.1031 | 0.266727 | 0.54 | 1 | 0.4939389 | 44.70025 | 478.5 | 79.5188 | 0.108045 | 0.575 | 1 | 0.1879043 | 73.41543 | 478.5 | 60.6094 | 0.224572 | 0.51 | 1 | 0.4403373 | 48.8466 | 478.5 | 69.4875 | 0.160699 | 0.28 | 1 | 0.573925 | 45.96687 | 478.5 | 78.425 | 0.114391 | 0.56 | 1 | 0.2042696 | 71.68375 | 478.5 | 39.1656 | 0.372602 | 0.57 | 1 | 0.6536877 | 29.5686 | 478.5 | 19.9656 | 0.848764 | 0.605 | 1 | 1.402916 | 11.47142 | 478.5 | 74.3094 | 0.098269 | 0.635 | 1 | 0.1547543 | 70.22835 | 478.5 | 58.0375 | 0.238213 | 0.63 | 1 | 0.3781159 | 50.46028 | 478.5 | 48.9312 | 0.315071 | 0.635 | 1 | 0.4961748 | 40.82569 | 478.5 | 59.0375 | 0.226625 | 0.46 | 1 | 0.492663 | 45.24693 | 478.5 | 43.4094 | 0.364768 | 0.64 | 1 | 0.56995 | 35.35692 | 478.5 | 66.2969 | 0.182414 | 0.325 | 1 | 0.5612738 | 45.38961 | 478.5 | 63.3438 | 0.200336 | 0.635 | 1 | 0.3154898 | 56.45384 | 478.5 | 18.1281 | 0.728667 | 0.625 | 1 | 1.1658672 | 11.70789 | 478.5 | 51.2 | 0.295206 | 0.635 | 1 | 0.4648913 | 43.20923 | 478.5 | 70.0844 | 0.160286 | 0.41 | 1 | 0.3909415 | 55.64792 | 478.5 | 52.9531 | 0.262708 | 0.64 | 1 | 0.41048125 | 45.67876 | 478.5 | 67.4438 | 0.158601 | 0.58 | 1 | 0.27345 | 60.1262
479 | 90.4875 | 0.042572 | 0.1 | 1 | 0.42572 | 61.68641 | 479 | 49.3563 | 0.30641 | 1.245 | 1 | 0.2461124 | 52.42392 | 479 | 90.0625 | 0.043772 | 0.45 | 1 | 0.09727111 | 85.37085 | 479 | 50.1563 | 0.327989 | 0.53 | 1 | 0.6188472 | 37.49794 | 479 | 57.5594 | 0.239107 | 0.515 | 1 | 0.4642854 | 45.95391 | 479 | 67.9125 | 0.16853 | 0.58 | 1 | 0.290569 | 60.1103 | 479 | 80.1781 | 0.099565 | 0.605 | 1 | 0.1645702 | 75.13189 | 479 | 76.4844 | 0.118045 | 0.57 | 1 | 0.2070965 | 69.96781 | 479 | 23.9656 | 0.626801 | 0.53 | 1 | 1.182643 | 13.7464 | 479 | 62.7219 | 0.201781 | 0.5 | 1 | 0.403562 | 51.26097 | 479 | 26.0531 | 0.575527 | 0.47 | 1 | 1.224526 | 13.61454 | 479 | 79.2875 | 0.107193 | 0.1 | 1 | 1.07193 | 30.21515 | 479 | 83.3625 | 0.085591 | 0.105 | 1 | 0.8151524 | 40.19076 | 479 | 56.4438 | 0.264177 | 0.54 | 1 | 0.4892167 | 45.0695 | 479 | 79.6375 | 0.10754 | 0.575 | 1 | 0.1870261 | 73.55247 | 479 | 61 | 0.221962 | 0.51 | 1 | 0.4352196 | 49.28483 | 479 | 69.7188 | 0.159365 | 0.28 | 1 | 0.5691607 | 46.27835 | 479 | 78.5625 | 0.113668 | 0.56 | 1 | 0.2029786 | 71.85024 | 479 | 39.5562 | 0.368398 | 0.57 | 1 | 0.6463123 | 29.95835 | 479 | 20.0406 | 0.846948 | 0.605 | 1 | 1.399914 | 11.52818 | 479 | 74.4094 | 0.097827 | 0.635 | 1 | 0.1540583 | 70.34073 | 479 | 58.2844 | 0.236549 | 0.63 | 1 | 0.3754746 | 50.72449 | 479 | 49.2813 | 0.312137 | 0.635 | 1 | 0.4915543 | 41.18719 | 479 | 59.2031 | 0.225551 | 0.46 | 1 | 0.4903283 | 45.43109 | 479 | 43.8125 | 0.360825 | 0.64 | 1 | 0.5637890625 | 35.76448 | 479 | 66.5406 | 0.181012 | 0.325 | 1 | 0.55696 | 45.68931 | 479 | 63.4563 | 0.19967 | 0.635 | 1 | 0.3144409 | 56.57575 | 479 | 18.4063 | 0.722104 | 0.625 | 1 | 1.1553664 | 11.93447 | 479 | 51.5875 | 0.292057 | 0.635 | 1 | 0.4599323 | 43.61513 | 479 | 70.225 | 0.159502 | 0.41 | 1 | 0.3890293 | 55.82251 | 479 | 53.2375 | 0.260527 | 0.64 | 1 | 0.4070734375 | 45.98046 | 479 | 67.5438 | 0.158093 | 0.58 | 1 | 0.2725741 | 60.2375
479.5 | 90.4906 | 0.042587 | 0.1 | 1 | 0.42587 | 61.6802 | 479.5 | 49.4094 | 0.305916 | 1.245 | 1 | 0.2457157 | 52.47522 | 479.5 | 90.075 | 0.043711 | 0.45 | 1 | 0.09713556 | 85.38907 | 479.5 | 50.6375 | 0.323907 | 0.53 | 1 | 0.6111453 | 37.99498 | 479.5 | 57.8688 | 0.236783 | 0.515 | 1 | 0.4597728 | 46.30216 | 479.5 | 68.1156 | 0.167292 | 0.58 | 1 | 0.2884345 | 60.34414 | 479.5 | 80.2656 | 0.099053 | 0.605 | 1 | 0.163724 | 75.23903 | 479.5 | 76.6156 | 0.117315 | 0.57 | 1 | 0.2058158 | 70.12644 | 479.5 | 24.425 | 0.61849 | 0.53 | 1 | 1.166962 | 14.11354 | 479.5 | 63.0594 | 0.199455 | 0.5 | 1 | 0.39891 | 51.65682 | 479.5 | 26.5688 | 0.566981 | 0.47 | 1 | 1.206343 | 14.01847 | 479.5 | 79.4094 | 0.106481 | 0.1 | 1 | 1.06481 | 30.45614 | 479.5 | 83.4125 | 0.085277 | 0.105 | 1 | 0.8121619 | 40.32265 | 479.5 | 56.7688 | 0.26174 | 0.54 | 1 | 0.4847037 | 45.42321 | 479.5 | 79.75 | 0.106967 | 0.575 | 1 | 0.1860296 | 73.68757 | 479.5 | 61.3719 | 0.219413 | 0.51 | 1 | 0.4302216 | 49.70689 | 479.5 | 69.9375 | 0.158015 | 0.28 | 1 | 0.5643393 | 46.58496 | 479.5 | 78.6938 | 0.11291 | 0.56 | 1 | 0.201625 | 72.0132 | 479.5 | 39.9344 | 0.364296 | 0.57 | 1 | 0.6391158 | 30.33852 | 479.5 | 20.1125 | 0.845234 | 0.605 | 1 | 1.397081 | 11.58249 | 479.5 | 74.5 | 0.097334 | 0.635 | 1 | 0.1532819 | 70.44634 | 479.5 | 58.5188 | 0.234914 | 0.63 | 1 | 0.3728794 | 50.97742 | 479.5 | 49.6156 | 0.309223 | 0.635 | 1 | 0.4869654 | 41.5361 | 479.5 | 59.3625 | 0.224458 | 0.46 | 1 | 0.4879522 | 45.6119 | 479.5 | 44.2031 | 0.357041 | 0.64 | 1 | 0.5578765625 | 36.16021 | 479.5 | 66.7687 | 0.179573 | 0.325 | 1 | 0.5525323 | 45.98315 | 479.5 | 63.5656 | 0.198961 | 0.635 | 1 | 0.3133244 | 56.6963 | 479.5 | 18.675 | 0.71571 | 0.625 | 1 | 1.145136 | 12.15523 | 479.5 | 51.9563 | 0.288958 | 0.635 | 1 | 0.455052 | 44.00525 | 479.5 | 70.3563 | 0.15868 | 0.41 | 1 | 0.3870244 | 55.99307 | 479.5 | 53.5094 | 0.258381 | 0.64 | 1 | 0.4037203125 | 46.27112 | 479.5 | 67.6375 | 0.157527 | 0.58 | 1 | 0.2715983 | 60.3458
480 | 90.4875 | 0.042632 | 0.1 | 1 | 0.42632 | 61.65311 | 480 | 49.4594 | 0.30545 | 1.245 | 1 | 0.2453414 | 52.5235 | 480 | 90.075 | 0.043681 | 0.45 | 1 | 0.09706889 | 85.3922 | 480 | 51.1031 | 0.320005 | 0.53 | 1 | 0.603783 | 38.47725 | 480 | 58.1688 | 0.234564 | 0.515 | 1 | 0.4554641 | 46.63956 | 480 | 68.3156 | 0.166076 | 0.58 | 1 | 0.2863379 | 60.57463 | 480 | 80.35 | 0.098542 | 0.605 | 1 | 0.1628793 | 75.34328 | 480 | 76.7406 | 0.116569 | 0.57 | 1 | 0.204507 | 70.2804 | 480 | 24.875 | 0.610557 | 0.53 | 1 | 1.151994 | 14.47504 | 480 | 63.3844 | 0.197248 | 0.5 | 1 | 0.394496 | 52.03777 | 480 | 27.0688 | 0.558845 | 0.47 | 1 | 1.189032 | 14.41393 | 480 | 79.5156 | 0.105857 | 0.1 | 1 | 1.05857 | 30.66863 | 480 | 83.4562 | 0.08498 | 0.105 | 1 | 0.8093333 | 40.44603 | 480 | 57.0813 | 0.259391 | 0.54 | 1 | 0.4803537 | 45.76474 | 480 | 79.8531 | 0.106429 | 0.575 | 1 | 0.1850939 | 73.81218 | 480 | 61.725 | 0.216945 | 0.51 | 1 | 0.4253824 | 50.11156 | 480 | 70.1406 | 0.156689 | 0.28 | 1 | 0.5596036 | 46.87982 | 480 | 78.8156 | 0.112207 | 0.56 | 1 | 0.2003696 | 72.1645 | 480 | 40.3 | 0.360358 | 0.57 | 1 | 0.632207 | 30.70736 | 480 | 20.1813 | 0.843527 | 0.605 | 1 | 1.39426 | 11.63507 | 480 | 74.5844 | 0.096859 | 0.635 | 1 | 0.1525339 | 70.5454 | 480 | 58.7438 | 0.233355 | 0.63 | 1 | 0.3704048 | 51.2203 | 480 | 49.9406 | 0.306383 | 0.635 | 1 | 0.4824929 | 41.87648 | 480 | 59.5188 | 0.223412 | 0.46 | 1 | 0.4856783 | 45.78818 | 480 | 44.5781 | 0.353412 | 0.64 | 1 | 0.55220625 | 36.54149 | 480 | 66.9781 | 0.1782 | 0.325 | 1 | 0.5483077 | 46.25909 | 480 | 63.6625 | 0.198318 | 0.635 | 1 | 0.3123118 | 56.80372 | 480 | 18.9375 | 0.709618 | 0.625 | 1 | 1.1353888 | 12.37123 | 480 | 52.3 | 0.285985 | 0.635 | 1 | 0.4503701 | 44.37212 | 480 | 70.4781 | 0.157918 | 0.41 | 1 | 0.3851659 | 56.15154 | 480 | 53.7656 | 0.256319 | 0.64 | 1 | 0.4004984375 | 46.54662 | 480 | 67.7188 | 0.15702 | 0.58 | 1 | 0.2707241 | 60.44052
480.5 | 90.4844 | 0.042647 | 0.1 | 1 | 0.42647 | 61.64268 | 480.5 | 49.5094 | 0.304956 | 1.245 | 1 | 0.2449446 | 52.57149 | 480.5 | 90.0781 | 0.043621 | 0.45 | 1 | 0.09693556 | 85.4014 | 480.5 | 51.5719 | 0.316137 | 0.53 | 1 | 0.5964849 | 38.96365 | 480.5 | 58.4719 | 0.232357 | 0.515 | 1 | 0.4511786 | 46.98013 | 480.5 | 68.5188 | 0.164865 | 0.58 | 1 | 0.28425 | 60.80811 | 480.5 | 80.4313 | 0.098065 | 0.605 | 1 | 0.1620909 | 75.44301 | 480.5 | 76.8719 | 0.115842 | 0.57 | 1 | 0.2032316 | 70.43926 | 480.5 | 25.3313 | 0.602603 | 0.53 | 1 | 1.136987 | 14.84491 | 480.5 | 63.7156 | 0.195052 | 0.5 | 1 | 0.390104 | 52.42468 | 480.5 | 27.5813 | 0.550811 | 0.47 | 1 | 1.171938 | 14.82049 | 480.5 | 79.625 | 0.105234 | 0.1 | 1 | 1.05234 | 30.8835 | 480.5 | 83.5094 | 0.084633 | 0.105 | 1 | 0.8060286 | 40.5917 | 480.5 | 57.3938 | 0.25703 | 0.54 | 1 | 0.4759815 | 46.10792 | 480.5 | 79.9594 | 0.105822 | 0.575 | 1 | 0.1840383 | 73.94361 | 480.5 | 62.0844 | 0.21447 | 0.51 | 1 | 0.4205294 | 50.52334 | 480.5 | 70.3469 | 0.155329 | 0.28 | 1 | 0.5547464 | 47.18242 | 480.5 | 78.9406 | 0.111452 | 0.56 | 1 | 0.1990214 | 72.32185 | 480.5 | 40.6719 | 0.356393 | 0.57 | 1 | 0.6252509 | 31.08358 | 480.5 | 20.25 | 0.84192 | 0.605 | 1 | 1.391603 | 11.68693 | 480.5 | 74.6781 | 0.096367 | 0.635 | 1 | 0.1517591 | 70.65401 | 480.5 | 58.9688 | 0.231778 | 0.63 | 1 | 0.3679016 | 51.46412 | 480.5 | 50.2688 | 0.303453 | 0.635 | 1 | 0.4778787 | 42.22274 | 480.5 | 59.6781 | 0.222324 | 0.46 | 1 | 0.483313 | 45.96941 | 480.5 | 44.9563 | 0.349814 | 0.64 | 1 | 0.546584375 | 36.92617 | 480.5 | 67.1875 | 0.176811 | 0.325 | 1 | 0.5440338 | 46.53778 | 480.5 | 63.7625 | 0.197654 | 0.635 | 1 | 0.3112661 | 56.91467 | 480.5 | 19.2031 | 0.703403 | 0.625 | 1 | 1.1254448 | 12.5916 | 480.5 | 52.6469 | 0.28298 | 0.635 | 1 | 0.4456378 | 44.74365 | 480.5 | 70.6063 | 0.157118 | 0.41 | 1 | 0.3832146 | 56.31848 | 480.5 | 54.025 | 0.254218 | 0.64 | 1 | 0.397215625 | 46.8265 | 480.5 | 67.8094 | 0.156514 | 0.58 | 1 | 0.2698517 | 60.54356
481 | 90.4719 | 0.042632 | 0.1 | 1 | 0.42632 | 61.64248 | 481 | 49.5656 | 0.304436 | 1.245 | 1 | 0.2445269 | 52.62578 | 481 | 90.075 | 0.043516 | 0.45 | 1 | 0.09670222 | 85.40942 | 481 | 52.0594 | 0.312137 | 0.53 | 1 | 0.5889377 | 39.47173 | 481 | 58.7844 | 0.230069 | 0.515 | 1 | 0.4467359 | 47.33309 | 481 | 68.725 | 0.163597 | 0.58 | 1 | 0.2820638 | 61.04713 | 481 | 80.5219 | 0.097623 | 0.605 | 1 | 0.1613603 | 75.54979 | 481 | 77.0094 | 0.115116 | 0.57 | 1 | 0.2019579 | 70.60392 | 481 | 25.8063 | 0.594366 | 0.53 | 1 | 1.121445 | 15.23415 | 481 | 64.0625 | 0.192782 | 0.5 | 1 | 0.385564 | 52.82989 | 481 | 28.1188 | 0.542686 | 0.47 | 1 | 1.154651 | 15.24838 | 481 | 79.7438 | 0.104577 | 0.1 | 1 | 1.04577 | 31.11301 | 481 | 83.5656 | 0.084303 | 0.105 | 1 | 0.8028857 | 40.73343 | 481 | 57.7156 | 0.254608 | 0.54 | 1 | 0.4714963 | 46.46221 | 481 | 80.0656 | 0.105182 | 0.575 | 1 | 0.1829252 | 74.07685 | 481 | 62.45 | 0.211854 | 0.51 | 1 | 0.4154 | 50.94875 | 481 | 70.5562 | 0.153876 | 0.28 | 1 | 0.5495571 | 47.49994 | 481 | 79.0719 | 0.110663 | 0.56 | 1 | 0.1976125 | 72.48706 | 481 | 41.0594 | 0.352281 | 0.57 | 1 | 0.6180368 | 31.47722 | 481 | 20.3219 | 0.840132 | 0.605 | 1 | 1.388648 | 11.74213 | 481 | 74.7719 | 0.095843 | 0.635 | 1 | 0.1509339 | 70.76406 | 481 | 59.2 | 0.230092 | 0.63 | 1 | 0.3652254 | 51.71708 | 481 | 50.6031 | 0.300379 | 0.635 | 1 | 0.4730378 | 42.5787 | 481 | 59.8469 | 0.221148 | 0.46 | 1 | 0.4807565 | 46.16312 | 481 | 45.3469 | 0.346094 | 0.64 | 1 | 0.540771875 | 37.32502 | 481 | 67.4031 | 0.175406 | 0.325 | 1 | 0.5397108 | 46.82355 | 481 | 63.8594 | 0.196927 | 0.635 | 1 | 0.3101213 | 57.02499 | 481 | 19.4781 | 0.697074 | 0.625 | 1 | 1.1153184 | 12.82051 | 481 | 53 | 0.279841 | 0.635 | 1 | 0.4406945 | 45.12509 | 481 | 70.7406 | 0.1563 | 0.41 | 1 | 0.3812195 | 56.49206 | 481 | 54.2937 | 0.252054 | 0.64 | 1 | 0.393834375 | 47.11672 | 481 | 67.8969 | 0.155989 | 0.58 | 1 | 0.2689466 | 60.64474
481.5 | 90.4688 | 0.042632 | 0.1 | 1 | 0.42632 | 61.64037 | 481.5 | 49.6281 | 0.303917 | 1.245 | 1 | 0.24411 | 52.68676 | 481.5 | 90.075 | 0.043456 | 0.45 | 1 | 0.09656889 | 85.41569 | 481.5 | 52.5531 | 0.30809 | 0.53 | 1 | 0.5813019 | 39.98931 | 481.5 | 59.0906 | 0.227839 | 0.515 | 1 | 0.4424058 | 47.67967 | 481.5 | 68.9344 | 0.162333 | 0.58 | 1 | 0.2798845 | 61.28921 | 481.5 | 80.6063 | 0.097165 | 0.605 | 1 | 0.1606033 | 75.65159 | 481.5 | 77.1406 | 0.114391 | 0.57 | 1 | 0.200686 | 70.76289 | 481.5 | 26.2969 | 0.586124 | 0.53 | 1 | 1.105894 | 15.63764 | 481.5 | 64.4031 | 0.190524 | 0.5 | 1 | 0.381048 | 53.23083 | 481.5 | 28.6625 | 0.534385 | 0.47 | 1 | 1.136989 | 15.6894 | 481.5 | 79.875 | 0.103922 | 0.1 | 1 | 1.03922 | 31.34845 | 481.5 | 83.6281 | 0.084007 | 0.105 | 1 | 0.8000667 | 40.86688 | 481.5 | 58.0438 | 0.252103 | 0.54 | 1 | 0.4668574 | 46.82623 | 481.5 | 80.1813 | 0.10456 | 0.575 | 1 | 0.1818435 | 74.21801 | 481.5 | 62.8281 | 0.209231 | 0.51 | 1 | 0.4102569 | 51.38656 | 481.5 | 70.7719 | 0.152466 | 0.28 | 1 | 0.5445214 | 47.81821 | 481.5 | 79.2094 | 0.109876 | 0.56 | 1 | 0.1962071 | 72.65802 | 481.5 | 41.4531 | 0.348207 | 0.57 | 1 | 0.6108895 | 31.87685 | 481.5 | 20.4 | 0.838351 | 0.605 | 1 | 1.385704 | 11.80097 | 481.5 | 74.8719 | 0.095335 | 0.635 | 1 | 0.1501339 | 70.8794 | 481.5 | 59.4406 | 0.22839 | 0.63 | 1 | 0.3625238 | 51.9792 | 481.5 | 50.9438 | 0.297354 | 0.635 | 1 | 0.468274 | 42.93997 | 481.5 | 60.0188 | 0.219998 | 0.46 | 1 | 0.4782565 | 46.35825 | 481.5 | 45.75 | 0.342317 | 0.64 | 1 | 0.5348703125 | 37.7369 | 481.5 | 67.625 | 0.174006 | 0.325 | 1 | 0.5354031 | 47.11449 | 481.5 | 63.9563 | 0.196202 | 0.635 | 1 | 0.3089795 | 57.13532 | 481.5 | 19.7625 | 0.690769 | 0.625 | 1 | 1.1052304 | 13.05701 | 481.5 | 53.3656 | 0.27675 | 0.635 | 1 | 0.4358268 | 45.51717 | 481.5 | 70.8781 | 0.155484 | 0.41 | 1 | 0.3792293 | 56.66837 | 481.5 | 54.5656 | 0.249902 | 0.64 | 1 | 0.390471875 | 47.41003 | 481.5 | 67.9906 | 0.155445 | 0.58 | 1 | 0.2680086 | 60.75235
482 | 90.4625 | 0.042617 | 0.1 | 1 | 0.42617 | 61.6444 | 482 | 49.6875 | 0.303398 | 1.245 | 1 | 0.2436932 | 52.74443 | 482 | 90.0812 | 0.043426 | 0.45 | 1 | 0.09650222 | 85.4247 | 482 | 53.0375 | 0.304053 | 0.53 | 1 | 0.5736849 | 40.50265 | 482 | 59.3906 | 0.225643 | 0.515 | 1 | 0.4381417 | 48.02094 | 482 | 69.1344 | 0.161112 | 0.58 | 1 | 0.2777793 | 61.5214 | 482 | 80.6875 | 0.09674 | 0.605 | 1 | 0.1599008 | 75.74882 | 482 | 77.2656 | 0.113721 | 0.57 | 1 | 0.1995105 | 70.91339 | 482 | 26.7875 | 0.578036 | 0.53 | 1 | 1.090634 | 16.04404 | 482 | 64.7375 | 0.18832 | 0.5 | 1 | 0.37664 | 53.62528 | 482 | 29.2063 | 0.526285 | 0.47 | 1 | 1.119755 | 16.13376 | 482 | 80.0031 | 0.103302 | 0.1 | 1 | 1.03302 | 31.57442 | 482 | 83.6906 | 0.08376 | 0.105 | 1 | 0.7977143 | 40.98362 | 482 | 58.3656 | 0.249709 | 0.54 | 1 | 0.4624241 | 47.18196 | 482 | 80.2969 | 0.103956 | 0.575 | 1 | 0.180793 | 74.3582 | 482 | 63.2 | 0.20669 | 0.51 | 1 | 0.4052745 | 51.81708 | 482 | 70.9906 | 0.151118 | 0.28 | 1 | 0.5397071 | 48.13253 | 482 | 79.35 | 0.109143 | 0.56 | 1 | 0.1948982 | 72.82893 | 482 | 41.8406 | 0.344201 | 0.57 | 1 | 0.6038614 | 32.27222 | 482 | 20.475 | 0.836671 | 0.605 | 1 | 1.382927 | 11.85736 | 482 | 74.9688 | 0.094862 | 0.635 | 1 | 0.149389 | 70.99043 | 482 | 59.6781 | 0.226717 | 0.63 | 1 | 0.3598683 | 52.23819 | 482 | 51.2813 | 0.29443 | 0.635 | 1 | 0.4636693 | 43.29715 | 482 | 60.1906 | 0.218851 | 0.46 | 1 | 0.475763 | 46.55359 | 482 | 46.15 | 0.338631 | 0.64 | 1 | 0.5291109375 | 38.14585 | 482 | 67.8469 | 0.172691 | 0.325 | 1 | 0.5313569 | 47.39837 | 482 | 64.0563 | 0.195541 | 0.635 | 1 | 0.3079386 | 57.2464 | 482 | 20.0437 | 0.684554 | 0.625 | 1 | 1.0952864 | 13.29227 | 482 | 53.7375 | 0.273731 | 0.635 | 1 | 0.4310724 | 45.91398 | 482 | 71.0156 | 0.154728 | 0.41 | 1 | 0.3773854 | 56.84011 | 482 | 54.8344 | 0.247831 | 0.64 | 1 | 0.3872359375 | 47.69911 | 482 | 68.0813 | 0.15496 | 0.58 | 1 | 0.2671724 | 60.85477
482.5 | 90.4625 | 0.042692 | 0.1 | 1 | 0.42692 | 61.6028 | 482.5 | 49.75 | 0.302989 | 1.245 | 1 | 0.2433647 | 52.80653 | 482.5 | 90.0938 | 0.043486 | 0.45 | 1 | 0.09663556 | 85.43038 | 482.5 | 53.5094 | 0.300108 | 0.53 | 1 | 0.5662415 | 41.00622 | 482.5 | 59.6781 | 0.22348 | 0.515 | 1 | 0.4339417 | 48.3518 | 482.5 | 69.3219 | 0.159933 | 0.58 | 1 | 0.2757466 | 61.74094 | 482.5 | 80.7625 | 0.096283 | 0.605 | 1 | 0.1591455 | 75.84185 | 482.5 | 77.3812 | 0.113069 | 0.57 | 1 | 0.1983667 | 71.05443 | 482.5 | 27.2719 | 0.570298 | 0.53 | 1 | 1.076034 | 16.44664 | 482.5 | 65.0594 | 0.186169 | 0.5 | 1 | 0.372338 | 54.00797 | 482.5 | 29.7375 | 0.518333 | 0.47 | 1 | 1.102836 | 16.57517 | 482.5 | 80.1188 | 0.102751 | 0.1 | 1 | 1.02751 | 31.77728 | 482.5 | 83.7469 | 0.083579 | 0.105 | 1 | 0.7959905 | 41.07451 | 482.5 | 58.6813 | 0.247399 | 0.54 | 1 | 0.4581463 | 47.5306 | 482.5 | 80.4094 | 0.103508 | 0.575 | 1 | 0.1800139 | 74.48704 | 482.5 | 63.5594 | 0.204315 | 0.51 | 1 | 0.4006176 | 52.23079 | 482.5 | 71.1969 | 0.149871 | 0.28 | 1 | 0.5352536 | 48.42745 | 482.5 | 79.4813 | 0.108515 | 0.56 | 1 | 0.1937768 | 72.98544 | 482.5 | 42.2125 | 0.34044 | 0.57 | 1 | 0.5972632 | 32.65158 | 482.5 | 20.55 | 0.834997 | 0.605 | 1 | 1.38016 | 11.9138 | 482.5 | 75.0594 | 0.094508 | 0.635 | 1 | 0.1488315 | 71.09068 | 482.5 | 59.9125 | 0.225164 | 0.63 | 1 | 0.3574032 | 52.49122 | 482.5 | 51.6125 | 0.291712 | 0.635 | 1 | 0.459389 | 43.64492 | 482.5 | 60.3563 | 0.217841 | 0.46 | 1 | 0.4735674 | 46.73713 | 482.5 | 46.5406 | 0.335064 | 0.64 | 1 | 0.5235375 | 38.54597 | 482.5 | 68.0562 | 0.171481 | 0.325 | 1 | 0.5276338 | 47.66422 | 482.5 | 64.1563 | 0.194988 | 0.635 | 1 | 0.3070677 | 57.354 | 482.5 | 20.3219 | 0.678622 | 0.625 | 1 | 1.0857952 | 13.52481 | 482.5 | 54.1 | 0.270861 | 0.635 | 1 | 0.4265528 | 46.30002 | 482.5 | 71.1469 | 0.154069 | 0.41 | 1 | 0.375778 | 56.99923 | 482.5 | 55.0938 | 0.245891 | 0.64 | 1 | 0.3842046875 | 47.97708 | 482.5 | 68.1656 | 0.154514 | 0.58 | 1 | 0.2664034 | 60.9498
483 | 90.4688 | 0.042737 | 0.1 | 1 | 0.42737 | 61.58215 | 483 | 49.8125 | 0.302525 | 1.245 | 1 | 0.242992 | 52.86804 | 483 | 90.1156 | 0.043531 | 0.45 | 1 | 0.09673556 | 85.44635 | 483 | 53.9594 | 0.296359 | 0.53 | 1 | 0.5591679 | 41.48878 | 483 | 59.9563 | 0.221397 | 0.515 | 1 | 0.4298971 | 48.67258 | 483 | 69.5031 | 0.158797 | 0.58 | 1 | 0.2737879 | 61.95327 | 483 | 80.8312 | 0.095826 | 0.605 | 1 | 0.1583901 | 75.92902 | 483 | 77.4938 | 0.112418 | 0.57 | 1 | 0.1972246 | 71.19278 | 483 | 27.7406 | 0.562993 | 0.53 | 1 | 1.062251 | 16.83801 | 483 | 65.3656 | 0.18409 | 0.5 | 1 | 0.36818 | 54.37509 | 483 | 30.2531 | 0.510701 | 0.47 | 1 | 1.086598 | 17.00831 | 483 | 80.2219 | 0.102235 | 0.1 | 1 | 1.02235 | 31.96628 | 483 | 83.8063 | 0.083382 | 0.105 | 1 | 0.7941143 | 41.17272 | 483 | 58.9812 | 0.245198 | 0.54 | 1 | 0.4540704 | 47.86317 | 483 | 80.5188 | 0.103078 | 0.575 | 1 | 0.1792661 | 74.61209 | 483 | 63.9063 | 0.20204 | 0.51 | 1 | 0.3961569 | 52.63078 | 483 | 71.3937 | 0.148684 | 0.28 | 1 | 0.5310143 | 48.70976 | 483 | 79.6125 | 0.107888 | 0.56 | 1 | 0.1926571 | 73.14194 | 483 | 42.5719 | 0.336829 | 0.57 | 1 | 0.5909281 | 33.0194 | 483 | 20.6187 | 0.833329 | 0.605 | 1 | 1.377403 | 11.96666 | 483 | 75.1469 | 0.094204 | 0.635 | 1 | 0.1483528 | 71.186 | 483 | 60.1375 | 0.22373 | 0.63 | 1 | 0.355127 | 52.73275 | 483 | 51.9344 | 0.289116 | 0.635 | 1 | 0.4553008 | 43.98271 | 483 | 60.5156 | 0.216856 | 0.46 | 1 | 0.4714261 | 46.9147 | 483 | 46.925 | 0.331585 | 0.64 | 1 | 0.5181015625 | 38.94047 | 483 | 68.2531 | 0.170334 | 0.325 | 1 | 0.5241046 | 47.91613 | 483 | 64.2531 | 0.194435 | 0.635 | 1 | 0.3061969 | 57.4588 | 483 | 20.5906 | 0.672961 | 0.625 | 1 | 1.0767376 | 13.75026 | 483 | 54.45 | 0.268109 | 0.635 | 1 | 0.4222189 | 46.67333 | 483 | 71.275 | 0.153431 | 0.41 | 1 | 0.374222 | 57.1543 | 483 | 55.3406 | 0.24403 | 0.64 | 1 | 0.381296875 | 48.24248 | 483 | 68.2469 | 0.15405 | 0.58 | 1 | 0.2656034 | 61.043
483.5 | 90.4688 | 0.042782 | 0.1 | 1 | 0.42782 | 61.55721 | 483.5 | 49.8719 | 0.302117 | 1.245 | 1 | 0.2426643 | 52.92683 | 483.5 | 90.1313 | 0.043561 | 0.45 | 1 | 0.09680222 | 85.45811 | 483.5 | 54.4 | 0.292749 | 0.53 | 1 | 0.5523566 | 41.96167 | 483.5 | 60.225 | 0.219345 | 0.515 | 1 | 0.4259126 | 48.98528 | 483.5 | 69.6688 | 0.157683 | 0.58 | 1 | 0.2718672 | 62.15109 | 483.5 | 80.9 | 0.095403 | 0.605 | 1 | 0.1576909 | 76.01464 | 483.5 | 77.6 | 0.111768 | 0.57 | 1 | 0.1960842 | 71.32531 | 483.5 | 28.1969 | 0.555955 | 0.53 | 1 | 1.048972 | 17.22213 | 483.5 | 65.6594 | 0.182084 | 0.5 | 1 | 0.364168 | 54.72917 | 483.5 | 30.7594 | 0.50346 | 0.47 | 1 | 1.071191 | 17.43473 | 483.5 | 80.3125 | 0.101703 | 0.1 | 1 | 1.01703 | 32.15597 | 483.5 | 83.8594 | 0.083201 | 0.105 | 1 | 0.7923905 | 41.26242 | 483.5 | 59.2719 | 0.243126 | 0.54 | 1 | 0.4502333 | 48.18405 | 483.5 | 80.6219 | 0.102699 | 0.575 | 1 | 0.178607 | 74.72856 | 483.5 | 64.2438 | 0.199842 | 0.51 | 1 | 0.3918471 | 53.02058 | 483.5 | 71.5844 | 0.147539 | 0.28 | 1 | 0.526925 | 48.98388 | 483.5 | 79.7344 | 0.107279 | 0.56 | 1 | 0.1915696 | 73.289 | 483.5 | 42.9219 | 0.333307 | 0.57 | 1 | 0.5847491 | 33.37944 | 483.5 | 20.6875 | 0.83176 | 0.605 | 1 | 1.37481 | 12.01889 | 483.5 | 75.2313 | 0.093934 | 0.635 | 1 | 0.1479276 | 71.27701 | 483.5 | 60.3531 | 0.222347 | 0.63 | 1 | 0.3529317 | 52.9648 | 483.5 | 52.2437 | 0.286641 | 0.635 | 1 | 0.4514031 | 44.30764 | 483.5 | 60.6719 | 0.215918 | 0.46 | 1 | 0.469387 | 47.08769 | 483.5 | 47.3031 | 0.32822 | 0.64 | 1 | 0.51284375 | 39.3286 | 483.5 | 68.4438 | 0.169251 | 0.325 | 1 | 0.5207723 | 48.15821 | 483.5 | 64.3469 | 0.193905 | 0.635 | 1 | 0.3053622 | 57.56021 | 483.5 | 20.8531 | 0.667498 | 0.625 | 1 | 1.0679968 | 13.97128 | 483.5 | 54.7906 | 0.265425 | 0.635 | 1 | 0.4179921 | 47.0378 | 483.5 | 71.4 | 0.152832 | 0.41 | 1 | 0.372761 | 57.30391 | 483.5 | 55.575 | 0.242248 | 0.64 | 1 | 0.3785125 | 48.4954 | 483.5 | 68.3281 | 0.153624 | 0.58 | 1 | 0.264869 | 61.13449
484 | 90.4719 | 0.042797 | 0.1 | 1 | 0.42797 | 61.55101 | 484 | 49.9344 | 0.301709 | 1.245 | 1 | 0.2423365 | 52.98891 | 484 | 90.1469 | 0.043516 | 0.45 | 1 | 0.09670222 | 85.4776 | 484 | 54.8344 | 0.289275 | 0.53 | 1 | 0.5458019 | 42.42725 | 484 | 60.4906 | 0.217348 | 0.515 | 1 | 0.422035 | 49.29393 | 484 | 69.8344 | 0.156592 | 0.58 | 1 | 0.2699862 | 62.34806 | 484 | 80.9688 | 0.09498 | 0.605 | 1 | 0.1569917 | 76.1003 | 484 | 77.7 | 0.111119 | 0.57 | 1 | 0.1949456 | 71.4522 | 484 | 28.6531 | 0.548982 | 0.53 | 1 | 1.035815 | 17.60932 | 484 | 65.95 | 0.180086 | 0.5 | 1 | 0.360172 | 55.08133 | 484 | 31.2656 | 0.496337 | 0.47 | 1 | 1.056036 | 17.86457 | 484 | 80.4 | 0.101121 | 0.1 | 1 | 1.01121 | 32.36007 | 484 | 83.9063 | 0.08302 | 0.105 | 1 | 0.7906667 | 41.34924 | 484 | 59.5563 | 0.241088 | 0.54 | 1 | 0.4464593 | 48.49937 | 484 | 80.7188 | 0.102304 | 0.575 | 1 | 0.17792 | 74.84023 | 484 | 64.5687 | 0.197611 | 0.51 | 1 | 0.3874725 | 53.40307 | 484 | 71.7719 | 0.146435 | 0.28 | 1 | 0.5229821 | 49.2518 | 484 | 79.8438 | 0.106654 | 0.56 | 1 | 0.1904536 | 73.4256 | 484 | 43.2656 | 0.329812 | 0.57 | 1 | 0.5786175 | 33.73555 | 484 | 20.75 | 0.830197 | 0.605 | 1 | 1.372226 | 12.06751 | 484 | 75.3094 | 0.093648 | 0.635 | 1 | 0.1474772 | 71.36273 | 484 | 60.5625 | 0.22099 | 0.63 | 1 | 0.3507778 | 53.19094 | 484 | 52.55 | 0.284153 | 0.635 | 1 | 0.447485 | 44.6312 | 484 | 60.8219 | 0.214959 | 0.46 | 1 | 0.4673022 | 47.25728 | 484 | 47.6813 | 0.324823 | 0.64 | 1 | 0.5075359375 | 39.71887 | 484 | 68.6281 | 0.16813 | 0.325 | 1 | 0.5173231 | 48.40044 | 484 | 64.4375 | 0.193311 | 0.635 | 1 | 0.3044268 | 57.66094 | 484 | 21.1063 | 0.662167 | 0.625 | 1 | 1.0594672 | 14.18622 | 484 | 55.125 | 0.262783 | 0.635 | 1 | 0.4138315 | 47.39681 | 484 | 71.5219 | 0.152196 | 0.41 | 1 | 0.3712098 | 57.45431 | 484 | 55.8031 | 0.240474 | 0.64 | 1 | 0.375740625 | 48.74306 | 484 | 68.4063 | 0.153141 | 0.58 | 1 | 0.2640362 | 61.22586
484.5 | 90.4813 | 0.042782 | 0.1 | 1 | 0.42782 | 61.56572 | 484.5 | 49.9938 | 0.301274 | 1.245 | 1 | 0.2419871 | 53.0474 | 484.5 | 90.1625 | 0.043456 | 0.45 | 1 | 0.09656889 | 85.49866 | 484.5 | 55.2625 | 0.285932 | 0.53 | 1 | 0.5394943 | 42.88543 | 484.5 | 60.7563 | 0.21536 | 0.515 | 1 | 0.4181748 | 49.60323 | 484.5 | 69.9938 | 0.155523 | 0.58 | 1 | 0.2681431 | 62.53876 | 484.5 | 81.0406 | 0.094575 | 0.605 | 1 | 0.1563223 | 76.18792 | 484.5 | 77.8031 | 0.110488 | 0.57 | 1 | 0.1938386 | 71.58107 | 484.5 | 29.1 | 0.542165 | 0.53 | 1 | 1.022953 | 17.99242 | 484.5 | 66.2406 | 0.178139 | 0.5 | 1 | 0.356278 | 55.43186 | 484.5 | 31.7719 | 0.489371 | 0.47 | 1 | 1.041215 | 18.29702 | 484.5 | 80.4813 | 0.100521 | 0.1 | 1 | 1.00521 | 32.56818 | 484.5 | 83.9469 | 0.082823 | 0.105 | 1 | 0.7887905 | 41.43877 | 484.5 | 59.8281 | 0.239083 | 0.54 | 1 | 0.4427463 | 48.80399 | 484.5 | 80.7938 | 0.101841 | 0.575 | 1 | 0.1771148 | 74.9354 | 484.5 | 64.8812 | 0.195392 | 0.51 | 1 | 0.3831216 | 53.77606 | 484.5 | 71.9469 | 0.145352 | 0.28 | 1 | 0.5191143 | 49.50957 | 484.5 | 79.9406 | 0.105996 | 0.56 | 1 | 0.1892786 | 73.55264 | 484.5 | 43.6031 | 0.326374 | 0.57 | 1 | 0.572586 | 34.08701 | 484.5 | 20.8125 | 0.828548 | 0.605 | 1 | 1.369501 | 12.1169 | 484.5 | 75.3781 | 0.093311 | 0.635 | 1 | 0.1469465 | 71.44167 | 484.5 | 60.7594 | 0.219615 | 0.63 | 1 | 0.3485952 | 53.40699 | 484.5 | 52.8469 | 0.281654 | 0.635 | 1 | 0.4435496 | 44.94787 | 484.5 | 60.9625 | 0.214025 | 0.46 | 1 | 0.4652717 | 47.41849 | 484.5 | 48.0531 | 0.321425 | 0.64 | 1 | 0.5022265625 | 40.10516 | 484.5 | 68.8031 | 0.166972 | 0.325 | 1 | 0.51376 | 48.64071 | 484.5 | 64.5187 | 0.192698 | 0.635 | 1 | 0.3034614 | 57.75395 | 484.5 | 21.3594 | 0.656961 | 0.625 | 1 | 1.0511376 | 14.40125 | 484.5 | 55.4469 | 0.260205 | 0.635 | 1 | 0.4097717 | 47.74427 | 484.5 | 71.6375 | 0.151522 | 0.41 | 1 | 0.3695659 | 57.60301 | 484.5 | 56.0188 | 0.238683 | 0.64 | 1 | 0.3729421875 | 48.98079 | 484.5 | 68.475 | 0.152659 | 0.58 | 1 | 0.2632052 | 61.30875
485 | 90.4844 | 0.042767 | 0.1 | 1 | 0.42767 | 61.57614 | 485 | 50.05 | 0.300867 | 1.245 | 1 | 0.2416602 | 53.10278 | 485 | 90.175 | 0.043381 | 0.45 | 1 | 0.09640222 | 85.51835 | 485 | 55.6813 | 0.282668 | 0.53 | 1 | 0.5333358 | 43.33569 | 485 | 61.0188 | 0.213404 | 0.515 | 1 | 0.4143767 | 49.9094 | 485 | 70.1531 | 0.154495 | 0.58 | 1 | 0.2663707 | 62.72777 | 485 | 81.1156 | 0.09417 | 0.605 | 1 | 0.1556529 | 76.2786 | 485 | 77.9063 | 0.109859 | 0.57 | 1 | 0.1927351 | 71.71004 | 485 | 29.5406 | 0.535501 | 0.53 | 1 | 1.010379 | 18.37309 | 485 | 66.525 | 0.176241 | 0.5 | 1 | 0.352482 | 55.77562 | 485 | 32.2781 | 0.482598 | 0.47 | 1 | 1.026804 | 18.73105 | 485 | 80.5563 | 0.099957 | 0.1 | 1 | 0.99957 | 32.76442 | 485 | 83.9813 | 0.082609 | 0.105 | 1 | 0.7867524 | 41.53144 | 485 | 60.0906 | 0.237157 | 0.54 | 1 | 0.4391796 | 49.09861 | 485 | 80.8594 | 0.101378 | 0.575 | 1 | 0.1763096 | 75.02192 | 485 | 65.1844 | 0.193227 | 0.51 | 1 | 0.3788765 | 54.13986 | 485 | 72.1125 | 0.144292 | 0.28 | 1 | 0.5153286 | 49.75897 | 485 | 80.0281 | 0.105338 | 0.56 | 1 | 0.1881036 | 73.67122 | 485 | 43.9312 | 0.323049 | 0.57 | 1 | 0.5667526 | 34.42975 | 485 | 20.8719 | 0.826996 | 0.605 | 1 | 1.366936 | 12.1638 | 485 | 75.4437 | 0.092975 | 0.635 | 1 | 0.1464173 | 71.51766 | 485 | 60.9563 | 0.218267 | 0.63 | 1 | 0.3464556 | 53.62249 | 485 | 53.1375 | 0.279221 | 0.635 | 1 | 0.4397181 | 45.25829 | 485 | 61.1 | 0.213116 | 0.46 | 1 | 0.4632957 | 47.57618 | 485 | 48.4125 | 0.318052 | 0.64 | 1 | 0.49695625 | 40.48185 | 485 | 68.9719 | 0.165818 | 0.325 | 1 | 0.5102092 | 48.87705 | 485 | 64.5969 | 0.192064 | 0.635 | 1 | 0.302463 | 57.84502 | 485 | 21.6031 | 0.651878 | 0.625 | 1 | 1.0430048 | 14.61006 | 485 | 55.7625 | 0.257717 | 0.635 | 1 | 0.4058535 | 48.08475 | 485 | 71.7469 | 0.150849 | 0.41 | 1 | 0.3679244 | 57.74688 | 485 | 56.225 | 0.236923 | 0.64 | 1 | 0.3701921875 | 49.20978 | 485 | 68.5375 | 0.152158 | 0.58 | 1 | 0.2623414 | 61.38697
485.5 | 90.4906 | 0.042692 | 0.1 | 1 | 0.42692 | 61.62194 | 485.5 | 50.1031 | 0.300379 | 1.245 | 1 | 0.2412683 | 53.15401 | 485.5 | 90.1844 | 0.043261 | 0.45 | 1 | 0.09613556 | 85.53981 | 485.5 | 56.0875 | 0.279582 | 0.53 | 1 | 0.5275132 | 43.77145 | 485.5 | 61.275 | 0.211566 | 0.515 | 1 | 0.4108078 | 50.20578 | 485.5 | 70.3156 | 0.153489 | 0.58 | 1 | 0.2646362 | 62.91889 | 485.5 | 81.1844 | 0.093732 | 0.605 | 1 | 0.1549289 | 76.36513 | 485.5 | 78.0062 | 0.109247 | 0.57 | 1 | 0.1916614 | 71.83515 | 485.5 | 29.9656 | 0.529029 | 0.53 | 1 | 0.9981679 | 18.7447 | 485.5 | 66.8031 | 0.174412 | 0.5 | 1 | 0.348824 | 56.11132 | 485.5 | 32.7813 | 0.475888 | 0.47 | 1 | 1.012528 | 19.16755 | 485.5 | 80.6188 | 0.099394 | 0.1 | 1 | 0.99394 | 32.95641 | 485.5 | 84.0063 | 0.08233 | 0.105 | 1 | 0.7840952 | 41.64272 | 485.5 | 60.3344 | 0.235194 | 0.54 | 1 | 0.4355444 | 49.38032 | 485.5 | 80.9219 | 0.100864 | 0.575 | 1 | 0.1754157 | 75.10843 | 485.5 | 65.475 | 0.191093 | 0.51 | 1 | 0.3746922 | 54.49284 | 485.5 | 72.2687 | 0.143233 | 0.28 | 1 | 0.5115464 | 50.00273 | 485.5 | 80.1 | 0.104647 | 0.56 | 1 | 0.1868696 | 73.77746 | 485.5 | 44.2437 | 0.319778 | 0.57 | 1 | 0.561014 | 34.76034 | 485.5 | 20.925 | 0.825359 | 0.605 | 1 | 1.36423 | 12.20779 | 485.5 | 75.4969 | 0.092589 | 0.635 | 1 | 0.1458094 | 71.58397 | 485.5 | 61.1406 | 0.216834 | 0.63 | 1 | 0.344181 | 53.82991 | 485.5 | 53.4156 | 0.276775 | 0.635 | 1 | 0.4358661 | 45.55916 | 485.5 | 61.225 | 0.212141 | 0.46 | 1 | 0.4611761 | 47.72811 | 485.5 | 48.7531 | 0.314706 | 0.64 | 1 | 0.491728125 | 40.84346 | 485.5 | 69.1312 | 0.164646 | 0.325 | 1 | 0.5066031 | 49.10933 | 485.5 | 64.6625 | 0.191367 | 0.635 | 1 | 0.3013654 | 57.92697 | 485.5 | 21.8406 | 0.646974 | 0.625 | 1 | 1.0351584 | 14.8142 | 485.5 | 56.0656 | 0.255194 | 0.635 | 1 | 0.4018803 | 48.41628 | 485.5 | 71.8406 | 0.150082 | 0.41 | 1 | 0.3660537 | 57.88615 | 485.5 | 56.4219 | 0.235194 | 0.64 | 1 | 0.367490625 | 49.43016 | 485.5 | 68.5938 | 0.151541 | 0.58 | 1 | 0.2612776 | 61.46486
486 | 90.4938 | 0.042662 | 0.1 | 1 | 0.42662 | 61.64076 | 486 | 50.1563 | 0.299919 | 1.245 | 1 | 0.2408988 | 53.20564 | 486 | 90.1938 | 0.043172 | 0.45 | 1 | 0.09593778 | 85.55803 | 486 | 56.4906 | 0.276544 | 0.53 | 1 | 0.5217811 | 44.20497 | 486 | 61.5281 | 0.209737 | 0.515 | 1 | 0.4072563 | 50.50007 | 486 | 70.475 | 0.152485 | 0.58 | 1 | 0.2629052 | 63.10739 | 486 | 81.2531 | 0.093295 | 0.605 | 1 | 0.1542066 | 76.45156 | 486 | 78.1063 | 0.108637 | 0.57 | 1 | 0.1905912 | 71.96044 | 486 | 30.3906 | 0.522743 | 0.53 | 1 | 0.9863075 | 19.11682 | 486 | 67.0781 | 0.172631 | 0.5 | 1 | 0.345262 | 56.44274 | 486 | 33.2875 | 0.46928 | 0.47 | 1 | 0.9984681 | 19.6091 | 486 | 80.6906 | 0.098916 | 0.1 | 1 | 0.98916 | 33.12797 | 486 | 84.0406 | 0.082052 | 0.105 | 1 | 0.7814476 | 41.75856 | 486 | 60.5781 | 0.233332 | 0.54 | 1 | 0.4320963 | 49.65848 | 486 | 80.9875 | 0.100419 | 0.575 | 1 | 0.1746417 | 75.19405 | 486 | 65.7656 | 0.189075 | 0.51 | 1 | 0.3707353 | 54.84092 | 486 | 72.425 | 0.142197 | 0.28 | 1 | 0.5078464 | 50.24455 | 486 | 80.1781 | 0.104008 | 0.56 | 1 | 0.1857286 | 73.88648 | 486 | 44.5531 | 0.316643 | 0.57 | 1 | 0.555514 | 35.0863 | 486 | 20.9813 | 0.823818 | 0.605 | 1 | 1.361683 | 12.25295 | 486 | 75.5625 | 0.092253 | 0.635 | 1 | 0.1452803 | 71.66001 | 486 | 61.3281 | 0.21545 | 0.63 | 1 | 0.3419841 | 54.03889 | 486 | 53.6906 | 0.274395 | 0.635 | 1 | 0.4321181 | 45.8564 | 486 | 61.3563 | 0.211235 | 0.46 | 1 | 0.4592065 | 47.88136 | 486 | 49.0969 | 0.311413 | 0.64 | 1 | 0.4865828125 | 41.20774 | 486 | 69.2906 | 0.163537 | 0.325 | 1 | 0.5031908 | 49.33607 | 486 | 64.7344 | 0.190735 | 0.635 | 1 | 0.3003701 | 58.01245 | 486 | 22.075 | 0.642184 | 0.625 | 1 | 1.0274944 | 15.01629 | 486 | 56.3719 | 0.252758 | 0.635 | 1 | 0.3980441 | 48.749 | 486 | 71.9438 | 0.149335 | 0.41 | 1 | 0.3642317 | 58.03165 | 486 | 56.6188 | 0.233564 | 0.64 | 1 | 0.36494375 | 49.64816 | 486 | 68.6531 | 0.150965 | 0.58 | 1 | 0.2602845 | 61.54366
486.5 | 90.4938 | 0.042587 | 0.1 | 1 | 0.42587 | 61.68238 | 486.5 | 50.2062 | 0.299377 | 1.245 | 1 | 0.2404635 | 53.25289 | 486.5 | 90.2 | 0.043022 | 0.45 | 1 | 0.09560444 | 85.5796 | 486.5 | 56.9 | 0.273477 | 0.53 | 1 | 0.5159943 | 44.64659 | 486.5 | 61.775 | 0.207937 | 0.515 | 1 | 0.4037612 | 50.78874 | 486.5 | 70.6469 | 0.151484 | 0.58 | 1 | 0.2611793 | 63.30719 | 486.5 | 81.325 | 0.092841 | 0.605 | 1 | 0.1534562 | 76.5419 | 486.5 | 78.2031 | 0.107992 | 0.57 | 1 | 0.1894596 | 72.08469 | 486.5 | 30.8188 | 0.516546 | 0.53 | 1 | 0.9746151 | 19.49301 | 486.5 | 67.35 | 0.170857 | 0.5 | 1 | 0.341714 | 56.77215 | 486.5 | 33.8062 | 0.462496 | 0.47 | 1 | 0.984034 | 20.06759 | 486.5 | 80.7687 | 0.098422 | 0.1 | 1 | 0.98422 | 33.3078 | 486.5 | 84.0781 | 0.081773 | 0.105 | 1 | 0.7787905 | 41.87666 | 486.5 | 60.825 | 0.231431 | 0.54 | 1 | 0.4285759 | 49.94168 | 486.5 | 81.0687 | 0.099957 | 0.575 | 1 | 0.1738383 | 75.29515 | 486.5 | 66.0625 | 0.187024 | 0.51 | 1 | 0.3667137 | 55.19716 | 486.5 | 72.5938 | 0.141125 | 0.28 | 1 | 0.5040179 | 50.50067 | 486.5 | 80.2656 | 0.10337 | 0.56 | 1 | 0.1845893 | 74.0042 | 486.5 | 44.8687 | 0.313475 | 0.57 | 1 | 0.5499561 | 35.41939 | 486.5 | 21.0375 | 0.822373 | 0.605 | 1 | 1.359294 | 12.29737 | 486.5 | 75.6375 | 0.091901 | 0.635 | 1 | 0.144726 | 71.74565 | 486.5 | 61.525 | 0.213981 | 0.63 | 1 | 0.3396524 | 54.25918 | 486.5 | 53.9719 | 0.271976 | 0.635 | 1 | 0.4283087 | 46.1608 | 486.5 | 61.4906 | 0.210265 | 0.46 | 1 | 0.4570978 | 48.04084 | 486.5 | 49.45 | 0.308118 | 0.64 | 1 | 0.481434375 | 41.5811 | 486.5 | 69.4562 | 0.162451 | 0.325 | 1 | 0.4998492 | 49.56565 | 486.5 | 64.8125 | 0.190104 | 0.635 | 1 | 0.2993764 | 58.10351 | 486.5 | 22.3125 | 0.637388 | 0.625 | 1 | 1.0198208 | 15.22158 | 486.5 | 56.6844 | 0.25024 | 0.635 | 1 | 0.3940787 | 49.09024 | 486.5 | 72.05 | 0.14857 | 0.41 | 1 | 0.3623659 | 58.18133 | 486.5 | 56.8156 | 0.231987 | 0.64 | 1 | 0.3624796875 | 49.86494 | 486.5 | 68.7188 | 0.150369 | 0.58 | 1 | 0.2592569 | 61.62915
487 | 90.4969 | 0.042512 | 0.1 | 1 | 0.42512 | 61.72615 | 487 | 50.2531 | 0.298837 | 1.245 | 1 | 0.2400297 | 53.29697 | 487 | 90.2094 | 0.042887 | 0.45 | 1 | 0.09530444 | 85.60265 | 487 | 57.3094 | 0.27043 | 0.53 | 1 | 0.5102453 | 45.0895 | 487 | 62.0219 | 0.206144 | 0.515 | 1 | 0.4002796 | 51.0779 | 487 | 70.8187 | 0.150446 | 0.58 | 1 | 0.2593897 | 63.50886 | 487 | 81.3937 | 0.092404 | 0.605 | 1 | 0.1527339 | 76.62842 | 487 | 78.2969 | 0.107349 | 0.57 | 1 | 0.1883316 | 72.20617 | 487 | 31.2531 | 0.510305 | 0.53 | 1 | 0.9628396 | 19.87741 | 487 | 67.6219 | 0.169071 | 0.5 | 1 | 0.338142 | 57.10324 | 487 | 34.3344 | 0.455661 | 0.47 | 1 | 0.9694915 | 20.53883 | 487 | 80.8531 | 0.097929 | 0.1 | 1 | 0.97929 | 33.49087 | 487 | 84.125 | 0.081511 | 0.105 | 1 | 0.7762952 | 41.9937 | 487 | 61.0781 | 0.229585 | 0.54 | 1 | 0.4251574 | 50.22842 | 487 | 81.1594 | 0.099496 | 0.575 | 1 | 0.1730365 | 75.40508 | 487 | 66.3688 | 0.184983 | 0.51 | 1 | 0.3627118 | 55.56193 | 487 | 72.7719 | 0.140074 | 0.28 | 1 | 0.5002643 | 50.76157 | 487 | 80.3656 | 0.102768 | 0.56 | 1 | 0.1835143 | 74.13146 | 487 | 45.1906 | 0.310358 | 0.57 | 1 | 0.5444877 | 35.75748 | 487 | 21.0969 | 0.820843 | 0.605 | 1 | 1.356765 | 12.34442 | 487 | 75.7188 | 0.091532 | 0.635 | 1 | 0.1441449 | 71.838 | 487 | 61.7313 | 0.212495 | 0.63 | 1 | 0.3372937 | 54.48865 | 487 | 54.2563 | 0.269571 | 0.635 | 1 | 0.4245213 | 46.46823 | 487 | 61.6313 | 0.209297 | 0.46 | 1 | 0.4549935 | 48.20551 | 487 | 49.8125 | 0.304847 | 0.64 | 1 | 0.4763234375 | 41.96305 | 487 | 69.6312 | 0.161367 | 0.325 | 1 | 0.4965138 | 49.80254 | 487 | 64.9 | 0.189494 | 0.635 | 1 | 0.2984157 | 58.20236 | 487 | 22.5531 | 0.632644 | 0.625 | 1 | 1.0122304 | 15.42958 | 487 | 57.0031 | 0.247711 | 0.635 | 1 | 0.3900961 | 49.43806 | 487 | 72.1656 | 0.147806 | 0.41 | 1 | 0.3605024 | 58.33878 | 487 | 57.0156 | 0.230461 | 0.64 | 1 | 0.3600953125 | 50.08345 | 487 | 68.7906 | 0.149756 | 0.58 | 1 | 0.2582 | 61.72093
487.5 | 90.5031 | 0.042438 | 0.1 | 1 | 0.42438 | 61.7715 | 487.5 | 50.3 | 0.298324 | 1.245 | 1 | 0.2396177 | 53.34133 | 487.5 | 90.225 | 0.042782 | 0.45 | 1 | 0.09507111 | 85.62844 | 487.5 | 57.725 | 0.26738 | 0.53 | 1 | 0.5044906 | 45.53949 | 487.5 | 62.2656 | 0.204381 | 0.515 | 1 | 0.3968563 | 51.36381 | 487.5 | 70.9844 | 0.149449 | 0.58 | 1 | 0.2576707 | 63.70343 | 487.5 | 81.4656 | 0.092018 | 0.605 | 1 | 0.1520959 | 76.71544 | 487.5 | 78.3938 | 0.106706 | 0.57 | 1 | 0.1872035 | 72.3306 | 487.5 | 31.6969 | 0.504066 | 0.53 | 1 | 0.9510679 | 20.27152 | 487.5 | 67.8937 | 0.167292 | 0.5 | 1 | 0.334584 | 57.43485 | 487.5 | 34.8719 | 0.448893 | 0.47 | 1 | 0.9550915 | 21.02018 | 487.5 | 80.9531 | 0.097436 | 0.1 | 1 | 0.97436 | 33.68141 | 487.5 | 84.1875 | 0.081265 | 0.105 | 1 | 0.7739524 | 42.11311 | 487.5 | 61.3406 | 0.227862 | 0.54 | 1 | 0.4219667 | 50.51838 | 487.5 | 81.2562 | 0.099036 | 0.575 | 1 | 0.1722365 | 75.52069 | 487.5 | 66.6844 | 0.182951 | 0.51 | 1 | 0.3587275 | 55.93524 | 487.5 | 72.9594 | 0.138989 | 0.28 | 1 | 0.4963893 | 51.03455 | 487.5 | 80.4813 | 0.102184 | 0.56 | 1 | 0.1824714 | 74.27225 | 487.5 | 45.5219 | 0.307208 | 0.57 | 1 | 0.5389614 | 36.10532 | 487.5 | 21.1594 | 0.819319 | 0.605 | 1 | 1.354246 | 12.39331 | 487.5 | 75.8094 | 0.091163 | 0.635 | 1 | 0.1435638 | 71.93921 | 487.5 | 61.9469 | 0.211081 | 0.63 | 1 | 0.3350492 | 54.72438 | 487.5 | 54.5531 | 0.267179 | 0.635 | 1 | 0.4207543 | 46.78671 | 487.5 | 61.7813 | 0.208353 | 0.46 | 1 | 0.4529413 | 48.37642 | 487.5 | 50.1875 | 0.301573 | 0.64 | 1 | 0.4712078125 | 42.35689 | 487.5 | 69.8187 | 0.160286 | 0.325 | 1 | 0.4931877 | 50.04888 | 487.5 | 64.9969 | 0.188907 | 0.635 | 1 | 0.2974913 | 58.30893 | 487.5 | 22.8 | 0.627836 | 0.625 | 1 | 1.0045376 | 15.64355 | 487.5 | 57.3313 | 0.24527 | 0.635 | 1 | 0.386252 | 49.79252 | 487.5 | 72.2938 | 0.147063 | 0.41 | 1 | 0.3586902 | 58.50494 | 487.5 | 57.2281 | 0.228941 | 0.64 | 1 | 0.3577203125 | 50.31311 | 487.5 | 68.8719 | 0.14922 | 0.58 | 1 | 0.2572759 | 61.81786
488 | 90.5125 | 0.042408 | 0.1 | 1 | 0.42408 | 61.7946 | 488 | 50.3469 | 0.29792 | 1.245 | 1 | 0.2392932 | 53.38682 | 488 | 90.2375 | 0.042722 | 0.45 | 1 | 0.09493778 | 85.64658 | 488 | 58.1188 | 0.264451 | 0.53 | 1 | 0.4989642 | 45.9694 | 488 | 62.4969 | 0.202689 | 0.515 | 1 | 0.3935709 | 51.63683 | 488 | 71.1312 | 0.148493 | 0.58 | 1 | 0.2560224 | 63.87938 | 488 | 81.5281 | 0.091699 | 0.605 | 1 | 0.1515686 | 76.79029 | 488 | 78.4844 | 0.106117 | 0.57 | 1 | 0.1861702 | 72.44638 | 488 | 32.1344 | 0.498128 | 0.53 | 1 | 0.9398642 | 20.65982 | 488 | 68.1531 | 0.165599 | 0.5 | 1 | 0.331198 | 57.75198 | 488 | 35.3938 | 0.442267 | 0.47 | 1 | 0.9409936 | 21.49478 | 488 | 81.0531 | 0.096961 | 0.1 | 1 | 0.96961 | 33.86749 | 488 | 84.2469 | 0.081085 | 0.105 | 1 | 0.7722381 | 42.20753 | 488 | 61.5969 | 0.226236 | 0.54 | 1 | 0.4189556 | 50.79978 | 488 | 81.3563 | 0.098627 | 0.575 | 1 | 0.1715252 | 75.63658 | 488 | 66.9937 | 0.180991 | 0.51 | 1 | 0.3548843 | 56.3006 | 488 | 73.1406 | 0.13798 | 0.28 | 1 | 0.4927857 | 51.29421 | 488 | 80.5969 | 0.101652 | 0.56 | 1 | 0.1815214 | 74.41003 | 488 | 45.85 | 0.30419 | 0.57 | 1 | 0.5336667 | 36.44844 | 488 | 21.2219 | 0.817889 | 0.605 | 1 | 1.351883 | 12.44153 | 488 | 75.9 | 0.090812 | 0.635 | 1 | 0.143011 | 72.03972 | 488 | 62.1563 | 0.209693 | 0.63 | 1 | 0.332846 | 54.95415 | 488 | 54.85 | 0.264925 | 0.635 | 1 | 0.4172047 | 47.10233 | 488 | 61.9313 | 0.207455 | 0.46 | 1 | 0.4509891 | 48.54502 | 488 | 50.5563 | 0.298459 | 0.64 | 1 | 0.4663421875 | 42.74295 | 488 | 70 | 0.159267 | 0.325 | 1 | 0.4900523 | 50.28516 | 488 | 65.0906 | 0.188362 | 0.635 | 1 | 0.2966331 | 58.41128 | 488 | 23.0438 | 0.623309 | 0.625 | 1 | 0.9972944 | 15.85383 | 488 | 57.65 | 0.243008 | 0.635 | 1 | 0.3826898 | 50.13445 | 488 | 72.4188 | 0.146378 | 0.41 | 1 | 0.3570195 | 58.66389 | 488 | 57.4313 | 0.227518 | 0.64 | 1 | 0.355496875 | 50.53219 | 488 | 68.95 | 0.148742 | 0.58 | 1 | 0.2564517 | 61.90939
488.5 | 90.5375 | 0.042393 | 0.1 | 1 | 0.42393 | 61.82001 | 488.5 | 50.3938 | 0.297569 | 1.245 | 1 | 0.2390112 | 53.43286 | 488.5 | 90.3313 | 0.042692 | 0.45 | 1 | 0.09487111 | 85.73875 | 488.5 | 58.4938 | 0.26174 | 0.53 | 1 | 0.4938491 | 46.37737 | 488.5 | 62.725 | 0.201134 | 0.515 | 1 | 0.3905515 | 51.90124 | 488.5 | 71.2687 | 0.147634 | 0.58 | 1 | 0.2545414 | 64.04269 | 488.5 | 81.5969 | 0.091414 | 0.605 | 1 | 0.1510975 | 76.86939 | 488.5 | 78.5781 | 0.105563 | 0.57 | 1 | 0.1851982 | 72.56319 | 488.5 | 32.5531 | 0.492481 | 0.53 | 1 | 0.9292094 | 21.03408 | 488.5 | 68.4 | 0.163953 | 0.5 | 1 | 0.327906 | 58.05668 | 488.5 | 35.8969 | 0.436074 | 0.47 | 1 | 0.927817 | 21.95309 | 488.5 | 81.1437 | 0.09652 | 0.1 | 1 | 0.9652 | 34.04018 | 488.5 | 84.3031 | 0.080873 | 0.105 | 1 | 0.770219 | 42.31208 | 488.5 | 61.8344 | 0.224731 | 0.54 | 1 | 0.4161685 | 51.06107 | 488.5 | 81.4438 | 0.098235 | 0.575 | 1 | 0.1708435 | 75.73987 | 488.5 | 67.2875 | 0.179183 | 0.51 | 1 | 0.3513392 | 56.64582 | 488.5 | 73.3031 | 0.137049 | 0.28 | 1 | 0.4894607 | 51.53139 | 488.5 | 80.7094 | 0.101121 | 0.56 | 1 | 0.1805732 | 74.54499 | 488.5 | 46.1625 | 0.301383 | 0.57 | 1 | 0.5287421 | 36.77465 | 488.5 | 21.2813 | 0.816552 | 0.605 | 1 | 1.349673 | 12.48725 | 488.5 | 75.9781 | 0.090477 | 0.635 | 1 | 0.1424835 | 72.12774 | 488.5 | 62.35 | 0.208419 | 0.63 | 1 | 0.3308238 | 55.16666 | 488.5 | 55.1281 | 0.262832 | 0.635 | 1 | 0.4139087 | 47.39814 | 488.5 | 62.0656 | 0.206646 | 0.46 | 1 | 0.4492304 | 48.69651 | 488.5 | 50.9063 | 0.295555 | 0.64 | 1 | 0.4618046875 | 43.10922 | 488.5 | 70.1656 | 0.158308 | 0.325 | 1 | 0.4871015 | 50.50461 | 488.5 | 65.1719 | 0.18786 | 0.635 | 1 | 0.2958425 | 58.50112 | 488.5 | 23.2719 | 0.619054 | 0.625 | 1 | 0.9904864 | 16.05169 | 488.5 | 57.95 | 0.240899 | 0.635 | 1 | 0.3793685 | 50.45647 | 488.5 | 72.5281 | 0.14577 | 0.41 | 1 | 0.3555366 | 58.80386 | 488.5 | 57.6219 | 0.226191 | 0.64 | 1 | 0.3534234375 | 50.73775 | 488.5 | 69.0219 | 0.148321 | 0.58 | 1 | 0.2557259 | 61.99285
489 | 90.5344 | 0.042393 | 0.1 | 1 | 0.42393 | 61.8179 | 489 | 50.4375 | 0.2973 | 1.245 | 1 | 0.2387952 | 53.47636 | 489 | 90.3344 | 0.042692 | 0.45 | 1 | 0.09487111 | 85.74169 | 489 | 58.8469 | 0.259169 | 0.53 | 1 | 0.4889981 | 46.76383 | 489 | 62.9375 | 0.199648 | 0.515 | 1 | 0.387666 | 52.15 | 489 | 71.3875 | 0.146853 | 0.58 | 1 | 0.2531948 | 64.18573 | 489 | 81.6531 | 0.091163 | 0.605 | 1 | 0.1506826 | 76.93494 | 489 | 78.6594 | 0.105096 | 0.57 | 1 | 0.1843789 | 72.66386 | 489 | 33.0219 | 0.487157 | 0.53 | 1 | 0.9191642 | 21.43797 | 489 | 68.6344 | 0.162412 | 0.5 | 1 | 0.324824 | 58.34548 | 489 | 36.3813 | 0.430187 | 0.47 | 1 | 0.9152915 | 22.39752 | 489 | 81.3344 | 0.096096 | 0.1 | 1 | 0.96096 | 34.25063 | 489 | 84.3781 | 0.08066 | 0.105 | 1 | 0.7681905 | 42.42668 | 489 | 62.1219 | 0.223276 | 0.54 | 1 | 0.4134741 | 51.3621 | 489 | 81.5719 | 0.097895 | 0.575 | 1 | 0.1702522 | 75.87807 | 489 | 67.6125 | 0.177485 | 0.51 | 1 | 0.3480098 | 57.01236 | 489 | 73.5438 | 0.136194 | 0.28 | 1 | 0.4864071 | 51.81439 | 489 | 80.9063 | 0.100641 | 0.56 | 1 | 0.1797161 | 74.75504 | 489 | 46.5688 | 0.298729 | 0.57 | 1 | 0.524086 | 37.17267 | 489 | 21.375 | 0.81522 | 0.605 | 1 | 1.347471 | 12.55314 | 489 | 76.2031 | 0.09016 | 0.635 | 1 | 0.1419843 | 72.35452 | 489 | 62.5875 | 0.207236 | 0.63 | 1 | 0.328946 | 55.41529 | 489 | 55.4781 | 0.260898 | 0.635 | 1 | 0.410863 | 47.75211 | 489 | 62.3438 | 0.205861 | 0.46 | 1 | 0.4475239 | 48.95989 | 489 | 51.3344 | 0.292776 | 0.64 | 1 | 0.4574625 | 43.53976 | 489 | 70.4156 | 0.15743 | 0.325 | 1 | 0.4844 | 50.77707 | 489 | 65.3469 | 0.187421 | 0.635 | 1 | 0.2951512 | 58.67301 | 489 | 23.55 | 0.61512 | 0.625 | 1 | 0.984192 | 16.2819 | 489 | 58.2969 | 0.238895 | 0.635 | 1 | 0.3762126 | 50.81702 | 489 | 72.6781 | 0.14522 | 0.41 | 1 | 0.3541951 | 58.97213 | 489 | 57.875 | 0.22489 | 0.64 | 1 | 0.351390625 | 50.99792 | 489 | 69.1688 | 0.14794 | 0.58 | 1 | 0.255069 | 62.14193
489.5 | 90.5469 | 0.042378 | 0.1 | 1 | 0.42378 | 61.83478 | 489.5 | 50.4875 | 0.297004 | 1.245 | 1 | 0.2385574 | 53.52626 | 489.5 | 90.35 | 0.042692 | 0.45 | 1 | 0.09487111 | 85.7565 | 489.5 | 59.1938 | 0.255903 | 0.53 | 1 | 0.4828358 | 47.17594 | 489.5 | 63.1563 | 0.197868 | 0.515 | 1 | 0.3842097 | 52.41909 | 489.5 | 71.5125 | 0.145694 | 0.58 | 1 | 0.2511966 | 64.35211 | 489.5 | 81.7094 | 0.090711 | 0.605 | 1 | 0.1499355 | 77.01071 | 489.5 | 78.7406 | 0.104906 | 0.57 | 1 | 0.1840456 | 72.7493 | 489.5 | 33.4094 | 0.481939 | 0.53 | 1 | 0.9093189 | 21.79014 | 489.5 | 68.8719 | 0.160876 | 0.5 | 1 | 0.321752 | 58.63737 | 489.5 | 36.8656 | 0.423587 | 0.47 | 1 | 0.9012489 | 22.86522 | 489.5 | 81.4188 | 0.095673 | 0.1 | 1 | 0.95673 | 34.41695 | 489.5 | 84.4188 | 0.080464 | 0.105 | 1 | 0.7663238 | 42.51812 | 489.5 | 62.3313 | 0.221781 | 0.54 | 1 | 0.4107056 | 51.6009 | 489.5 | 81.6312 | 0.097589 | 0.575 | 1 | 0.16972 | 75.9504 | 489.5 | 67.875 | 0.175813 | 0.51 | 1 | 0.3447314 | 57.32572 | 489.5 | 73.6969 | 0.135341 | 0.28 | 1 | 0.4833607 | 52.03627 | 489.5 | 81 | 0.100231 | 0.56 | 1 | 0.1789839 | 74.86573 | 489.5 | 46.8563 | 0.296118 | 0.57 | 1 | 0.5195053 | 37.47591 | 489.5 | 21.4281 | 0.813892 | 0.605 | 1 | 1.345276 | 12.59524 | 489.5 | 76.2719 | 0.089843 | 0.635 | 1 | 0.141485 | 72.43304 | 489.5 | 62.7625 | 0.206057 | 0.63 | 1 | 0.3270746 | 55.60873 | 489.5 | 55.7312 | 0.258972 | 0.635 | 1 | 0.4078299 | 48.0231 | 489.5 | 62.4719 | 0.20512 | 0.46 | 1 | 0.445913 | 49.10318 | 489.5 | 51.6594 | 0.290094 | 0.64 | 1 | 0.453271875 | 43.88156 | 489.5 | 70.5531 | 0.156592 | 0.325 | 1 | 0.4818215 | 50.96484 | 489.5 | 65.4219 | 0.186982 | 0.635 | 1 | 0.2944598 | 58.75517 | 489.5 | 23.7625 | 0.611166 | 0.625 | 1 | 0.9778656 | 16.46784 | 489.5 | 58.5625 | 0.2369 | 0.635 | 1 | 0.3730709 | 51.10711 | 489.5 | 72.7719 | 0.144708 | 0.41 | 1 | 0.3529463 | 59.09176 | 489.5 | 58.0375 | 0.223617 | 0.64 | 1 | 0.3494015625 | 51.17775 | 489.5 | 69.2344 | 0.147539 | 0.58 | 1 | 0.2543776 | 62.21893
490 | 90.5438 | 0.042722 | 0.1 | 1 | 0.42722 | 61.64152 | 490 | 50.525 | 0.296977 | 1.245 | 1 | 0.2385357 | 53.56573 | 490 | 90.3469 | 0.042992 | 0.45 | 1 | 0.09553778 | 85.72212 | 490 | 59.7 | 0.253293 | 0.53 | 1 | 0.4779113 | 47.68962 | 490 | 63.525 | 0.196415 | 0.515 | 1 | 0.3813883 | 52.79731 | 490 | 71.775 | 0.144897 | 0.58 | 1 | 0.2498224 | 64.62561 | 490 | 81.8312 | 0.090427 | 0.605 | 1 | 0.1494661 | 77.13981 | 490 | 78.8719 | 0.104422 | 0.57 | 1 | 0.1831965 | 72.89722 | 490 | 33.8031 | 0.476294 | 0.53 | 1 | 0.8986679 | 22.15756 | 490 | 69.2625 | 0.159365 | 0.5 | 1 | 0.31873 | 59.0591 | 490 | 37.4906 | 0.417866 | 0.47 | 1 | 0.8890766 | 23.40336 | 490 | 81.4906 | 0.094406 | 0.1 | 1 | 0.94406 | 34.84235 | 490 | 84.45 | 0.080611 | 0.105 | 1 | 0.7677238 | 42.48057 | 490 | 62.5344 | 0.220178 | 0.54 | 1 | 0.407737 | 51.83978 | 490 | 81.6844 | 0.097487 | 0.575 | 1 | 0.1695426 | 76.00563 | 490 | 68.1219 | 0.173925 | 0.51 | 1 | 0.3410294 | 57.63871 | 490 | 73.8406 | 0.134748 | 0.28 | 1 | 0.4812429 | 52.2173 | 490 | 81.0844 | 0.10047 | 0.56 | 1 | 0.1794107 | 74.92966 | 490 | 47.1281 | 0.293416 | 0.57 | 1 | 0.5147649 | 37.7702 | 490 | 21.4719 | 0.812391 | 0.605 | 1 | 1.342795 | 12.63336 | 490 | 76.3313 | 0.089392 | 0.635 | 1 | 0.1407748 | 72.50824 | 490 | 62.925 | 0.204229 | 0.63 | 1 | 0.324173 | 55.81259 | 490 | 55.975 | 0.257299 | 0.635 | 1 | 0.4051953 | 48.27959 | 490 | 62.5844 | 0.204446 | 0.46 | 1 | 0.4444478 | 49.23054 | 490 | 51.9781 | 0.287429 | 0.64 | 1 | 0.4491078125 | 44.21852 | 490 | 70.6813 | 0.156222 | 0.325 | 1 | 0.4806831 | 51.0967 | 490 | 65.4813 | 0.186669 | 0.635 | 1 | 0.2939669 | 58.8191 | 490 | 23.975 | 0.607138 | 0.625 | 1 | 0.9714208 | 16.65531 | 490 | 58.825 | 0.234774 | 0.635 | 1 | 0.3697228 | 51.39897 | 490 | 72.8563 | 0.145201 | 0.41 | 1 | 0.3541488 | 59.11834 | 490 | 58.2 | 0.22246 | 0.64 | 1 | 0.34759375 | 51.35445 | 490 | 69.2875 | 0.148054 | 0.58 | 1 | 0.2552655 | 62.24343
490.5 | 90.5563 | 0.042737 | 0.1 | 1 | 0.42737 | 61.64171 | 490.5 | 50.5625 | 0.296682 | 1.245 | 1 | 0.2382988 | 53.60238 | 490.5 | 90.3563 | 0.042962 | 0.45 | 1 | 0.09547111 | 85.73418 | 490.5 | 60.0625 | 0.250626 | 0.53 | 1 | 0.4728792 | 48.0928 | 490.5 | 63.75 | 0.194924 | 0.515 | 1 | 0.3784932 | 53.05876 | 490.5 | 71.9188 | 0.144065 | 0.58 | 1 | 0.2483879 | 64.79411 | 490.5 | 81.8906 | 0.090076 | 0.605 | 1 | 0.148886 | 77.2135 | 490.5 | 78.9531 | 0.10387 | 0.57 | 1 | 0.1822281 | 73.00266 | 490.5 | 34.1938 | 0.471164 | 0.53 | 1 | 0.8889887 | 22.51585 | 490.5 | 69.4906 | 0.157839 | 0.5 | 1 | 0.315678 | 59.34409 | 490.5 | 37.9969 | 0.411974 | 0.47 | 1 | 0.8765404 | 23.87754 | 490.5 | 81.5469 | 0.093968 | 0.1 | 1 | 0.93968 | 35.00414 | 490.5 | 84.4625 | 0.080448 | 0.105 | 1 | 0.7661714 | 42.54593 | 490.5 | 62.725 | 0.218649 | 0.54 | 1 | 0.4049056 | 52.06555 | 490.5 | 81.7219 | 0.097131 | 0.575 | 1 | 0.1689235 | 76.06054 | 490.5 | 68.3625 | 0.172227 | 0.51 | 1 | 0.3377 | 57.93672 | 490.5 | 73.975 | 0.13386 | 0.28 | 1 | 0.4780714 | 52.43193 | 490.5 | 81.1531 | 0.100026 | 0.56 | 1 | 0.1786179 | 75.01932 | 490.5 | 47.4031 | 0.29081 | 0.57 | 1 | 0.510193 | 38.06536 | 490.5 | 21.5156 | 0.811072 | 0.605 | 1 | 1.340615 | 12.66998 | 490.5 | 76.375 | 0.089059 | 0.635 | 1 | 0.1402504 | 72.56364 | 490.5 | 63.0844 | 0.203101 | 0.63 | 1 | 0.3223825 | 55.99106 | 490.5 | 56.2094 | 0.255267 | 0.635 | 1 | 0.4019953 | 48.53842 | 490.5 | 62.6875 | 0.203664 | 0.46 | 1 | 0.4427478 | 49.35693 | 490.5 | 52.2875 | 0.284754 | 0.64 | 1 | 0.444928125 | 44.54871 | 490.5 | 70.7938 | 0.155368 | 0.325 | 1 | 0.4780554 | 51.26889 | 490.5 | 65.5219 | 0.186169 | 0.635 | 1 | 0.2931795 | 58.87249 | 490.5 | 24.1813 | 0.603147 | 0.625 | 1 | 0.9650352 | 16.8389 | 490.5 | 59.0813 | 0.232682 | 0.635 | 1 | 0.3664283 | 51.68503 | 490.5 | 72.925 | 0.144651 | 0.41 | 1 | 0.3528073 | 59.22094 | 490.5 | 58.35 | 0.221193 | 0.64 | 1 | 0.3456140625 | 51.52351 | 490.5 | 69.3219 | 0.147692 | 0.58 | 1 | 0.2546414 | 62.29066
491 | 90.55 | 0.042797 | 0.1 | 1 | 0.42797 | 61.60415 | 491 | 50.5844 | 0.296386 | 1.245 | 1 | 0.238061 | 53.62247 | 491 | 90.35 | 0.043007 | 0.45 | 1 | 0.09557111 | 85.72349 | 491 | 60.425 | 0.24812 | 0.53 | 1 | 0.4681509 | 48.4907 | 491 | 63.9531 | 0.19346 | 0.515 | 1 | 0.3756505 | 53.30124 | 491 | 72.0438 | 0.143271 | 0.58 | 1 | 0.247019 | 64.94406 | 491 | 81.9313 | 0.089793 | 0.605 | 1 | 0.1484182 | 77.26615 | 491 | 79.0188 | 0.103405 | 0.57 | 1 | 0.1814123 | 73.08905 | 491 | 34.5719 | 0.466172 | 0.53 | 1 | 0.8795698 | 22.86582 | 491 | 69.7125 | 0.156417 | 0.5 | 1 | 0.312834 | 59.6183 | 491 | 38.4906 | 0.406195 | 0.47 | 1 | 0.8642447 | 24.34592 | 491 | 81.5813 | 0.093547 | 0.1 | 1 | 0.93547 | 35.15184 | 491 | 84.4531 | 0.080334 | 0.105 | 1 | 0.7650857 | 42.58255 | 491 | 62.8969 | 0.217169 | 0.54 | 1 | 0.4021648 | 52.2741 | 491 | 81.7469 | 0.096791 | 0.575 | 1 | 0.1683322 | 76.10293 | 491 | 68.5844 | 0.170556 | 0.51 | 1 | 0.3344235 | 58.21817 | 491 | 74.0906 | 0.132993 | 0.28 | 1 | 0.474975 | 52.63107 | 491 | 81.2 | 0.099582 | 0.56 | 1 | 0.177825 | 75.08886 | 491 | 47.6594 | 0.288219 | 0.57 | 1 | 0.5056474 | 38.34605 | 491 | 21.5563 | 0.809756 | 0.605 | 1 | 1.33844 | 12.70486 | 491 | 76.4031 | 0.088792 | 0.635 | 1 | 0.1398299 | 72.60148 | 491 | 63.2188 | 0.202019 | 0.63 | 1 | 0.3206651 | 56.14601 | 491 | 56.425 | 0.253293 | 0.635 | 1 | 0.3988866 | 48.77992 | 491 | 62.775 | 0.202927 | 0.46 | 1 | 0.4411457 | 49.46861 | 491 | 52.575 | 0.282148 | 0.64 | 1 | 0.44085625 | 44.85937 | 491 | 70.8844 | 0.154514 | 0.325 | 1 | 0.4754277 | 51.42563 | 491 | 65.5469 | 0.185711 | 0.635 | 1 | 0.2924583 | 58.91046 | 491 | 24.3906 | 0.599192 | 0.625 | 1 | 0.9587072 | 17.025 | 491 | 59.3281 | 0.230669 | 0.635 | 1 | 0.3632583 | 51.96102 | 491 | 72.9781 | 0.144159 | 0.41 | 1 | 0.3516073 | 59.30604 | 491 | 58.4812 | 0.219998 | 0.64 | 1 | 0.343746875 | 51.67409 | 491 | 69.3406 | 0.147329 | 0.58 | 1 | 0.2540155 | 62.32384
491.5 | 90.5531 | 0.042767 | 0.1 | 1 | 0.42767 | 61.62289 | 491.5 | 50.6156 | 0.296037 | 1.245 | 1 | 0.2377807 | 53.65186 | 491.5 | 90.3531 | 0.042962 | 0.45 | 1 | 0.09547111 | 85.73115 | 491.5 | 60.8031 | 0.245628 | 0.53 | 1 | 0.4634491 | 48.90207 | 491.5 | 64.175 | 0.192042 | 0.515 | 1 | 0.3728971 | 53.55765 | 491.5 | 72.1875 | 0.142404 | 0.58 | 1 | 0.2455241 | 65.11447 | 491.5 | 82 | 0.089492 | 0.605 | 1 | 0.1479207 | 77.34613 | 491.5 | 79.1 | 0.102923 | 0.57 | 1 | 0.1805667 | 73.19076 | 491.5 | 34.9438 | 0.461159 | 0.53 | 1 | 0.8701113 | 23.21477 | 491.5 | 69.9594 | 0.155018 | 0.5 | 1 | 0.310036 | 59.91321 | 491.5 | 38.9937 | 0.400526 | 0.47 | 1 | 0.852183 | 24.82232 | 491.5 | 81.6188 | 0.09311 | 0.1 | 1 | 0.9311 | 35.30659 | 491.5 | 84.4531 | 0.080121 | 0.105 | 1 | 0.7630571 | 42.65994 | 491.5 | 63.0719 | 0.215695 | 0.54 | 1 | 0.3994352 | 52.48541 | 491.5 | 81.7906 | 0.096367 | 0.575 | 1 | 0.1675948 | 76.16748 | 491.5 | 68.8063 | 0.16887 | 0.51 | 1 | 0.3311176 | 58.50122 | 491.5 | 74.2156 | 0.132109 | 0.28 | 1 | 0.4718179 | 52.83984 | 491.5 | 81.2562 | 0.099019 | 0.56 | 1 | 0.1768196 | 75.17408 | 491.5 | 47.9156 | 0.285644 | 0.57 | 1 | 0.5011298 | 38.62715 | 491.5 | 21.6 | 0.808444 | 0.605 | 1 | 1.336271 | 12.74152 | 491.5 | 76.4375 | 0.088493 | 0.635 | 1 | 0.1393591 | 72.64666 | 491.5 | 63.3563 | 0.200918 | 0.63 | 1 | 0.3189175 | 56.30452 | 491.5 | 56.6438 | 0.251279 | 0.635 | 1 | 0.395715 | 49.02579 | 491.5 | 62.8719 | 0.202127 | 0.46 | 1 | 0.4394065 | 49.59152 | 491.5 | 52.8563 | 0.279505 | 0.64 | 1 | 0.4367265625 | 45.16649 | 491.5 | 70.9781 | 0.153644 | 0.325 | 1 | 0.4727508 | 51.58674 | 491.5 | 65.575 | 0.185212 | 0.635 | 1 | 0.2916724 | 58.95262 | 491.5 | 24.5875 | 0.595273 | 0.625 | 1 | 0.9524368 | 17.20284 | 491.5 | 59.5688 | 0.228619 | 0.635 | 1 | 0.3600299 | 52.23334 | 491.5 | 73.0406 | 0.143611 | 0.41 | 1 | 0.3502707 | 59.40365 | 491.5 | 58.6125 | 0.218851 | 0.64 | 1 | 0.3419546875 | 51.82353 | 491.5 | 69.3688 | 0.14691 | 0.58 | 1 | 0.2532931 | 62.36811
492 | 90.5594 | 0.042707 | 0.1 | 1 | 0.42707 | 61.66047 | 492 | 50.6469 | 0.295635 | 1.245 | 1 | 0.2374578 | 53.68079 | 492 | 90.3625 | 0.042947 | 0.45 | 1 | 0.09543778 | 85.74164 | 492 | 61.1563 | 0.243269 | 0.53 | 1 | 0.4589981 | 49.28914 | 492 | 64.3844 | 0.190672 | 0.515 | 1 | 0.3702369 | 53.80178 | 492 | 72.3156 | 0.141557 | 0.58 | 1 | 0.2440638 | 65.27004 | 492 | 82.0469 | 0.089192 | 0.605 | 1 | 0.1474248 | 77.40553 | 492 | 79.1781 | 0.102493 | 0.57 | 1 | 0.1798123 | 73.2868 | 492 | 35.3156 | 0.45632 | 0.53 | 1 | 0.8609811 | 23.56267 | 492 | 70.1937 | 0.153682 | 0.5 | 1 | 0.307364 | 60.19423 | 492 | 39.4906 | 0.395066 | 0.47 | 1 | 0.840566 | 25.29389 | 492 | 81.675 | 0.092723 | 0.1 | 1 | 0.92723 | 35.45417 | 492 | 84.4719 | 0.079909 | 0.105 | 1 | 0.7610381 | 42.74661 | 492 | 63.2531 | 0.214225 | 0.54 | 1 | 0.396713 | 52.70215 | 492 | 81.8531 | 0.095978 | 0.575 | 1 | 0.1669183 | 76.2476 | 492 | 69.0438 | 0.167212 | 0.51 | 1 | 0.3278667 | 58.79674 | 492 | 74.35 | 0.13119 | 0.28 | 1 | 0.4685357 | 53.06078 | 492 | 81.3281 | 0.098474 | 0.56 | 1 | 0.1758464 | 75.27282 | 492 | 48.1813 | 0.283084 | 0.57 | 1 | 0.4966386 | 38.91642 | 492 | 21.65 | 0.806962 | 0.605 | 1 | 1.333821 | 12.78338 | 492 | 76.4906 | 0.08816 | 0.635 | 1 | 0.1388346 | 72.71104 | 492 | 63.5094 | 0.19982 | 0.63 | 1 | 0.3171746 | 56.47699 | 492 | 56.875 | 0.249371 | 0.635 | 1 | 0.3927102 | 49.27992 | 492 | 62.9781 | 0.201349 | 0.46 | 1 | 0.4377152 | 49.72067 | 492 | 53.1469 | 0.276904 | 0.64 | 1 | 0.4326625 | 45.4813 | 492 | 71.0844 | 0.152832 | 0.325 | 1 | 0.4702523 | 51.7512 | 492 | 65.6156 | 0.184734 | 0.635 | 1 | 0.2909197 | 59.00533 | 492 | 24.7906 | 0.591495 | 0.625 | 1 | 0.946392 | 17.3843 | 492 | 59.8188 | 0.226579 | 0.635 | 1 | 0.3568173 | 52.5141 | 492 | 73.1188 | 0.14312 | 0.41 | 1 | 0.3490732 | 59.50928 | 492 | 58.7469 | 0.217751 | 0.64 | 1 | 0.3402359375 | 51.97451 | 492 | 69.4063 | 0.14653 | 0.58 | 1 | 0.2526379 | 62.419
492.5 | 90.5687 | 0.042707 | 0.1 | 1 | 0.42707 | 61.6668 | 492.5 | 50.6812 | 0.295394 | 1.245 | 1 | 0.2372643 | 53.7146 | 492.5 | 90.375 | 0.042992 | 0.45 | 1 | 0.09553778 | 85.74878 | 492.5 | 61.5125 | 0.240923 | 0.53 | 1 | 0.4545717 | 49.67947 | 492.5 | 64.6 | 0.189285 | 0.515 | 1 | 0.3675437 | 54.0525 | 492.5 | 72.45 | 0.140712 | 0.58 | 1 | 0.2426069 | 65.43137 | 492.5 | 82.1125 | 0.088909 | 0.605 | 1 | 0.146957 | 77.48174 | 492.5 | 79.2625 | 0.102012 | 0.57 | 1 | 0.1789684 | 73.39154 | 492.5 | 35.6813 | 0.451726 | 0.53 | 1 | 0.8523132 | 23.90385 | 492.5 | 70.4344 | 0.152331 | 0.5 | 1 | 0.304662 | 60.4823 | 492.5 | 39.9781 | 0.389839 | 0.47 | 1 | 0.8294447 | 25.75751 | 492.5 | 81.7313 | 0.092387 | 0.1 | 1 | 0.92387 | 35.58606 | 492.5 | 84.4969 | 0.079763 | 0.105 | 1 | 0.7596476 | 42.8125 | 492.5 | 63.4313 | 0.21296 | 0.54 | 1 | 0.3943704 | 52.9076 | 492.5 | 81.9188 | 0.095623 | 0.575 | 1 | 0.1663009 | 76.32882 | 492.5 | 69.2813 | 0.165699 | 0.51 | 1 | 0.3249 | 59.08482 | 492.5 | 74.4813 | 0.130347 | 0.28 | 1 | 0.465525 | 53.26983 | 492.5 | 81.4031 | 0.097963 | 0.56 | 1 | 0.1749339 | 75.3725 | 492.5 | 48.45 | 0.280721 | 0.57 | 1 | 0.492493 | 39.20328 | 492.5 | 21.7 | 0.805746 | 0.605 | 1 | 1.331812 | 12.82308 | 492.5 | 76.55 | 0.087927 | 0.635 | 1 | 0.1384677 | 72.77725 | 492.5 | 63.6625 | 0.198832 | 0.63 | 1 | 0.3156063 | 56.646 | 492.5 | 57.1063 | 0.247639 | 0.635 | 1 | 0.3899827 | 49.52961 | 492.5 | 63.0875 | 0.200659 | 0.46 | 1 | 0.4362152 | 49.8474 | 492.5 | 53.4375 | 0.274497 | 0.64 | 1 | 0.4289015625 | 45.79194 | 492.5 | 71.2031 | 0.152138 | 0.325 | 1 | 0.4681169 | 51.91239 | 492.5 | 65.6656 | 0.184339 | 0.635 | 1 | 0.2902976 | 59.0637 | 492.5 | 24.9969 | 0.588012 | 0.625 | 1 | 0.9408192 | 17.56564 | 492.5 | 60.0656 | 0.224708 | 0.635 | 1 | 0.3538709 | 52.7875 | 492.5 | 73.2 | 0.142686 | 0.41 | 1 | 0.3480146 | 59.61259 | 492.5 | 58.8875 | 0.216744 | 0.64 | 1 | 0.3386625 | 52.12842 | 492.5 | 69.45 | 0.146226 | 0.58 | 1 | 0.2521138 | 62.47205
493 | 90.5719 | 0.042632 | 0.1 | 1 | 0.42632 | 61.71062 | 493 | 50.7125 | 0.295072 | 1.245 | 1 | 0.2370056 | 53.74436 | 493 | 90.3781 | 0.042977 | 0.45 | 1 | 0.09550444 | 85.7533 | 493 | 61.8375 | 0.238636 | 0.53 | 1 | 0.4502566 | 50.04334 | 493 | 64.7969 | 0.187944 | 0.515 | 1 | 0.3649398 | 54.28576 | 493 | 72.5688 | 0.139962 | 0.58 | 1 | 0.2413138 | 65.57426 | 493 | 82.1594 | 0.088659 | 0.605 | 1 | 0.1465438 | 77.53865 | 493 | 79.3281 | 0.101601 | 0.57 | 1 | 0.1782474 | 73.47506 | 493 | 36.0469 | 0.447218 | 0.53 | 1 | 0.8438075 | 24.24551 | 493 | 70.6531 | 0.151022 | 0.5 | 1 | 0.302044 | 60.74957 | 493 | 40.4531 | 0.384806 | 0.47 | 1 | 0.8187362 | 26.21189 | 493 | 81.7906 | 0.092001 | 0.1 | 1 | 0.92001 | 35.73581 | 493 | 84.5313 | 0.079518 | 0.105 | 1 | 0.7573143 | 42.91947 | 493 | 63.6094 | 0.211655 | 0.54 | 1 | 0.3919537 | 53.11517 | 493 | 81.9813 | 0.095251 | 0.575 | 1 | 0.1656539 | 76.40807 | 493 | 69.5188 | 0.164151 | 0.51 | 1 | 0.3218647 | 59.37561 | 493 | 74.6125 | 0.12945 | 0.28 | 1 | 0.4623214 | 53.48689 | 493 | 81.4875 | 0.097436 | 0.56 | 1 | 0.1739929 | 75.48189 | 493 | 48.7094 | 0.278344 | 0.57 | 1 | 0.4883228 | 39.48391 | 493 | 21.75 | 0.804533 | 0.605 | 1 | 1.329807 | 12.86281 | 493 | 76.6125 | 0.087612 | 0.635 | 1 | 0.1379717 | 72.84986 | 493 | 63.8125 | 0.197804 | 0.63 | 1 | 0.3139746 | 56.81376 | 493 | 57.3344 | 0.245915 | 0.635 | 1 | 0.3872677 | 49.77675 | 493 | 63.1875 | 0.199885 | 0.46 | 1 | 0.4345326 | 49.9718 | 493 | 53.7219 | 0.272128 | 0.64 | 1 | 0.4252 | 46.09704 | 493 | 71.325 | 0.151368 | 0.325 | 1 | 0.4657477 | 52.08449 | 493 | 65.7219 | 0.183924 | 0.635 | 1 | 0.2896441 | 59.12844 | 493 | 25.1969 | 0.584505 | 0.625 | 1 | 0.935208 | 17.74348 | 493 | 60.3125 | 0.222822 | 0.635 | 1 | 0.3509008 | 53.06198 | 493 | 73.2781 | 0.142234 | 0.41 | 1 | 0.3469122 | 59.71502 | 493 | 59.025 | 0.215628 | 0.64 | 1 | 0.33691875 | 52.28295 | 493 | 69.4969 | 0.145941 | 0.58 | 1 | 0.2516224 | 62.52714
493.5 | 90.5844 | 0.042647 | 0.1 | 1 | 0.42647 | 61.7108 | 493.5 | 50.7469 | 0.294858 | 1.245 | 1 | 0.2368337 | 53.77856 | 493.5 | 90.3844 | 0.043067 | 0.45 | 1 | 0.09570444 | 85.74984 | 493.5 | 62.1406 | 0.236361 | 0.53 | 1 | 0.4459642 | 50.39018 | 493.5 | 64.9813 | 0.186586 | 0.515 | 1 | 0.3623029 | 54.50992 | 493.5 | 72.6812 | 0.139194 | 0.58 | 1 | 0.2399897 | 65.71236 | 493.5 | 82.2 | 0.08831 | 0.605 | 1 | 0.1459669 | 77.59464 | 493.5 | 79.3844 | 0.101121 | 0.57 | 1 | 0.1774053 | 73.55384 | 493.5 | 36.4031 | 0.442944 | 0.53 | 1 | 0.8357434 | 24.57807 | 493.5 | 70.85 | 0.149698 | 0.5 | 1 | 0.299396 | 60.99958 | 493.5 | 40.9063 | 0.379896 | 0.47 | 1 | 0.8082894 | 26.65271 | 493.5 | 81.8312 | 0.091716 | 0.1 | 1 | 0.91716 | 35.84538 | 493.5 | 84.5531 | 0.079371 | 0.105 | 1 | 0.7559143 | 42.98437 | 493.5 | 63.7813 | 0.210463 | 0.54 | 1 | 0.3897463 | 53.31282 | 493.5 | 82.0219 | 0.09498 | 0.575 | 1 | 0.1651826 | 76.46122 | 493.5 | 69.7406 | 0.162767 | 0.51 | 1 | 0.319151 | 59.6443 | 493.5 | 74.7313 | 0.128664 | 0.28 | 1 | 0.4595143 | 53.68044 | 493.5 | 81.5531 | 0.097012 | 0.56 | 1 | 0.1732357 | 75.56783 | 493.5 | 48.9594 | 0.276185 | 0.57 | 1 | 0.4845351 | 39.75125 | 493.5 | 21.7937 | 0.803496 | 0.605 | 1 | 1.328093 | 12.89738 | 493.5 | 76.6594 | 0.087379 | 0.635 | 1 | 0.1376047 | 72.90422 | 493.5 | 63.9438 | 0.196906 | 0.63 | 1 | 0.3125492 | 56.96069 | 493.5 | 57.5438 | 0.244316 | 0.635 | 1 | 0.3847496 | 50.00449 | 493.5 | 63.2781 | 0.199261 | 0.46 | 1 | 0.4331761 | 50.08012 | 493.5 | 53.9969 | 0.269975 | 0.64 | 1 | 0.4218359375 | 46.38915 | 493.5 | 71.4406 | 0.150715 | 0.325 | 1 | 0.4637385 | 52.23971 | 493.5 | 65.7656 | 0.183614 | 0.635 | 1 | 0.2891559 | 59.1783 | 493.5 | 25.3906 | 0.581285 | 0.625 | 1 | 0.930056 | 17.91446 | 493.5 | 60.5437 | 0.221103 | 0.635 | 1 | 0.3481937 | 53.31804 | 493.5 | 73.3438 | 0.141895 | 0.41 | 1 | 0.3460854 | 59.79772 | 493.5 | 59.1563 | 0.214648 | 0.64 | 1 | 0.3353875 | 52.42815 | 493.5 | 69.5344 | 0.145732 | 0.58 | 1 | 0.2512621 | 62.57035
494 | 90.5906 | 0.042707 | 0.1 | 1 | 0.42707 | 61.68171 | 494 | 50.7781 | 0.294698 | 1.245 | 1 | 0.2367052 | 53.80993 | 494 | 90.3938 | 0.043127 | 0.45 | 1 | 0.09583778 | 85.75247 | 494 | 62.4219 | 0.234215 | 0.53 | 1 | 0.4419151 | 50.71471 | 494 | 65.1469 | 0.185315 | 0.515 | 1 | 0.359835 | 54.71428 | 494 | 72.7781 | 0.138559 | 0.58 | 1 | 0.2388948 | 65.83024 | 494 | 82.225 | 0.088077 | 0.605 | 1 | 0.1455818 | 77.63005 | 494 | 79.4375 | 0.100727 | 0.57 | 1 | 0.176714 | 73.62492 | 494 | 36.7406 | 0.438936 | 0.53 | 1 | 0.8281811 | 24.89426 | 494 | 71.0344 | 0.148493 | 0.5 | 1 | 0.296986 | 61.23208 | 494 | 41.3344 | 0.375202 | 0.47 | 1 | 0.7983021 | 27.07457 | 494 | 81.8844 | 0.091414 | 0.1 | 1 | 0.91414 | 35.9663 | 494 | 84.5844 | 0.079274 | 0.105 | 1 | 0.7549905 | 43.03585 | 494 | 63.9438 | 0.209363 | 0.54 | 1 | 0.3877093 | 53.49875 | 494 | 82.0625 | 0.094795 | 0.575 | 1 | 0.1648609 | 76.50953 | 494 | 69.9562 | 0.161446 | 0.51 | 1 | 0.3165608 | 59.90467 | 494 | 74.85 | 0.127953 | 0.28 | 1 | 0.456975 | 53.86409 | 494 | 81.625 | 0.096639 | 0.56 | 1 | 0.1725696 | 75.65662 | 494 | 49.1969 | 0.274139 | 0.57 | 1 | 0.4809456 | 40.00578 | 494 | 21.8375 | 0.802461 | 0.605 | 1 | 1.326382 | 12.93204 | 494 | 76.7031 | 0.087114 | 0.635 | 1 | 0.1371874 | 72.95689 | 494 | 64.0719 | 0.196074 | 0.63 | 1 | 0.3112286 | 57.1027 | 494 | 57.7469 | 0.242818 | 0.635 | 1 | 0.3823906 | 50.22421 | 494 | 63.3656 | 0.198746 | 0.46 | 1 | 0.4320565 | 50.1797 | 494 | 54.2563 | 0.267958 | 0.64 | 1 | 0.418684375 | 46.66492 | 494 | 71.5563 | 0.150082 | 0.325 | 1 | 0.4617908 | 52.39315 | 494 | 65.8125 | 0.183324 | 0.635 | 1 | 0.2886992 | 59.23038 | 494 | 25.5719 | 0.57819 | 0.625 | 1 | 0.925104 | 18.07591 | 494 | 60.7719 | 0.219503 | 0.635 | 1 | 0.345674 | 53.56825 | 494 | 73.4125 | 0.141576 | 0.41 | 1 | 0.3453073 | 59.88122 | 494 | 59.2844 | 0.213692 | 0.64 | 1 | 0.33389375 | 52.56994 | 494 | 69.575 | 0.145542 | 0.58 | 1 | 0.2509345 | 62.6155
494.5 | 90.6125 | 0.042647 | 0.1 | 1 | 0.42647 | 61.72995 | 494.5 | 50.8219 | 0.294404 | 1.245 | 1 | 0.2364691 | 53.85322 | 494.5 | 90.4063 | 0.043067 | 0.45 | 1 | 0.09570444 | 85.77062 | 494.5 | 62.7188 | 0.232079 | 0.53 | 1 | 0.4378849 | 51.05254 | 494.5 | 65.3375 | 0.18409 | 0.515 | 1 | 0.3574563 | 54.9377 | 494.5 | 72.8937 | 0.137906 | 0.58 | 1 | 0.237769 | 65.96599 | 494.5 | 82.2719 | 0.087811 | 0.605 | 1 | 0.1451421 | 77.68782 | 494.5 | 79.5094 | 0.100333 | 0.57 | 1 | 0.1760228 | 73.71346 | 494.5 | 37.0812 | 0.434817 | 0.53 | 1 | 0.8204094 | 25.21698 | 494.5 | 71.2219 | 0.147234 | 0.5 | 1 | 0.294468 | 61.47105 | 494.5 | 41.7813 | 0.370527 | 0.47 | 1 | 0.7883553 | 27.51195 | 494.5 | 81.925 | 0.091029 | 0.1 | 1 | 0.91029 | 36.10904 | 494.5 | 84.6063 | 0.079062 | 0.105 | 1 | 0.7529714 | 43.12485 | 494.5 | 64.0969 | 0.208134 | 0.54 | 1 | 0.3854333 | 53.68302 | 494.5 | 82.0938 | 0.094474 | 0.575 | 1 | 0.1643026 | 76.55687 | 494.5 | 70.1656 | 0.160012 | 0.51 | 1 | 0.313749 | 60.16683 | 494.5 | 74.9656 | 0.127134 | 0.28 | 1 | 0.45405 | 54.06102 | 494.5 | 81.6844 | 0.096249 | 0.56 | 1 | 0.1718732 | 75.73488 | 494.5 | 49.4219 | 0.272002 | 0.57 | 1 | 0.4771965 | 40.25359 | 494.5 | 21.8781 | 0.801429 | 0.605 | 1 | 1.324676 | 12.96481 | 494.5 | 76.7344 | 0.086733 | 0.635 | 1 | 0.1365874 | 73.00265 | 494.5 | 64.1969 | 0.195116 | 0.63 | 1 | 0.3097079 | 57.2463 | 494.5 | 57.9438 | 0.241159 | 0.635 | 1 | 0.379778 | 50.44354 | 494.5 | 63.4469 | 0.198146 | 0.46 | 1 | 0.4307522 | 50.27949 | 494.5 | 54.5156 | 0.265825 | 0.64 | 1 | 0.4153515625 | 46.94423 | 494.5 | 71.6563 | 0.149335 | 0.325 | 1 | 0.4594923 | 52.54783 | 494.5 | 65.8531 | 0.182951 | 0.635 | 1 | 0.2881118 | 59.27963 | 494.5 | 25.75 | 0.575067 | 0.625 | 1 | 0.9201072 | 18.23594 | 494.5 | 60.9938 | 0.217796 | 0.635 | 1 | 0.3429858 | 53.81662 | 494.5 | 73.4781 | 0.141143 | 0.41 | 1 | 0.3442512 | 59.97208 | 494.5 | 59.4 | 0.212672 | 0.64 | 1 | 0.3323 | 52.70268 | 494.5 | 69.6031 | 0.145201 | 0.58 | 1 | 0.2503466 | 62.65626
495 | 90.6125 | 0.042677 | 0.1 | 1 | 0.42677 | 61.71328 | 495 | 50.85 | 0.29419 | 1.245 | 1 | 0.2362972 | 53.88073 | 495 | 90.4125 | 0.043082 | 0.45 | 1 | 0.09573778 | 85.77493 | 495 | 63.0219 | 0.229954 | 0.53 | 1 | 0.4338755 | 51.39602 | 495 | 65.525 | 0.182869 | 0.515 | 1 | 0.3550854 | 55.15875 | 495 | 73.0125 | 0.13731 | 0.58 | 1 | 0.2367414 | 66.10202 | 495 | 82.3188 | 0.087496 | 0.605 | 1 | 0.1446215 | 77.74809 | 495 | 79.5906 | 0.09994 | 0.57 | 1 | 0.1753333 | 73.81062 | 495 | 37.4188 | 0.430919 | 0.53 | 1 | 0.8130547 | 25.53468 | 495 | 71.425 | 0.146017 | 0.5 | 1 | 0.292034 | 61.72141 | 495 | 42.225 | 0.365869 | 0.47 | 1 | 0.7784447 | 27.95055 | 495 | 81.9781 | 0.090778 | 0.1 | 1 | 0.90778 | 36.21416 | 495 | 84.6313 | 0.078948 | 0.105 | 1 | 0.7518857 | 43.17953 | 495 | 64.2531 | 0.20704 | 0.54 | 1 | 0.3834074 | 53.86401 | 495 | 82.1406 | 0.094221 | 0.575 | 1 | 0.1638626 | 76.61484 | 495 | 70.3719 | 0.158719 | 0.51 | 1 | 0.3112137 | 60.41874 | 495 | 75.0844 | 0.126407 | 0.28 | 1 | 0.4514536 | 54.24801 | 495 | 81.7438 | 0.095927 | 0.56 | 1 | 0.1712982 | 75.80913 | 495 | 49.6531 | 0.269975 | 0.57 | 1 | 0.4736404 | 40.50379 | 495 | 21.9219 | 0.800571 | 0.605 | 1 | 1.323258 | 12.99805 | 495 | 76.7813 | 0.086418 | 0.635 | 1 | 0.1360913 | 73.06049 | 495 | 64.3313 | 0.194287 | 0.63 | 1 | 0.3083921 | 57.39408 | 495 | 58.1406 | 0.239625 | 0.635 | 1 | 0.3773622 | 50.65951 | 495 | 63.5344 | 0.197611 | 0.46 | 1 | 0.4295891 | 50.38046 | 495 | 54.7781 | 0.263778 | 0.64 | 1 | 0.412153125 | 47.22462 | 495 | 71.7656 | 0.148665 | 0.325 | 1 | 0.4574308 | 52.70127 | 495 | 65.8969 | 0.182662 | 0.635 | 1 | 0.2876567 | 59.32891 | 495 | 25.925 | 0.572017 | 0.625 | 1 | 0.9152272 | 18.3935 | 495 | 61.225 | 0.216208 | 0.635 | 1 | 0.340485 | 54.06995 | 495 | 73.5469 | 0.140749 | 0.41 | 1 | 0.3432902 | 60.06228 | 495 | 59.5281 | 0.21181 | 0.64 | 1 | 0.330953125 | 52.84195 | 495 | 69.65 | 0.144916 | 0.58 | 1 | 0.2498552 | 62.71142
495.5 | 90.6219 | 0.042737 | 0.1 | 1 | 0.42737 | 61.68636 | 495.5 | 50.8813 | 0.293949 | 1.245 | 1 | 0.2361036 | 53.91134 | 495.5 | 90.4312 | 0.043067 | 0.45 | 1 | 0.09570444 | 85.79424 | 495.5 | 63.3156 | 0.227862 | 0.53 | 1 | 0.4299283 | 51.73143 | 495.5 | 65.7156 | 0.181671 | 0.515 | 1 | 0.3527592 | 55.38164 | 495.5 | 73.1219 | 0.136677 | 0.58 | 1 | 0.23565 | 66.23142 | 495.5 | 82.375 | 0.087214 | 0.605 | 1 | 0.1441554 | 77.8155 | 495.5 | 79.6719 | 0.099513 | 0.57 | 1 | 0.1745842 | 73.90982 | 495.5 | 37.7469 | 0.427092 | 0.53 | 1 | 0.805834 | 25.84614 | 495.5 | 71.6281 | 0.144803 | 0.5 | 1 | 0.289606 | 61.97211 | 495.5 | 42.6719 | 0.361355 | 0.47 | 1 | 0.7688404 | 28.39052 | 495.5 | 82.0438 | 0.090511 | 0.1 | 1 | 0.90511 | 36.33038 | 495.5 | 84.6625 | 0.078818 | 0.105 | 1 | 0.7506476 | 43.24334 | 495.5 | 64.4094 | 0.205991 | 0.54 | 1 | 0.3814648 | 54.04331 | 495.5 | 82.1969 | 0.093951 | 0.575 | 1 | 0.163393 | 76.68266 | 495.5 | 70.5781 | 0.15743 | 0.51 | 1 | 0.3086863 | 60.67087 | 495.5 | 75.2062 | 0.125681 | 0.28 | 1 | 0.4488607 | 54.43754 | 495.5 | 81.8219 | 0.095606 | 0.56 | 1 | 0.170725 | 75.9007 | 495.5 | 49.8844 | 0.267983 | 0.57 | 1 | 0.4701456 | 40.75366 | 495.5 | 21.9656 | 0.799457 | 0.605 | 1 | 1.321417 | 13.03344 | 495.5 | 76.8313 | 0.08612 | 0.635 | 1 | 0.135622 | 73.12059 | 495.5 | 64.4656 | 0.193502 | 0.63 | 1 | 0.307146 | 57.54042 | 495.5 | 58.3469 | 0.238096 | 0.635 | 1 | 0.3749543 | 50.88397 | 495.5 | 63.6313 | 0.197077 | 0.46 | 1 | 0.4284283 | 50.48894 | 495.5 | 55.0344 | 0.261715 | 0.64 | 1 | 0.4089296875 | 47.50067 | 495.5 | 71.8719 | 0.148035 | 0.325 | 1 | 0.4554923 | 52.84843 | 495.5 | 65.95 | 0.182352 | 0.635 | 1 | 0.2871685 | 59.3873 | 495.5 | 26.0969 | 0.569089 | 0.625 | 1 | 0.9105424 | 18.54802 | 495.5 | 61.4531 | 0.214715 | 0.635 | 1 | 0.3381339 | 54.31799 | 495.5 | 73.6219 | 0.140374 | 0.41 | 1 | 0.3423756 | 60.15598 | 495.5 | 59.6531 | 0.210926 | 0.64 | 1 | 0.329571875 | 52.97925 | 495.5 | 69.6969 | 0.144613 | 0.58 | 1 | 0.2493328 | 62.76742
496 | 90.6219 | 0.042707 | 0.1 | 1 | 0.42707 | 61.70302 | 496 | 50.9094 | 0.293629 | 1.245 | 1 | 0.2358466 | 53.93772 | 496 | 90.4375 | 0.042977 | 0.45 | 1 | 0.09550444 | 85.80966 | 496 | 63.6281 | 0.225802 | 0.53 | 1 | 0.4260415 | 52.08181 | 496 | 65.9156 | 0.180518 | 0.515 | 1 | 0.3505204 | 55.61054 | 496 | 73.2406 | 0.136064 | 0.58 | 1 | 0.2345931 | 66.36838 | 496 | 82.4406 | 0.086898 | 0.605 | 1 | 0.1436331 | 77.89354 | 496 | 79.7625 | 0.099121 | 0.57 | 1 | 0.1738965 | 74.01576 | 496 | 38.0781 | 0.423155 | 0.53 | 1 | 0.7984057 | 26.16411 | 496 | 71.8375 | 0.143592 | 0.5 | 1 | 0.287184 | 62.2286 | 496 | 43.1281 | 0.356948 | 0.47 | 1 | 0.7594638 | 28.83699 | 496 | 82.1031 | 0.090193 | 0.1 | 1 | 0.90193 | 36.46084 | 496 | 84.6875 | 0.078622 | 0.105 | 1 | 0.748781 | 43.32843 | 496 | 64.5656 | 0.204902 | 0.54 | 1 | 0.3794481 | 54.22465 | 496 | 82.2531 | 0.093581 | 0.575 | 1 | 0.1627496 | 76.75607 | 496 | 70.7906 | 0.156067 | 0.51 | 1 | 0.3060137 | 60.93328 | 496 | 75.3281 | 0.124866 | 0.28 | 1 | 0.44595 | 54.64017 | 496 | 81.8906 | 0.095149 | 0.56 | 1 | 0.1699089 | 75.99171 | 496 | 50.1156 | 0.265825 | 0.57 | 1 | 0.4663596 | 41.00925 | 496 | 22.0125 | 0.798262 | 0.605 | 1 | 1.319441 | 13.07146 | 496 | 76.8906 | 0.085773 | 0.635 | 1 | 0.1350756 | 73.19163 | 496 | 64.6031 | 0.192592 | 0.63 | 1 | 0.3057016 | 57.69398 | 496 | 58.55 | 0.236478 | 0.635 | 1 | 0.3724063 | 51.1086 | 496 | 63.7313 | 0.196372 | 0.46 | 1 | 0.4268957 | 50.61015 | 496 | 55.2906 | 0.259588 | 0.64 | 1 | 0.40560625 | 47.77893 | 496 | 71.9781 | 0.147329 | 0.325 | 1 | 0.45332 | 53.00419 | 496 | 66.0062 | 0.181919 | 0.635 | 1 | 0.2864866 | 59.4527 | 496 | 26.2719 | 0.56608 | 0.625 | 1 | 0.905728 | 18.70614 | 496 | 61.6844 | 0.213093 | 0.635 | 1 | 0.3355795 | 54.57329 | 496 | 73.6969 | 0.139924 | 0.41 | 1 | 0.341278 | 60.25627 | 496 | 59.7656 | 0.210001 | 0.64 | 1 | 0.3281265625 | 53.10678 | 496 | 69.7406 | 0.144197 | 0.58 | 1 | 0.2486155 | 62.82569
496.5 | 90.6156 | 0.042767 | 0.1 | 1 | 0.42767 | 61.66542 | 496.5 | 50.9375 | 0.293389 | 1.245 | 1 | 0.2356538 | 53.96494 | 496.5 | 90.45 | 0.042977 | 0.45 | 1 | 0.09550444 | 85.82152 | 496.5 | 63.925 | 0.22373 | 0.53 | 1 | 0.4221321 | 52.42106 | 496.5 | 66.1 | 0.179347 | 0.515 | 1 | 0.3482466 | 55.82764 | 496.5 | 73.3531 | 0.135433 | 0.58 | 1 | 0.2335052 | 66.50071 | 496.5 | 82.5031 | 0.086567 | 0.605 | 1 | 0.143086 | 77.96944 | 496.5 | 79.8406 | 0.098661 | 0.57 | 1 | 0.1730895 | 74.11394 | 496.5 | 38.4031 | 0.419467 | 0.53 | 1 | 0.7914472 | 26.47386 | 496.5 | 72.0438 | 0.142404 | 0.5 | 1 | 0.284808 | 62.48148 | 496.5 | 43.5688 | 0.352617 | 0.47 | 1 | 0.7502489 | 29.27428 | 496.5 | 82.1688 | 0.08996 | 0.1 | 1 | 0.8996 | 36.56662 | 496.5 | 84.7188 | 0.078525 | 0.105 | 1 | 0.7478571 | 43.3803 | 496.5 | 64.7188 | 0.203925 | 0.54 | 1 | 0.3776389 | 54.39857 | 496.5 | 82.3094 | 0.093362 | 0.575 | 1 | 0.1623687 | 76.82104 | 496.5 | 71.0031 | 0.154883 | 0.51 | 1 | 0.3036922 | 61.18575 | 496.5 | 75.4531 | 0.124197 | 0.28 | 1 | 0.4435607 | 54.82507 | 496.5 | 81.9594 | 0.094761 | 0.56 | 1 | 0.1692161 | 76.07875 | 496.5 | 50.3469 | 0.263902 | 0.57 | 1 | 0.462986 | 41.25833 | 496.5 | 22.0594 | 0.797154 | 0.605 | 1 | 1.31761 | 13.10879 | 496.5 | 76.95 | 0.085574 | 0.635 | 1 | 0.1347622 | 73.25655 | 496.5 | 64.7344 | 0.191831 | 0.63 | 1 | 0.3044937 | 57.83708 | 496.5 | 58.7438 | 0.235054 | 0.635 | 1 | 0.3701638 | 51.31976 | 496.5 | 63.8219 | 0.195839 | 0.46 | 1 | 0.425737 | 50.71382 | 496.5 | 55.5375 | 0.257643 | 0.64 | 1 | 0.4025671875 | 48.04482 | 496.5 | 72.0781 | 0.146777 | 0.325 | 1 | 0.4516215 | 53.13871 | 496.5 | 66.0563 | 0.181589 | 0.635 | 1 | 0.2859669 | 59.50911 | 496.5 | 26.4437 | 0.56339 | 0.625 | 1 | 0.901424 | 18.85888 | 496.5 | 61.9031 | 0.211655 | 0.635 | 1 | 0.333315 | 54.81206 | 496.5 | 73.7719 | 0.139568 | 0.41 | 1 | 0.3404098 | 60.3485 | 496.5 | 59.8781 | 0.209209 | 0.64 | 1 | 0.3268890625 | 53.23046 | 496.5 | 69.7906 | 0.143932 | 0.58 | 1 | 0.2481586 | 62.8828
497 | 90.6219 | 0.042827 | 0.1 | 1 | 0.42827 | 61.63642 | 497 | 50.975 | 0.293122 | 1.245 | 1 | 0.2354394 | 54.00183 | 497 | 90.4625 | 0.042947 | 0.45 | 1 | 0.09543778 | 85.83653 | 497 | 64.2062 | 0.221781 | 0.53 | 1 | 0.4184547 | 52.74274 | 497 | 66.2656 | 0.178261 | 0.515 | 1 | 0.3461379 | 56.02478 | 497 | 73.45 | 0.134878 | 0.58 | 1 | 0.2325483 | 66.61532 | 497 | 82.5531 | 0.086319 | 0.605 | 1 | 0.142676 | 78.02932 | 497 | 79.9 | 0.098286 | 0.57 | 1 | 0.1724316 | 74.19007 | 497 | 38.7156 | 0.415881 | 0.53 | 1 | 0.7846811 | 26.7743 | 497 | 72.2219 | 0.141275 | 0.5 | 1 | 0.28255 | 62.7067 | 497 | 43.9906 | 0.34848 | 0.47 | 1 | 0.7414468 | 29.69591 | 497 | 82.225 | 0.089692 | 0.1 | 1 | 0.89692 | 36.67999 | 497 | 84.7438 | 0.078411 | 0.105 | 1 | 0.7467714 | 43.43529 | 497 | 64.8625 | 0.202992 | 0.54 | 1 | 0.3759111 | 54.5627 | 497 | 82.3625 | 0.09311 | 0.575 | 1 | 0.1619304 | 76.88492 | 497 | 71.2063 | 0.153702 | 0.51 | 1 | 0.3013765 | 61.43052 | 497 | 75.5719 | 0.123548 | 0.28 | 1 | 0.4412429 | 55.00311 | 497 | 82.025 | 0.094373 | 0.56 | 1 | 0.1685232 | 76.16285 | 497 | 50.5719 | 0.262013 | 0.57 | 1 | 0.4596719 | 41.50181 | 497 | 22.1031 | 0.79605 | 0.605 | 1 | 1.315785 | 13.14423 | 497 | 77.0031 | 0.085359 | 0.635 | 1 | 0.1344236 | 73.31616 | 497 | 64.8594 | 0.19103 | 0.63 | 1 | 0.3032222 | 57.97603 | 497 | 58.9344 | 0.23361 | 0.635 | 1 | 0.3678898 | 51.52902 | 497 | 63.9156 | 0.195328 | 0.46 | 1 | 0.4246261 | 50.81875 | 497 | 55.7781 | 0.255731 | 0.64 | 1 | 0.3995796875 | 48.30488 | 497 | 72.1719 | 0.146245 | 0.325 | 1 | 0.4499846 | 53.26669 | 497 | 66.1063 | 0.181197 | 0.635 | 1 | 0.2853496 | 59.56758 | 497 | 26.6063 | 0.560618 | 0.625 | 1 | 0.8969888 | 19.00643 | 497 | 62.1156 | 0.210199 | 0.635 | 1 | 0.331022 | 55.04627 | 497 | 73.8469 | 0.139194 | 0.41 | 1 | 0.3394976 | 60.44238 | 497 | 59.9719 | 0.208441 | 0.64 | 1 | 0.3256890625 | 53.33688 | 497 | 69.8281 | 0.143687 | 0.58 | 1 | 0.2477362 | 62.92775
497.5 | 90.6156 | 0.042812 | 0.1 | 1 | 0.42812 | 61.64045 | 497.5 | 51.0031 | 0.292829 | 1.245 | 1 | 0.235204 | 54.02848 | 497.5 | 90.4594 | 0.042887 | 0.45 | 1 | 0.09530444 | 85.83988 | 497.5 | 64.4875 | 0.219885 | 0.53 | 1 | 0.4148774 | 53.06296 | 497.5 | 66.4344 | 0.17724 | 0.515 | 1 | 0.3441553 | 56.22152 | 497.5 | 73.5563 | 0.134378 | 0.58 | 1 | 0.2316862 | 66.73589 | 497.5 | 82.6094 | 0.08612 | 0.605 | 1 | 0.1423471 | 78.09268 | 497.5 | 79.9625 | 0.097963 | 0.57 | 1 | 0.1718649 | 74.26619 | 497.5 | 39.0344 | 0.412394 | 0.53 | 1 | 0.7781019 | 27.07837 | 497.5 | 72.4 | 0.140224 | 0.5 | 1 | 0.280448 | 62.92744 | 497.5 | 44.4063 | 0.344441 | 0.47 | 1 | 0.7328532 | 30.11337 | 497.5 | 82.2781 | 0.089409 | 0.1 | 1 | 0.89409 | 36.79728 | 497.5 | 84.7719 | 0.078249 | 0.105 | 1 | 0.7452286 | 43.50973 | 497.5 | 65.0062 | 0.20204 | 0.54 | 1 | 0.3741481 | 54.72795 | 497.5 | 82.4125 | 0.092824 | 0.575 | 1 | 0.161433 | 76.94786 | 497.5 | 71.4125 | 0.152485 | 0.51 | 1 | 0.2989902 | 61.68049 | 497.5 | 75.6938 | 0.122845 | 0.28 | 1 | 0.4387321 | 55.19151 | 497.5 | 82.0938 | 0.093934 | 0.56 | 1 | 0.1677393 | 76.25303 | 497.5 | 50.7969 | 0.260181 | 0.57 | 1 | 0.4564579 | 41.74411 | 497.5 | 22.15 | 0.795033 | 0.605 | 1 | 1.314104 | 13.18087 | 497.5 | 77.0625 | 0.085095 | 0.635 | 1 | 0.1340079 | 73.38385 | 497.5 | 64.9813 | 0.190188 | 0.63 | 1 | 0.3018857 | 58.11372 | 497.5 | 59.125 | 0.232241 | 0.635 | 1 | 0.3657339 | 51.73637 | 497.5 | 64.0156 | 0.194818 | 0.46 | 1 | 0.4235174 | 50.92874 | 497.5 | 56.025 | 0.253877 | 0.64 | 1 | 0.3966828125 | 48.56933 | 497.5 | 72.2687 | 0.145713 | 0.325 | 1 | 0.4483477 | 53.3971 | 497.5 | 66.1594 | 0.180806 | 0.635 | 1 | 0.2847339 | 59.62883 | 497.5 | 26.7656 | 0.557961 | 0.625 | 1 | 0.8927376 | 19.15073 | 497.5 | 62.325 | 0.208704 | 0.635 | 1 | 0.3286677 | 55.27932 | 497.5 | 73.9281 | 0.138802 | 0.41 | 1 | 0.3385415 | 60.54298 | 497.5 | 60.0688 | 0.207696 | 0.64 | 1 | 0.324525 | 53.44545 | 497.5 | 69.8688 | 0.143422 | 0.58 | 1 | 0.2472793 | 62.97652
498 | 90.6312 | 0.042767 | 0.1 | 1 | 0.42767 | 61.67604 | 498 | 51.0375 | 0.29251 | 1.245 | 1 | 0.2349478 | 54.06153 | 498 | 90.4656 | 0.042827 | 0.45 | 1 | 0.09517111 | 85.85206 | 498 | 64.75 | 0.217998 | 0.53 | 1 | 0.411317 | 53.36818 | 498 | 66.5906 | 0.176118 | 0.515 | 1 | 0.3419767 | 56.41329 | 498 | 73.6531 | 0.133823 | 0.58 | 1 | 0.2307293 | 66.85058 | 498 | 82.65 | 0.085888 | 0.605 | 1 | 0.1419636 | 78.1429 | 498 | 80.0156 | 0.097606 | 0.57 | 1 | 0.1712386 | 74.33553 | 498 | 39.3438 | 0.40904 | 0.53 | 1 | 0.7717736 | 27.37431 | 498 | 72.5688 | 0.139119 | 0.5 | 1 | 0.278238 | 63.14389 | 498 | 44.8094 | 0.340351 | 0.47 | 1 | 0.7241511 | 30.52719 | 498 | 82.3344 | 0.089109 | 0.1 | 1 | 0.89109 | 36.92202 | 498 | 84.7938 | 0.078054 | 0.105 | 1 | 0.7433714 | 43.59337 | 498 | 65.1281 | 0.201112 | 0.54 | 1 | 0.3724296 | 54.87394 | 498 | 82.4625 | 0.092538 | 0.575 | 1 | 0.1609357 | 77.01082 | 498 | 71.6156 | 0.151291 | 0.51 | 1 | 0.296649 | 61.92692 | 498 | 75.8031 | 0.122161 | 0.28 | 1 | 0.4362893 | 55.3685 | 498 | 82.1563 | 0.093513 | 0.56 | 1 | 0.1669875 | 76.33633 | 498 | 51.0062 | 0.25843 | 0.57 | 1 | 0.453386 | 41.97152 | 498 | 22.1906 | 0.794102 | 0.605 | 1 | 1.312565 | 13.21306 | 498 | 77.1125 | 0.084831 | 0.635 | 1 | 0.1335921 | 73.44261 | 498 | 65.1 | 0.189348 | 0.63 | 1 | 0.3005524 | 58.24861 | 498 | 59.3031 | 0.230923 | 0.635 | 1 | 0.3636583 | 51.93154 | 498 | 64.1031 | 0.194287 | 0.46 | 1 | 0.422363 | 51.03015 | 498 | 56.2594 | 0.25203 | 0.64 | 1 | 0.393796875 | 48.82323 | 498 | 72.3625 | 0.145182 | 0.325 | 1 | 0.4467138 | 53.5254 | 498 | 66.2 | 0.180394 | 0.635 | 1 | 0.284085 | 59.67955 | 498 | 26.925 | 0.555321 | 0.625 | 1 | 0.8885136 | 19.29532 | 498 | 62.525 | 0.207258 | 0.635 | 1 | 0.3263906 | 55.50283 | 498 | 74 | 0.138372 | 0.41 | 1 | 0.3374927 | 60.63937 | 498 | 60.1594 | 0.206952 | 0.64 | 1 | 0.3233625 | 53.54847 | 498 | 69.9125 | 0.143177 | 0.58 | 1 | 0.2468569 | 63.02709
498.5 | 90.6437 | 0.042782 | 0.1 | 1 | 0.42782 | 61.67622 | 498.5 | 51.0687 | 0.292244 | 1.245 | 1 | 0.2347341 | 54.09175 | 498.5 | 90.4688 | 0.042782 | 0.45 | 1 | 0.09507111 | 85.85982 | 498.5 | 65.0187 | 0.216208 | 0.53 | 1 | 0.4079396 | 53.67478 | 498.5 | 66.7594 | 0.175142 | 0.515 | 1 | 0.3400816 | 56.6083 | 498.5 | 73.7531 | 0.133288 | 0.58 | 1 | 0.2298069 | 66.96728 | 498.5 | 82.6969 | 0.085706 | 0.605 | 1 | 0.1416628 | 78.19653 | 498.5 | 80.0812 | 0.097317 | 0.57 | 1 | 0.1707316 | 74.41269 | 498.5 | 39.6375 | 0.405815 | 0.53 | 1 | 0.7656887 | 27.65764 | 498.5 | 72.7281 | 0.138074 | 0.5 | 1 | 0.276148 | 63.34866 | 498.5 | 45.2 | 0.336387 | 0.47 | 1 | 0.715717 | 30.93125 | 498.5 | 82.3781 | 0.088826 | 0.1 | 1 | 0.88826 | 37.03582 | 498.5 | 84.8125 | 0.077891 | 0.105 | 1 | 0.741819 | 43.6636 | 498.5 | 65.2469 | 0.200229 | 0.54 | 1 | 0.3707944 | 55.0154 | 498.5 | 82.4969 | 0.092253 | 0.575 | 1 | 0.16044 | 77.05918 | 498.5 | 71.8063 | 0.150063 | 0.51 | 1 | 0.2942412 | 62.16512 | 498.5 | 75.9031 | 0.121478 | 0.28 | 1 | 0.43385 | 55.539 | 498.5 | 82.2156 | 0.09311 | 0.56 | 1 | 0.1662679 | 76.41563 | 498.5 | 51.2188 | 0.256686 | 0.57 | 1 | 0.4503263 | 42.20195 | 498.5 | 22.2281 | 0.793174 | 0.605 | 1 | 1.311031 | 13.24341 | 498.5 | 77.1594 | 0.084617 | 0.635 | 1 | 0.1332551 | 73.49632 | 498.5 | 65.2094 | 0.188572 | 0.63 | 1 | 0.2993206 | 58.37309 | 498.5 | 59.4812 | 0.229585 | 0.635 | 1 | 0.3615512 | 52.12758 | 498.5 | 64.1875 | 0.193778 | 0.46 | 1 | 0.4212565 | 51.12788 | 498.5 | 56.4844 | 0.250191 | 0.64 | 1 | 0.3909234375 | 49.06923 | 498.5 | 72.45 | 0.14467 | 0.325 | 1 | 0.4451385 | 53.64714 | 498.5 | 66.2375 | 0.180086 | 0.635 | 1 | 0.2836 | 59.72393 | 498.5 | 27.075 | 0.552697 | 0.625 | 1 | 0.8843152 | 19.43339 | 498.5 | 62.7156 | 0.205861 | 0.635 | 1 | 0.3241906 | 55.71674 | 498.5 | 74.0594 | 0.137999 | 0.41 | 1 | 0.3365829 | 60.72063 | 498.5 | 60.2438 | 0.206253 | 0.64 | 1 | 0.3222703125 | 53.64468 | 498.5 | 69.9375 | 0.142931 | 0.58 | 1 | 0.2464328 | 63.06086
499 | 90.6656 | 0.042797 | 0.1 | 1 | 0.42797 | 61.68279 | 499 | 51.0938 | 0.292004 | 1.245 | 1 | 0.2345414 | 54.11578 | 499 | 90.4781 | 0.042737 | 0.45 | 1 | 0.09497111 | 85.87337 | 499 | 65.275 | 0.214448 | 0.53 | 1 | 0.4046189 | 53.97053 | 499 | 66.9281 | 0.174108 | 0.515 | 1 | 0.3380738 | 56.80663 | 499 | 73.8563 | 0.132735 | 0.58 | 1 | 0.2288534 | 67.08784 | 499 | 82.7438 | 0.085475 | 0.605 | 1 | 0.141281 | 78.25268 | 499 | 80.1563 | 0.097029 | 0.57 | 1 | 0.1702263 | 74.49866 | 499 | 39.9312 | 0.402648 | 0.53 | 1 | 0.7597132 | 27.94093 | 499 | 72.9031 | 0.137012 | 0.5 | 1 | 0.274024 | 63.56857 | 499 | 45.6062 | 0.332459 | 0.47 | 1 | 0.7073596 | 31.34777 | 499 | 82.4344 | 0.088509 | 0.1 | 1 | 0.88509 | 37.16702 | 499 | 84.8344 | 0.077729 | 0.105 | 1 | 0.7402762 | 43.73523 | 499 | 65.3656 | 0.199369 | 0.54 | 1 | 0.3692019 | 55.15588 | 499 | 82.5406 | 0.091968 | 0.575 | 1 | 0.1599443 | 77.11624 | 499 | 72 | 0.148856 | 0.51 | 1 | 0.2918745 | 62.40514 | 499 | 76.0062 | 0.120832 | 0.28 | 1 | 0.4315429 | 55.7069 | 499 | 82.2844 | 0.092706 | 0.56 | 1 | 0.1655464 | 76.50385 | 499 | 51.4344 | 0.254998 | 0.57 | 1 | 0.4473649 | 42.43359 | 499 | 22.2719 | 0.79208 | 0.605 | 1 | 1.309223 | 13.27898 | 499 | 77.2125 | 0.084402 | 0.635 | 1 | 0.1329165 | 73.55599 | 499 | 65.325 | 0.187797 | 0.63 | 1 | 0.2980905 | 58.50319 | 499 | 59.6563 | 0.228344 | 0.635 | 1 | 0.3595969 | 52.31834 | 499 | 64.275 | 0.193248 | 0.46 | 1 | 0.4201043 | 51.22944 | 499 | 56.7094 | 0.248432 | 0.64 | 1 | 0.388175 | 49.31346 | 499 | 72.5469 | 0.144121 | 0.325 | 1 | 0.4434492 | 53.78018 | 499 | 66.2844 | 0.17984 | 0.635 | 1 | 0.2832126 | 59.77467 | 499 | 27.225 | 0.550281 | 0.625 | 1 | 0.8804496 | 19.5694 | 499 | 62.9094 | 0.204489 | 0.635 | 1 | 0.3220299 | 55.93301 | 499 | 74.1219 | 0.137664 | 0.41 | 1 | 0.3357659 | 60.80118 | 499 | 60.3344 | 0.205556 | 0.64 | 1 | 0.32118125 | 53.74643 | 499 | 69.975 | 0.142705 | 0.58 | 1 | 0.2460431 | 63.105
499.5 | 90.6813 | 0.042812 | 0.1 | 1 | 0.42812 | 61.68515 | 499.5 | 51.1219 | 0.291765 | 1.245 | 1 | 0.2343494 | 54.14299 | 499.5 | 90.4844 | 0.042722 | 0.45 | 1 | 0.09493778 | 85.88092 | 499.5 | 65.5438 | 0.212805 | 0.53 | 1 | 0.4015189 | 54.2718 | 499.5 | 67.0969 | 0.173095 | 0.515 | 1 | 0.3361068 | 57.00426 | 499.5 | 73.9562 | 0.132201 | 0.58 | 1 | 0.2279328 | 67.20457 | 499.5 | 82.7938 | 0.08526 | 0.605 | 1 | 0.1409256 | 78.31096 | 499.5 | 80.2375 | 0.09669 | 0.57 | 1 | 0.1696316 | 74.5932 | 499.5 | 40.2156 | 0.399504 | 0.53 | 1 | 0.7537811 | 28.2185 | 499.5 | 73.0781 | 0.13599 | 0.5 | 1 | 0.27198 | 63.78632 | 499.5 | 46.0188 | 0.328596 | 0.47 | 1 | 0.6991404 | 31.76946 | 499.5 | 82.4875 | 0.08826 | 0.1 | 1 | 0.8826 | 37.2744 | 499.5 | 84.8594 | 0.077599 | 0.105 | 1 | 0.7390381 | 43.79662 | 499.5 | 65.4813 | 0.198596 | 0.54 | 1 | 0.3677704 | 55.2899 | 499.5 | 82.5906 | 0.091716 | 0.575 | 1 | 0.1595061 | 77.17733 | 499.5 | 72.1875 | 0.147673 | 0.51 | 1 | 0.2895549 | 62.63881 | 499.5 | 76.1125 | 0.120223 | 0.28 | 1 | 0.4293679 | 55.87224 | 499.5 | 82.3438 | 0.092387 | 0.56 | 1 | 0.1649768 | 76.57827 | 499.5 | 51.6437 | 0.253317 | 0.57 | 1 | 0.4444158 | 42.66033 | 499.5 | 22.3094 | 0.790988 | 0.605 | 1 | 1.307418 | 13.31083 | 499.5 | 77.2625 | 0.084221 | 0.635 | 1 | 0.1326315 | 73.61128 | 499.5 | 65.4375 | 0.187108 | 0.63 | 1 | 0.2969968 | 58.62766 | 499.5 | 59.8313 | 0.227083 | 0.635 | 1 | 0.357611 | 52.50986 | 499.5 | 64.3469 | 0.192761 | 0.46 | 1 | 0.4190457 | 51.31608 | 499.5 | 56.9313 | 0.24668 | 0.64 | 1 | 0.3854375 | 49.55523 | 499.5 | 72.6344 | 0.14363 | 0.325 | 1 | 0.4419385 | 53.89998 | 499.5 | 66.3219 | 0.179593 | 0.635 | 1 | 0.2828236 | 59.81698 | 499.5 | 27.3688 | 0.547926 | 0.625 | 1 | 0.8766816 | 19.70058 | 499.5 | 63.0969 | 0.203122 | 0.635 | 1 | 0.3198772 | 56.14381 | 499.5 | 74.1813 | 0.137347 | 0.41 | 1 | 0.3349927 | 60.87767 | 499.5 | 60.4156 | 0.204881 | 0.64 | 1 | 0.3201265625 | 53.8392 | 499.5 | 70.0063 | 0.142517 | 0.58 | 1 | 0.245719 | 63.14182
500 | 90.6844 | 0.042812 | 0.1 | 1 | 0.42812 | 61.68726 | 500 | 51.15 | 0.291473 | 1.245 | 1 | 0.2341149 | 54.16964 | 500 | 90.4938 | 0.042677 | 0.45 | 1 | 0.09483778 | 85.89457 | 500 | 65.8156 | 0.211169 | 0.53 | 1 | 0.3984321 | 54.57598 | 500 | 67.2625 | 0.172066 | 0.515 | 1 | 0.3341087 | 57.20036 | 500 | 74.0563 | 0.131631 | 0.58 | 1 | 0.22695 | 67.32332 | 500 | 82.8469 | 0.084947 | 0.605 | 1 | 0.1404083 | 78.3772 | 500 | 80.3156 | 0.096283 | 0.57 | 1 | 0.1689175 | 74.68874 | 500 | 40.4875 | 0.396416 | 0.53 | 1 | 0.7479547 | 28.48719 | 500 | 73.2531 | 0.134933 | 0.5 | 1 | 0.269866 | 64.00669 | 500 | 46.4281 | 0.324766 | 0.47 | 1 | 0.6909915 | 32.19076 | 500 | 82.5375 | 0.087994 | 0.1 | 1 | 0.87994 | 37.38639 | 500 | 84.8969 | 0.077469 | 0.105 | 1 | 0.7378 | 43.86455 | 500 | 65.5969 | 0.197782 | 0.54 | 1 | 0.366263 | 55.42593 | 500 | 82.6344 | 0.091448 | 0.575 | 1 | 0.15904 | 77.23356 | 500 | 72.3688 | 0.146511 | 0.51 | 1 | 0.2872765 | 62.86627 | 500 | 76.2188 | 0.119579 | 0.28 | 1 | 0.4270679 | 56.043 | 500 | 82.4125 | 0.092085 | 0.56 | 1 | 0.1644375 | 76.66035 | 500 | 51.8438 | 0.251667 | 0.57 | 1 | 0.4415211 | 42.87896 | 500 | 22.35 | 0.789983 | 0.605 | 1 | 1.305757 | 13.34381 | 500 | 77.3156 | 0.084056 | 0.635 | 1 | 0.1323717 | 73.66885 | 500 | 65.5469 | 0.18644 | 0.63 | 1 | 0.2959365 | 58.74872 | 500 | 60 | 0.225802 | 0.635 | 1 | 0.3555937 | 52.6967 | 500 | 64.4219 | 0.192296 | 0.46 | 1 | 0.4180348 | 51.40394 | 500 | 57.1531 | 0.244959 | 0.64 | 1 | 0.3827484375 | 49.79647 | 500 | 72.7281 | 0.143139 | 0.325 | 1 | 0.4404277 | 54.02458 | 500 | 66.3625 | 0.179347 | 0.635 | 1 | 0.2824362 | 59.86206 | 500 | 27.5125 | 0.545679 | 0.625 | 1 | 0.8730864 | 19.83074 | 500 | 63.2906 | 0.201716 | 0.635 | 1 | 0.317663 | 56.3617 | 500 | 74.2437 | 0.137049 | 0.41 | 1 | 0.3342659 | 60.95501 | 500 | 60.4938 | 0.204294 | 0.64 | 1 | 0.319209375 | 53.92669 | 500 | 70.0344 | 0.14231 | 0.58 | 1 | 0.2453621 | 63.17663
500.5 | 90.675 | 0.042797 | 0.1 | 1 | 0.42797 | 61.68919 | 500.5 | 51.1719 | 0.291154 | 1.245 | 1 | 0.2338586 | 54.18943 | 500.5 | 90.4969 | 0.042572 | 0.45 | 1 | 0.09460444 | 85.90853 | 500.5 | 66.0781 | 0.209605 | 0.53 | 1 | 0.3954811 | 54.8697 | 500.5 | 67.4125 | 0.171018 | 0.515 | 1 | 0.3320738 | 57.38453 | 500.5 | 74.1437 | 0.131099 | 0.58 | 1 | 0.2260328 | 67.42874 | 500.5 | 82.8969 | 0.084683 | 0.605 | 1 | 0.1399719 | 78.43802 | 500.5 | 80.3813 | 0.09591 | 0.57 | 1 | 0.1682632 | 74.77087 | 500.5 | 40.7594 | 0.393384 | 0.53 | 1 | 0.742234 | 28.75571 | 500.5 | 73.4344 | 0.133934 | 0.5 | 1 | 0.267868 | 64.22924 | 500.5 | 46.8375 | 0.321055 | 0.47 | 1 | 0.6830957 | 32.6108 | 500.5 | 82.5813 | 0.087795 | 0.1 | 1 | 0.87795 | 37.47328 | 500.5 | 84.9281 | 0.077307 | 0.105 | 1 | 0.7362571 | 43.94131 | 500.5 | 65.7094 | 0.197013 | 0.54 | 1 | 0.3648389 | 55.55737 | 500.5 | 82.6781 | 0.09118 | 0.575 | 1 | 0.1585739 | 77.28971 | 500.5 | 72.5438 | 0.145428 | 0.51 | 1 | 0.2851529 | 63.0839 | 500.5 | 76.3156 | 0.118936 | 0.28 | 1 | 0.4247714 | 56.20704 | 500.5 | 82.4688 | 0.091783 | 0.56 | 1 | 0.1638982 | 76.73093 | 500.5 | 52.0344 | 0.250071 | 0.57 | 1 | 0.4387211 | 43.08845 | 500.5 | 22.3875 | 0.788896 | 0.605 | 1 | 1.30396 | 13.37568 | 500.5 | 77.3563 | 0.083859 | 0.635 | 1 | 0.1320614 | 73.71598 | 500.5 | 65.65 | 0.185773 | 0.63 | 1 | 0.2948778 | 58.86418 | 500.5 | 60.1594 | 0.224526 | 0.635 | 1 | 0.3535843 | 52.87547 | 500.5 | 64.4906 | 0.191831 | 0.46 | 1 | 0.4170239 | 51.48686 | 500.5 | 57.3719 | 0.243316 | 0.64 | 1 | 0.38018125 | 50.03333 | 500.5 | 72.8094 | 0.142649 | 0.325 | 1 | 0.43892 | 54.14004 | 500.5 | 66.4 | 0.179101 | 0.635 | 1 | 0.2820488 | 59.90436 | 500.5 | 27.6469 | 0.543444 | 0.625 | 1 | 0.8695104 | 19.95435 | 500.5 | 63.475 | 0.200336 | 0.635 | 1 | 0.3154898 | 56.57077 | 500.5 | 74.2969 | 0.136677 | 0.41 | 1 | 0.3333585 | 61.03135 | 500.5 | 60.5625 | 0.203686 | 0.64 | 1 | 0.318259375 | 54.0064 | 500.5 | 70.0625 | 0.142084 | 0.58 | 1 | 0.2449724 | 63.21232
501 | 90.6531 | 0.042767 | 0.1 | 1 | 0.42767 | 61.69094 | 501 | 51.1875 | 0.290889 | 1.245 | 1 | 0.2336458 | 54.20313 | 501 | 90.4906 | 0.042527 | 0.45 | 1 | 0.09450444 | 85.90728 | 501 | 66.3438 | 0.208068 | 0.53 | 1 | 0.3925811 | 55.16547 | 501 | 67.5656 | 0.170013 | 0.515 | 1 | 0.3301223 | 57.56931 | 501 | 74.2313 | 0.130548 | 0.58 | 1 | 0.2250828 | 67.53535 | 501 | 82.9469 | 0.084419 | 0.605 | 1 | 0.1395355 | 78.49886 | 501 | 80.4438 | 0.09547 | 0.57 | 1 | 0.1674912 | 74.85385 | 501 | 41.0281 | 0.390472 | 0.53 | 1 | 0.7367396 | 29.02013 | 501 | 73.6031 | 0.132956 | 0.5 | 1 | 0.265912 | 64.43978 | 501 | 47.2375 | 0.317291 | 0.47 | 1 | 0.6750872 | 33.02919 | 501 | 82.6219 | 0.087645 | 0.1 | 1 | 0.87645 | 37.54236 | 501 | 84.9531 | 0.077177 | 0.105 | 1 | 0.735019 | 44.00298 | 501 | 65.8156 | 0.196266 | 0.54 | 1 | 0.3634556 | 55.68258 | 501 | 82.7125 | 0.090929 | 0.575 | 1 | 0.1581374 | 77.33622 | 501 | 72.7125 | 0.144405 | 0.51 | 1 | 0.2831471 | 63.29278 | 501 | 76.4094 | 0.118348 | 0.28 | 1 | 0.4226714 | 56.36127 | 501 | 82.5219 | 0.091565 | 0.56 | 1 | 0.1635089 | 76.79348 | 501 | 52.2125 | 0.248528 | 0.57 | 1 | 0.436014 | 43.28629 | 501 | 22.425 | 0.788062 | 0.605 | 1 | 1.302582 | 13.40539 | 501 | 77.3969 | 0.083678 | 0.635 | 1 | 0.1317764 | 73.76234 | 501 | 65.7469 | 0.18517 | 0.63 | 1 | 0.2939206 | 58.97195 | 501 | 60.3219 | 0.223276 | 0.635 | 1 | 0.3516157 | 53.0564 | 501 | 64.5563 | 0.191346 | 0.46 | 1 | 0.4159696 | 51.56866 | 501 | 57.5844 | 0.241703 | 0.64 | 1 | 0.3776609375 | 50.26423 | 501 | 72.8875 | 0.142178 | 0.325 | 1 | 0.4374708 | 54.25116 | 501 | 66.4312 | 0.178835 | 0.635 | 1 | 0.2816299 | 59.94167 | 501 | 27.7875 | 0.541268 | 0.625 | 1 | 0.8660288 | 20.08203 | 501 | 63.6563 | 0.199004 | 0.635 | 1 | 0.3133921 | 56.7758 | 501 | 74.3531 | 0.13638 | 0.41 | 1 | 0.3326341 | 61.10363 | 501 | 60.6281 | 0.203144 | 0.64 | 1 | 0.3174125 | 54.08138 | 501 | 70.0844 | 0.141914 | 0.58 | 1 | 0.2446793 | 63.23987
501.5 | 90.6437 | 0.042767 | 0.1 | 1 | 0.42767 | 61.68455 | 501.5 | 51.2062 | 0.290677 | 1.245 | 1 | 0.2334755 | 54.22067 | 501.5 | 90.4938 | 0.042483 | 0.45 | 1 | 0.09440667 | 85.91493 | 501.5 | 66.5969 | 0.206581 | 0.53 | 1 | 0.3897755 | 55.44899 | 501.5 | 67.7094 | 0.169011 | 0.515 | 1 | 0.3281767 | 57.7463 | 501.5 | 74.3156 | 0.130017 | 0.58 | 1 | 0.2241672 | 67.63805 | 501.5 | 82.9906 | 0.084205 | 0.605 | 1 | 0.1391818 | 78.55119 | 501.5 | 80.5 | 0.095099 | 0.57 | 1 | 0.1668404 | 74.92711 | 501.5 | 41.2875 | 0.38768 | 0.53 | 1 | 0.7314717 | 29.276 | 501.5 | 73.7656 | 0.13198 | 0.5 | 1 | 0.26396 | 64.64511 | 501.5 | 47.6281 | 0.313615 | 0.47 | 1 | 0.667266 | 33.44064 | 501.5 | 82.6531 | 0.087496 | 0.1 | 1 | 0.87496 | 37.60693 | 501.5 | 84.9625 | 0.077048 | 0.105 | 1 | 0.7337905 | 44.05626 | 501.5 | 65.9063 | 0.19552 | 0.54 | 1 | 0.3620741 | 55.79476 | 501.5 | 82.7281 | 0.090728 | 0.575 | 1 | 0.1577878 | 77.36229 | 501.5 | 72.8719 | 0.143441 | 0.51 | 1 | 0.2812569 | 63.49031 | 501.5 | 76.4969 | 0.117778 | 0.28 | 1 | 0.4206357 | 56.50858 | 501.5 | 82.5719 | 0.091347 | 0.56 | 1 | 0.1631196 | 76.85318 | 501.5 | 52.3875 | 0.247016 | 0.57 | 1 | 0.4333614 | 43.48094 | 501.5 | 22.4594 | 0.787147 | 0.605 | 1 | 1.301069 | 13.43397 | 501.5 | 77.4313 | 0.083513 | 0.635 | 1 | 0.1315165 | 73.80213 | 501.5 | 65.8344 | 0.184568 | 0.63 | 1 | 0.2929651 | 59.07131 | 501.5 | 60.4688 | 0.222143 | 0.635 | 1 | 0.3498315 | 53.22025 | 501.5 | 64.6188 | 0.190882 | 0.46 | 1 | 0.4149609 | 51.64671 | 501.5 | 57.7875 | 0.240214 | 0.64 | 1 | 0.375334375 | 50.48378 | 501.5 | 72.9562 | 0.141726 | 0.325 | 1 | 0.43608 | 54.3533 | 501.5 | 66.4625 | 0.178609 | 0.635 | 1 | 0.281274 | 59.9777 | 501.5 | 27.9156 | 0.539149 | 0.625 | 1 | 0.8626384 | 20.20028 | 501.5 | 63.825 | 0.197782 | 0.635 | 1 | 0.3114677 | 56.96626 | 501.5 | 74.4094 | 0.136064 | 0.41 | 1 | 0.3318634 | 61.17771 | 501.5 | 60.6844 | 0.202646 | 0.64 | 1 | 0.316634375 | 54.14677 | 501.5 | 70.1063 | 0.141745 | 0.58 | 1 | 0.2443879 | 63.26737
502 | 90.6469 | 0.042767 | 0.1 | 1 | 0.42767 | 61.68672 | 502 | 51.2156 | 0.290545 | 1.245 | 1 | 0.2333695 | 54.22921 | 502 | 90.5 | 0.042497 | 0.45 | 1 | 0.09443778 | 85.91935 | 502 | 66.8375 | 0.205098 | 0.53 | 1 | 0.3869774 | 55.72255 | 502 | 67.8438 | 0.16809 | 0.515 | 1 | 0.3263883 | 57.91113 | 502 | 74.3937 | 0.12945 | 0.58 | 1 | 0.2231897 | 67.73694 | 502 | 83.025 | 0.083958 | 0.605 | 1 | 0.1387736 | 78.59642 | 502 | 80.55 | 0.094761 | 0.57 | 1 | 0.1662474 | 74.99277 | 502 | 41.5406 | 0.385004 | 0.53 | 1 | 0.7264226 | 29.52545 | 502 | 73.9219 | 0.131062 | 0.5 | 1 | 0.262124 | 64.84158 | 502 | 48.0094 | 0.309998 | 0.47 | 1 | 0.6595702 | 33.84613 | 502 | 82.6813 | 0.08733 | 0.1 | 1 | 0.8733 | 37.67601 | 502 | 84.9719 | 0.076934 | 0.105 | 1 | 0.7327048 | 44.10397 | 502 | 66.0062 | 0.194818 | 0.54 | 1 | 0.3607741 | 55.91276 | 502 | 82.7625 | 0.090528 | 0.575 | 1 | 0.15744 | 77.4059 | 502 | 73.0281 | 0.142517 | 0.51 | 1 | 0.2794451 | 63.68291 | 502 | 76.5844 | 0.117209 | 0.28 | 1 | 0.4186036 | 56.65605 | 502 | 82.6187 | 0.091096 | 0.56 | 1 | 0.1626714 | 76.9119 | 502 | 52.5594 | 0.245532 | 0.57 | 1 | 0.4307579 | 43.67248 | 502 | 22.4906 | 0.786233 | 0.605 | 1 | 1.299559 | 13.46067 | 502 | 77.4719 | 0.083332 | 0.635 | 1 | 0.1312315 | 73.84851 | 502 | 65.9281 | 0.183966 | 0.63 | 1 | 0.2920095 | 59.17631 | 502 | 60.625 | 0.221013 | 0.635 | 1 | 0.348052 | 53.3924 | 502 | 64.6875 | 0.190419 | 0.46 | 1 | 0.4139543 | 51.72973 | 502 | 57.9781 | 0.23873 | 0.64 | 1 | 0.373015625 | 50.69259 | 502 | 73.025 | 0.141237 | 0.325 | 1 | 0.4345754 | 54.45984 | 502 | 66.4969 | 0.178364 | 0.635 | 1 | 0.2808882 | 60.0172 | 502 | 28.0438 | 0.537228 | 0.625 | 1 | 0.8595648 | 20.31645 | 502 | 63.9938 | 0.196628 | 0.635 | 1 | 0.3096504 | 57.15482 | 502 | 74.4594 | 0.135786 | 0.41 | 1 | 0.3311854 | 61.24331 | 502 | 60.7563 | 0.202127 | 0.64 | 1 | 0.3158234375 | 54.22675 | 502 | 70.1281 | 0.141557 | 0.58 | 1 | 0.2440638 | 63.29566
502.5 | 90.6563 | 0.042752 | 0.1 | 1 | 0.42752 | 61.70145 | 502.5 | 51.2219 | 0.290492 | 1.245 | 1 | 0.2333269 | 54.23532 | 502.5 | 90.4969 | 0.042572 | 0.45 | 1 | 0.09460444 | 85.90853 | 502.5 | 67.0781 | 0.203556 | 0.53 | 1 | 0.3840679 | 55.99966 | 502.5 | 67.9813 | 0.167172 | 0.515 | 1 | 0.3246058 | 58.07869 | 502.5 | 74.4969 | 0.12892 | 0.58 | 1 | 0.2222759 | 67.85694 | 502.5 | 83.075 | 0.083776 | 0.605 | 1 | 0.1384727 | 78.6531 | 502.5 | 80.6094 | 0.094457 | 0.57 | 1 | 0.165714 | 75.06529 | 502.5 | 41.7938 | 0.382279 | 0.53 | 1 | 0.7212811 | 29.77729 | 502.5 | 74.075 | 0.130109 | 0.5 | 1 | 0.260218 | 65.03783 | 502.5 | 48.3969 | 0.306383 | 0.47 | 1 | 0.6518787 | 34.25868 | 502.5 | 82.7313 | 0.087147 | 0.1 | 1 | 0.87147 | 37.76093 | 502.5 | 84.9938 | 0.076805 | 0.105 | 1 | 0.7314762 | 44.16387 | 502.5 | 66.1094 | 0.194117 | 0.54 | 1 | 0.3594759 | 56.03363 | 502.5 | 82.8063 | 0.090394 | 0.575 | 1 | 0.157207 | 77.45454 | 502.5 | 73.1938 | 0.141538 | 0.51 | 1 | 0.2775255 | 63.88747 | 502.5 | 76.6906 | 0.116694 | 0.28 | 1 | 0.4167643 | 56.8098 | 502.5 | 82.6813 | 0.090845 | 0.56 | 1 | 0.1622232 | 76.98536 | 502.5 | 52.7406 | 0.244006 | 0.57 | 1 | 0.4280807 | 43.87352 | 502.5 | 22.5281 | 0.785404 | 0.605 | 1 | 1.298188 | 13.49041 | 502.5 | 77.5219 | 0.083168 | 0.635 | 1 | 0.1309732 | 73.90313 | 502.5 | 66.025 | 0.183427 | 0.63 | 1 | 0.291154 | 59.28205 | 502.5 | 60.7875 | 0.219908 | 0.635 | 1 | 0.3463118 | 53.56953 | 502.5 | 64.7656 | 0.189978 | 0.46 | 1 | 0.4129957 | 51.819 | 502.5 | 58.1813 | 0.237275 | 0.64 | 1 | 0.3707421875 | 50.91191 | 502.5 | 73.1063 | 0.140805 | 0.325 | 1 | 0.4332462 | 54.56941 | 502.5 | 66.5375 | 0.178057 | 0.635 | 1 | 0.2804047 | 60.06444 | 502.5 | 28.1719 | 0.535222 | 0.625 | 1 | 0.8563552 | 20.43383 | 502.5 | 64.1688 | 0.195477 | 0.635 | 1 | 0.3078378 | 57.34905 | 502.5 | 74.5187 | 0.135545 | 0.41 | 1 | 0.3305976 | 61.31335 | 502.5 | 60.8344 | 0.201673 | 0.64 | 1 | 0.3151140625 | 54.31032 | 502.5 | 70.1594 | 0.141331 | 0.58 | 1 | 0.2436741 | 63.33428
503 | 90.6781 | 0.042797 | 0.1 | 1 | 0.42797 | 61.6913 | 503 | 51.2375 | 0.290545 | 1.245 | 1 | 0.2333695 | 54.2524 | 503 | 90.5094 | 0.042632 | 0.45 | 1 | 0.09473778 | 85.9141 | 503 | 67.325 | 0.201997 | 0.53 | 1 | 0.3811264 | 56.28355 | 503 | 68.125 | 0.166275 | 0.515 | 1 | 0.3228641 | 58.25065 | 503 | 74.5938 | 0.128427 | 0.58 | 1 | 0.2214259 | 67.96946 | 503 | 83.1219 | 0.083563 | 0.605 | 1 | 0.1381207 | 78.70845 | 503 | 80.675 | 0.094154 | 0.57 | 1 | 0.1651825 | 75.14355 | 503 | 42.0406 | 0.379701 | 0.53 | 1 | 0.716417 | 30.02168 | 503 | 74.2375 | 0.129121 | 0.5 | 1 | 0.258242 | 65.24493 | 503 | 48.7969 | 0.30288 | 0.47 | 1 | 0.6444255 | 34.67855 | 503 | 82.7719 | 0.086948 | 0.1 | 1 | 0.86948 | 37.84719 | 503 | 85.0125 | 0.076707 | 0.105 | 1 | 0.7305429 | 44.21051 | 503 | 66.2031 | 0.193502 | 0.54 | 1 | 0.358337 | 56.14245 | 503 | 82.85 | 0.090243 | 0.575 | 1 | 0.1569443 | 77.50407 | 503 | 73.3594 | 0.14058 | 0.51 | 1 | 0.2756471 | 64.09098 | 503 | 76.7906 | 0.116126 | 0.28 | 1 | 0.4147357 | 56.96702 | 503 | 82.7406 | 0.090561 | 0.56 | 1 | 0.1617161 | 77.05777 | 503 | 52.9188 | 0.242533 | 0.57 | 1 | 0.4254965 | 44.0707 | 503 | 22.5625 | 0.784495 | 0.605 | 1 | 1.296686 | 13.51903 | 503 | 77.5719 | 0.082987 | 0.635 | 1 | 0.1306882 | 73.9585 | 503 | 66.125 | 0.182869 | 0.63 | 1 | 0.2902683 | 59.39129 | 503 | 60.95 | 0.218828 | 0.635 | 1 | 0.344611 | 53.74609 | 503 | 64.8375 | 0.18962 | 0.46 | 1 | 0.4122174 | 51.89834 | 503 | 58.3781 | 0.235801 | 0.64 | 1 | 0.3684390625 | 51.12649 | 503 | 73.1812 | 0.140393 | 0.325 | 1 | 0.4319785 | 54.67208 | 503 | 66.575 | 0.177873 | 0.635 | 1 | 0.280115 | 60.10465 | 503 | 28.3 | 0.533364 | 0.625 | 1 | 0.8533824 | 20.54964 | 503 | 64.3469 | 0.194308 | 0.635 | 1 | 0.3059969 | 57.54688 | 503 | 74.5719 | 0.135304 | 0.41 | 1 | 0.3300098 | 61.3784 | 503 | 60.9094 | 0.201198 | 0.64 | 1 | 0.314371875 | 54.39181 | 503 | 70.1906 | 0.141143 | 0.58 | 1 | 0.24335 | 63.37107
503.5 | 90.6938 | 0.042752 | 0.1 | 1 | 0.42752 | 61.72697 | 503.5 | 51.2469 | 0.290545 | 1.245 | 1 | 0.2333695 | 54.26235 | 503.5 | 90.5156 | 0.042587 | 0.45 | 1 | 0.09463778 | 85.92471 | 503.5 | 67.5469 | 0.200552 | 0.53 | 1 | 0.3784 | 56.54146 | 503.5 | 68.2562 | 0.16544 | 0.515 | 1 | 0.3212427 | 58.40874 | 503.5 | 74.6844 | 0.128008 | 0.58 | 1 | 0.2207034 | 68.07267 | 503.5 | 83.1531 | 0.083447 | 0.605 | 1 | 0.1379289 | 78.74396 | 503.5 | 80.7344 | 0.093901 | 0.57 | 1 | 0.1647386 | 75.21323 | 503.5 | 42.2719 | 0.377139 | 0.53 | 1 | 0.711583 | 30.25552 | 503.5 | 74.3875 | 0.128281 | 0.5 | 1 | 0.256562 | 65.4317 | 503.5 | 49.1781 | 0.29954 | 0.47 | 1 | 0.6373191 | 35.08134 | 503.5 | 82.8094 | 0.086683 | 0.1 | 1 | 0.86683 | 37.95475 | 503.5 | 85.0406 | 0.076545 | 0.105 | 1 | 0.729 | 44.28623 | 503.5 | 66.2969 | 0.192867 | 0.54 | 1 | 0.3571611 | 56.25242 | 503.5 | 82.9 | 0.09001 | 0.575 | 1 | 0.1565391 | 77.5642 | 503.5 | 73.5156 | 0.139568 | 0.51 | 1 | 0.2736627 | 64.28992 | 503.5 | 76.8875 | 0.115506 | 0.28 | 1 | 0.4125214 | 57.12992 | 503.5 | 82.8 | 0.090177 | 0.56 | 1 | 0.1610304 | 77.13636 | 503.5 | 53.0938 | 0.241112 | 0.57 | 1 | 0.4230035 | 44.26386 | 503.5 | 22.6 | 0.783587 | 0.605 | 1 | 1.295185 | 13.54953 | 503.5 | 77.6156 | 0.082757 | 0.635 | 1 | 0.130326 | 74.00994 | 503.5 | 66.2281 | 0.18229 | 0.63 | 1 | 0.2893492 | 59.50412 | 503.5 | 61.1094 | 0.217684 | 0.635 | 1 | 0.3428094 | 53.92209 | 503.5 | 64.9125 | 0.189201 | 0.46 | 1 | 0.4113065 | 51.98393 | 503.5 | 58.5719 | 0.234262 | 0.64 | 1 | 0.366034375 | 51.34064 | 503.5 | 73.2562 | 0.13998 | 0.325 | 1 | 0.4307077 | 54.77507 | 503.5 | 66.6063 | 0.177587 | 0.635 | 1 | 0.2796646 | 60.14279 | 503.5 | 28.4219 | 0.531422 | 0.625 | 1 | 0.8502752 | 20.66222 | 503.5 | 64.525 | 0.1931 | 0.635 | 1 | 0.3040945 | 57.74624 | 503.5 | 74.6188 | 0.13497 | 0.41 | 1 | 0.3291951 | 61.44653 | 503.5 | 60.9781 | 0.200703 | 0.64 | 1 | 0.3135984375 | 54.46833 | 503.5 | 70.2188 | 0.140862 | 0.58 | 1 | 0.2428655 | 63.40943
504 | 90.7 | 0.042767 | 0.1 | 1 | 0.42767 | 61.72286 | 504 | 51.2594 | 0.290545 | 1.245 | 1 | 0.2333695 | 54.27559 | 504 | 90.5187 | 0.042572 | 0.45 | 1 | 0.09460444 | 85.92923 | 504 | 67.775 | 0.199111 | 0.53 | 1 | 0.3756811 | 56.80494 | 504 | 68.3969 | 0.164508 | 0.515 | 1 | 0.319433 | 58.58054 | 504 | 74.775 | 0.127571 | 0.58 | 1 | 0.21995 | 68.17682 | 504 | 83.1969 | 0.083283 | 0.605 | 1 | 0.1376579 | 78.79387 | 504 | 80.8 | 0.093581 | 0.57 | 1 | 0.1641772 | 75.29252 | 504 | 42.5094 | 0.37472 | 0.53 | 1 | 0.7070189 | 30.49084 | 504 | 74.5406 | 0.127352 | 0.5 | 1 | 0.254704 | 65.62731 | 504 | 49.5594 | 0.296306 | 0.47 | 1 | 0.6304383 | 35.4825 | 504 | 82.8688 | 0.086468 | 0.1 | 1 | 0.86468 | 38.05554 | 504 | 85.0812 | 0.076416 | 0.105 | 1 | 0.7277714 | 44.35612 | 504 | 66.3906 | 0.192338 | 0.54 | 1 | 0.3561815 | 56.35731 | 504 | 82.95 | 0.089843 | 0.575 | 1 | 0.1562487 | 77.62056 | 504 | 73.6781 | 0.138578 | 0.51 | 1 | 0.2717216 | 64.49334 | 504 | 77.0062 | 0.114957 | 0.28 | 1 | 0.4105607 | 57.29895 | 504 | 82.875 | 0.089859 | 0.56 | 1 | 0.1604625 | 77.22552 | 504 | 53.2719 | 0.239766 | 0.57 | 1 | 0.4206421 | 44.45746 | 504 | 22.6438 | 0.782681 | 0.605 | 1 | 1.293688 | 13.58382 | 504 | 77.6813 | 0.082577 | 0.635 | 1 | 0.1300425 | 74.08026 | 504 | 66.3406 | 0.181753 | 0.63 | 1 | 0.2884968 | 59.624 | 504 | 61.2719 | 0.216632 | 0.635 | 1 | 0.3411528 | 54.09818 | 504 | 64.9906 | 0.188865 | 0.46 | 1 | 0.4105761 | 52.06701 | 504 | 58.7719 | 0.232821 | 0.64 | 1 | 0.3637828125 | 51.55772 | 504 | 73.3438 | 0.139643 | 0.325 | 1 | 0.4296708 | 54.87897 | 504 | 66.65 | 0.177382 | 0.635 | 1 | 0.2793417 | 60.18934 | 504 | 28.5406 | 0.52958 | 0.625 | 1 | 0.847328 | 20.77145 | 504 | 64.7031 | 0.191958 | 0.635 | 1 | 0.3022961 | 57.94365 | 504 | 74.6844 | 0.134692 | 0.41 | 1 | 0.3285171 | 61.52516 | 504 | 61.0469 | 0.200272 | 0.64 | 1 | 0.312925 | 54.543 | 504 | 70.2594 | 0.140637 | 0.58 | 1 | 0.2424776 | 63.45643
504.5 | 90.7125 | 0.042752 | 0.1 | 1 | 0.42752 | 61.7397 | 504.5 | 51.2687 | 0.290624 | 1.245 | 1 | 0.2334329 | 54.28628 | 504.5 | 90.5344 | 0.042527 | 0.45 | 1 | 0.09450444 | 85.94886 | 504.5 | 67.9906 | 0.197804 | 0.53 | 1 | 0.3732151 | 57.05173 | 504.5 | 68.5281 | 0.163696 | 0.515 | 1 | 0.3178563 | 58.73781 | 504.5 | 74.8594 | 0.127152 | 0.58 | 1 | 0.2192276 | 68.27448 | 504.5 | 83.2313 | 0.083135 | 0.605 | 1 | 0.1374132 | 78.83407 | 504.5 | 80.8688 | 0.093278 | 0.57 | 1 | 0.1636456 | 75.37386 | 504.5 | 42.7281 | 0.37257 | 0.53 | 1 | 0.7029623 | 30.7062 | 504.5 | 74.6875 | 0.12657 | 0.5 | 1 | 0.25314 | 65.80809 | 504.5 | 49.9281 | 0.293229 | 0.47 | 1 | 0.6238915 | 35.87072 | 504.5 | 82.9094 | 0.086285 | 0.1 | 1 | 0.86285 | 38.13694 | 504.5 | 85.1094 | 0.076238 | 0.105 | 1 | 0.7260762 | 44.43819 | 504.5 | 66.4656 | 0.191873 | 0.54 | 1 | 0.3553204 | 56.44333 | 504.5 | 82.9906 | 0.089642 | 0.575 | 1 | 0.1558991 | 77.67009 | 504.5 | 73.8187 | 0.137645 | 0.51 | 1 | 0.2698922 | 64.67437 | 504.5 | 77.1094 | 0.114409 | 0.28 | 1 | 0.4086036 | 57.45664 | 504.5 | 82.9438 | 0.089542 | 0.56 | 1 | 0.1598964 | 77.30888 | 504.5 | 53.4344 | 0.238542 | 0.57 | 1 | 0.4184947 | 44.63427 | 504.5 | 22.6781 | 0.781776 | 0.605 | 1 | 1.292192 | 13.61244 | 504.5 | 77.7344 | 0.082396 | 0.635 | 1 | 0.1297575 | 74.13861 | 504.5 | 66.4437 | 0.181218 | 0.63 | 1 | 0.2876476 | 59.73543 | 504.5 | 61.4188 | 0.21565 | 0.635 | 1 | 0.3396063 | 54.2585 | 504.5 | 65.0531 | 0.188572 | 0.46 | 1 | 0.4099391 | 52.13501 | 504.5 | 58.9563 | 0.231454 | 0.64 | 1 | 0.361646875 | 51.75927 | 504.5 | 73.4156 | 0.139288 | 0.325 | 1 | 0.4285785 | 54.97321 | 504.5 | 66.6875 | 0.177199 | 0.635 | 1 | 0.2790535 | 60.22954 | 504.5 | 28.6563 | 0.527884 | 0.625 | 1 | 0.8446144 | 20.87689 | 504.5 | 64.8687 | 0.19084 | 0.635 | 1 | 0.3005354 | 58.1293 | 504.5 | 74.7375 | 0.134396 | 0.41 | 1 | 0.3277951 | 61.59513 | 504.5 | 61.1031 | 0.199928 | 0.64 | 1 | 0.3123875 | 54.60378 | 504.5 | 70.2969 | 0.140468 | 0.58 | 1 | 0.2421862 | 63.49807
505 | 90.7156 | 0.042737 | 0.1 | 1 | 0.42737 | 61.75015 | 505 | 51.2687 | 0.290677 | 1.245 | 1 | 0.2334755 | 54.28684 | 505 | 90.5438 | 0.042527 | 0.45 | 1 | 0.09450444 | 85.95778 | 505 | 68.175 | 0.196607 | 0.53 | 1 | 0.3709566 | 57.26722 | 505 | 68.6344 | 0.162905 | 0.515 | 1 | 0.3163204 | 58.87276 | 505 | 74.925 | 0.126734 | 0.58 | 1 | 0.2185069 | 68.355 | 505 | 83.25 | 0.082987 | 0.605 | 1 | 0.1371686 | 78.8594 | 505 | 80.9094 | 0.093009 | 0.57 | 1 | 0.1631737 | 75.427 | 505 | 42.9344 | 0.370559 | 0.53 | 1 | 0.6991679 | 30.90953 | 505 | 74.8125 | 0.125826 | 0.5 | 1 | 0.251652 | 65.96729 | 505 | 50.2594 | 0.290306 | 0.47 | 1 | 0.6176723 | 36.22796 | 505 | 82.9531 | 0.08617 | 0.1 | 1 | 0.8617 | 38.19656 | 505 | 85.1344 | 0.076125 | 0.105 | 1 | 0.725 | 44.49408 | 505 | 66.5375 | 0.191388 | 0.54 | 1 | 0.3544222 | 56.52774 | 505 | 83.0281 | 0.089492 | 0.575 | 1 | 0.1556383 | 77.7138 | 505 | 73.9594 | 0.136789 | 0.51 | 1 | 0.2682137 | 64.85095 | 505 | 77.2062 | 0.11395 | 0.28 | 1 | 0.4069643 | 57.59671 | 505 | 83.0063 | 0.089276 | 0.56 | 1 | 0.1594214 | 77.38331 | 505 | 53.5875 | 0.237392 | 0.57 | 1 | 0.4164772 | 44.80101 | 505 | 22.7094 | 0.781038 | 0.605 | 1 | 1.290972 | 13.6378 | 505 | 77.7813 | 0.082232 | 0.635 | 1 | 0.1294992 | 74.19033 | 505 | 66.5281 | 0.180744 | 0.63 | 1 | 0.2868952 | 59.82796 | 505 | 61.5563 | 0.214759 | 0.635 | 1 | 0.3382031 | 54.40783 | 505 | 65.1125 | 0.188299 | 0.46 | 1 | 0.4093457 | 52.19934 | 505 | 59.1313 | 0.230184 | 0.64 | 1 | 0.3596625 | 51.95001 | 505 | 73.4875 | 0.138989 | 0.325 | 1 | 0.4276585 | 55.06123 | 505 | 66.7219 | 0.177015 | 0.635 | 1 | 0.2787638 | 60.26699 | 505 | 28.7625 | 0.526331 | 0.625 | 1 | 0.8421296 | 20.9738 | 505 | 65.0219 | 0.189894 | 0.635 | 1 | 0.2990457 | 58.29827 | 505 | 74.7875 | 0.134193 | 0.41 | 1 | 0.3273 | 61.65435 | 505 | 61.1531 | 0.19967 | 0.64 | 1 | 0.311984375 | 54.65639 | 505 | 70.3281 | 0.140336 | 0.58 | 1 | 0.2419586 | 63.53232
505.5 | 90.725 | 0.042692 | 0.1 | 1 | 0.42692 | 61.78156 | 505.5 | 51.2719 | 0.290677 | 1.245 | 1 | 0.2334755 | 54.29023 | 505.5 | 90.5563 | 0.042512 | 0.45 | 1 | 0.09447111 | 85.97122 | 505.5 | 68.3688 | 0.19535 | 0.53 | 1 | 0.3685849 | 57.49406 | 505.5 | 68.7531 | 0.162116 | 0.515 | 1 | 0.3147883 | 59.01841 | 505.5 | 75 | 0.126352 | 0.58 | 1 | 0.2178483 | 68.44235 | 505.5 | 83.2844 | 0.082823 | 0.605 | 1 | 0.1368975 | 78.90043 | 505.5 | 80.9531 | 0.092773 | 0.57 | 1 | 0.1627596 | 75.48118 | 505.5 | 43.1344 | 0.368525 | 0.53 | 1 | 0.6953302 | 31.10957 | 505.5 | 74.9594 | 0.125084 | 0.5 | 1 | 0.250168 | 66.14588 | 505.5 | 50.5938 | 0.287377 | 0.47 | 1 | 0.6114404 | 36.58966 | 505.5 | 82.9875 | 0.086054 | 0.1 | 1 | 0.86054 | 38.25231 | 505.5 | 85.1625 | 0.075947 | 0.105 | 1 | 0.7233048 | 44.57635 | 505.5 | 66.6094 | 0.190946 | 0.54 | 1 | 0.3536037 | 56.61013 | 505.5 | 83.0688 | 0.089326 | 0.575 | 1 | 0.1553496 | 77.76144 | 505.5 | 74.1031 | 0.135934 | 0.51 | 1 | 0.2665373 | 65.03035 | 505.5 | 77.2969 | 0.113439 | 0.28 | 1 | 0.4051393 | 57.7402 | 505.5 | 83.0688 | 0.088942 | 0.56 | 1 | 0.158825 | 77.4619 | 505.5 | 53.7312 | 0.236151 | 0.57 | 1 | 0.4143 | 44.96322 | 505.5 | 22.7469 | 0.780301 | 0.605 | 1 | 1.289754 | 13.66689 | 505.5 | 77.8281 | 0.081986 | 0.635 | 1 | 0.1291118 | 74.24547 | 505.5 | 66.6094 | 0.180209 | 0.63 | 1 | 0.286046 | 59.9199 | 505.5 | 61.7 | 0.213826 | 0.635 | 1 | 0.3367339 | 54.5641 | 505.5 | 65.175 | 0.187944 | 0.46 | 1 | 0.4085739 | 52.27123 | 505.5 | 59.3094 | 0.228895 | 0.64 | 1 | 0.3576484375 | 52.14427 | 505.5 | 73.5563 | 0.138596 | 0.325 | 1 | 0.4264492 | 55.15778 | 505.5 | 66.7656 | 0.176791 | 0.635 | 1 | 0.278411 | 60.31422 | 505.5 | 28.8688 | 0.524828 | 0.625 | 1 | 0.8397248 | 21.0703 | 505.5 | 65.175 | 0.188907 | 0.635 | 1 | 0.2974913 | 58.4687 | 505.5 | 74.8406 | 0.133953 | 0.41 | 1 | 0.3267146 | 61.71944 | 505.5 | 61.2 | 0.199369 | 0.64 | 1 | 0.3115140625 | 54.70757 | 505.5 | 70.3656 | 0.140168 | 0.58 | 1 | 0.241669 | 63.57393
506 | 90.725 | 0.042692 | 0.1 | 1 | 0.42692 | 61.78156 | 506 | 51.2687 | 0.290757 | 1.245 | 1 | 0.2335398 | 54.2877 | 506 | 90.5563 | 0.042527 | 0.45 | 1 | 0.09450444 | 85.96965 | 506 | 68.5594 | 0.194053 | 0.53 | 1 | 0.3661377 | 57.7207 | 506 | 68.8656 | 0.161328 | 0.515 | 1 | 0.3132583 | 59.15887 | 506 | 75.0688 | 0.125935 | 0.58 | 1 | 0.2171293 | 68.52583 | 506 | 83.3094 | 0.082659 | 0.605 | 1 | 0.1366264 | 78.93257 | 506 | 80.9844 | 0.092505 | 0.57 | 1 | 0.1622895 | 75.52563 | 506 | 43.3344 | 0.3665 | 0.53 | 1 | 0.6915094 | 31.30999 | 506 | 75.1063 | 0.124342 | 0.5 | 1 | 0.248684 | 66.3247 | 506 | 50.9281 | 0.284414 | 0.47 | 1 | 0.6051362 | 36.95469 | 506 | 83.0187 | 0.085988 | 0.1 | 1 | 0.85988 | 38.28943 | 506 | 85.1969 | 0.075834 | 0.105 | 1 | 0.7222286 | 44.63733 | 506 | 66.6813 | 0.190503 | 0.54 | 1 | 0.3527833 | 56.69263 | 506 | 83.1156 | 0.089192 | 0.575 | 1 | 0.1551165 | 77.81295 | 506 | 74.2562 | 0.1351 | 0.51 | 1 | 0.264902 | 65.21694 | 506 | 77.3812 | 0.112963 | 0.28 | 1 | 0.4034393 | 57.87396 | 506 | 83.1219 | 0.088676 | 0.56 | 1 | 0.15835 | 77.52762 | 506 | 53.8875 | 0.235007 | 0.57 | 1 | 0.412293 | 45.13295 | 506 | 22.7813 | 0.779565 | 0.605 | 1 | 1.288537 | 13.69414 | 506 | 77.8781 | 0.081773 | 0.635 | 1 | 0.1287764 | 74.30226 | 506 | 66.6844 | 0.179757 | 0.63 | 1 | 0.2853286 | 60.00329 | 506 | 61.8406 | 0.212916 | 0.635 | 1 | 0.3353008 | 54.71705 | 506 | 65.2406 | 0.187651 | 0.46 | 1 | 0.407937 | 52.34184 | 506 | 59.4875 | 0.227655 | 0.64 | 1 | 0.3557109375 | 52.33735 | 506 | 73.6219 | 0.138279 | 0.325 | 1 | 0.4254738 | 55.24333 | 506 | 66.7969 | 0.176607 | 0.635 | 1 | 0.2781213 | 60.34888 | 506 | 28.9719 | 0.523377 | 0.625 | 1 | 0.8374032 | 21.16397 | 506 | 65.3375 | 0.188006 | 0.635 | 1 | 0.2960724 | 58.64485 | 506 | 74.8844 | 0.133823 | 0.41 | 1 | 0.3263976 | 61.76711 | 506 | 61.2469 | 0.199133 | 0.64 | 1 | 0.3111453125 | 54.75677 | 506 | 70.4031 | 0.140111 | 0.58 | 1 | 0.2415707 | 63.61044
506.5 | 90.725 | 0.042647 | 0.1 | 1 | 0.42647 | 61.80659 | 506.5 | 51.2687 | 0.29081 | 1.245 | 1 | 0.2335823 | 54.28827 | 506.5 | 90.5563 | 0.042497 | 0.45 | 1 | 0.09443778 | 85.9728 | 506.5 | 68.7531 | 0.192719 | 0.53 | 1 | 0.3636208 | 57.95229 | 506.5 | 68.9844 | 0.160483 | 0.515 | 1 | 0.3116175 | 59.3081 | 506.5 | 75.1375 | 0.125464 | 0.58 | 1 | 0.2163172 | 68.61194 | 506.5 | 83.3469 | 0.082429 | 0.605 | 1 | 0.1362463 | 78.97996 | 506.5 | 81.025 | 0.092219 | 0.57 | 1 | 0.1617877 | 75.5798 | 506.5 | 43.5219 | 0.364516 | 0.53 | 1 | 0.687766 | 31.50084 | 506.5 | 75.2594 | 0.123548 | 0.5 | 1 | 0.247096 | 66.51269 | 506.5 | 51.2656 | 0.281343 | 0.47 | 1 | 0.5986021 | 37.32864 | 506.5 | 83.0469 | 0.085888 | 0.1 | 1 | 0.85888 | 38.33692 | 506.5 | 85.2313 | 0.075737 | 0.105 | 1 | 0.7213048 | 44.69229 | 506.5 | 66.7469 | 0.190083 | 0.54 | 1 | 0.3520056 | 56.76871 | 506.5 | 83.1531 | 0.089009 | 0.575 | 1 | 0.1547983 | 77.85859 | 506.5 | 74.4063 | 0.13423 | 0.51 | 1 | 0.2631961 | 65.40342 | 506.5 | 77.4594 | 0.112453 | 0.28 | 1 | 0.4016179 | 58.00847 | 506.5 | 83.175 | 0.088393 | 0.56 | 1 | 0.1578446 | 77.59439 | 506.5 | 54.0313 | 0.233843 | 0.57 | 1 | 0.4102509 | 45.29314 | 506.5 | 22.8125 | 0.778749 | 0.605 | 1 | 1.287188 | 13.7202 | 506.5 | 77.9219 | 0.08156 | 0.635 | 1 | 0.1284409 | 74.35315 | 506.5 | 66.7594 | 0.179306 | 0.63 | 1 | 0.2846127 | 60.08669 | 506.5 | 61.9812 | 0.212008 | 0.635 | 1 | 0.3338709 | 54.87008 | 506.5 | 65.2969 | 0.187295 | 0.46 | 1 | 0.407163 | 52.4089 | 506.5 | 59.6594 | 0.226442 | 0.64 | 1 | 0.353815625 | 52.52441 | 506.5 | 73.6812 | 0.137943 | 0.325 | 1 | 0.42444 | 55.32643 | 506.5 | 66.8188 | 0.176444 | 0.635 | 1 | 0.2778646 | 60.37432 | 506.5 | 29.075 | 0.521975 | 0.625 | 1 | 0.83516 | 21.25716 | 506.5 | 65.4938 | 0.187024 | 0.635 | 1 | 0.294526 | 58.81833 | 506.5 | 74.9219 | 0.133676 | 0.41 | 1 | 0.326039 | 61.81112 | 506.5 | 61.2844 | 0.198875 | 0.64 | 1 | 0.3107421875 | 54.79824 | 506.5 | 70.4313 | 0.139962 | 0.58 | 1 | 0.2413138 | 63.64279
507 | 90.7156 | 0.042632 | 0.1 | 1 | 0.42632 | 61.80853 | 507 | 51.2625 | 0.290916 | 1.245 | 1 | 0.2336675 | 54.28283 | 507 | 90.5469 | 0.042483 | 0.45 | 1 | 0.09440667 | 85.96535 | 507 | 68.9594 | 0.191409 | 0.53 | 1 | 0.3611491 | 58.19374 | 507 | 69.1094 | 0.159698 | 0.515 | 1 | 0.3100932 | 59.45951 | 507 | 75.2094 | 0.125011 | 0.58 | 1 | 0.2155362 | 68.70012 | 507 | 83.3844 | 0.082216 | 0.605 | 1 | 0.1358942 | 79.02648 | 507 | 81.0719 | 0.091951 | 0.57 | 1 | 0.1613175 | 75.63884 | 507 | 43.7125 | 0.362542 | 0.53 | 1 | 0.6840415 | 31.69423 | 507 | 75.4156 | 0.122773 | 0.5 | 1 | 0.245546 | 66.70241 | 507 | 51.6125 | 0.27837 | 0.47 | 1 | 0.5922766 | 37.70744 | 507 | 83.0813 | 0.085789 | 0.1 | 1 | 0.85789 | 38.38699 | 507 | 85.2813 | 0.07564 | 0.105 | 1 | 0.720381 | 44.7555 | 507 | 66.8188 | 0.189683 | 0.54 | 1 | 0.3512648 | 56.84923 | 507 | 83.2062 | 0.088876 | 0.575 | 1 | 0.154567 | 77.91597 | 507 | 74.5656 | 0.133399 | 0.51 | 1 | 0.2615667 | 65.5958 | 507 | 77.5531 | 0.111961 | 0.28 | 1 | 0.3998607 | 58.15217 | 507 | 83.2313 | 0.08811 | 0.56 | 1 | 0.1573393 | 77.66418 | 507 | 54.1813 | 0.232705 | 0.57 | 1 | 0.4082544 | 45.45789 | 507 | 22.85 | 0.777934 | 0.605 | 1 | 1.285841 | 13.75007 | 507 | 77.975 | 0.081347 | 0.635 | 1 | 0.1281055 | 74.41293 | 507 | 66.8406 | 0.178876 | 0.63 | 1 | 0.2839302 | 60.17497 | 507 | 62.125 | 0.211081 | 0.635 | 1 | 0.332411 | 55.0267 | 507 | 65.3594 | 0.186982 | 0.46 | 1 | 0.4064826 | 52.47835 | 507 | 59.8313 | 0.225209 | 0.64 | 1 | 0.3518890625 | 52.7123 | 507 | 73.7469 | 0.137664 | 0.325 | 1 | 0.4235815 | 55.40786 | 507 | 66.8438 | 0.176302 | 0.635 | 1 | 0.2776409 | 60.40184 | 507 | 29.1781 | 0.520533 | 0.625 | 1 | 0.8328528 | 21.351 | 507 | 65.6531 | 0.186065 | 0.635 | 1 | 0.2930157 | 58.9939 | 507 | 74.9656 | 0.133528 | 0.41 | 1 | 0.325678 | 61.86034 | 507 | 61.325 | 0.198618 | 0.64 | 1 | 0.310340625 | 54.84247 | 507 | 70.4594 | 0.139812 | 0.58 | 1 | 0.2410552 | 63.67509
507.5 | 90.7062 | 0.042557 | 0.1 | 1 | 0.42557 | 61.84385 | 507.5 | 51.25 | 0.290942 | 1.245 | 1 | 0.2336884 | 54.26987 | 507.5 | 90.5438 | 0.042393 | 0.45 | 1 | 0.09420667 | 85.97186 | 507.5 | 69.1625 | 0.190146 | 0.53 | 1 | 0.358766 | 58.43054 | 507.5 | 69.225 | 0.158934 | 0.515 | 1 | 0.3086097 | 59.60183 | 507.5 | 75.2781 | 0.124559 | 0.58 | 1 | 0.2147569 | 68.78539 | 507.5 | 83.4156 | 0.08197 | 0.605 | 1 | 0.1354876 | 79.06875 | 507.5 | 81.1125 | 0.091699 | 0.57 | 1 | 0.1608754 | 75.6911 | 507.5 | 43.8875 | 0.360638 | 0.53 | 1 | 0.6804491 | 31.87489 | 507.5 | 75.5469 | 0.121981 | 0.5 | 1 | 0.243962 | 66.87149 | 507.5 | 51.9469 | 0.275468 | 0.47 | 1 | 0.5861021 | 38.07614 | 507.5 | 83.1063 | 0.085607 | 0.1 | 1 | 0.85607 | 38.46149 | 507.5 | 85.3156 | 0.075495 | 0.105 | 1 | 0.719 | 44.82887 | 507.5 | 66.875 | 0.189222 | 0.54 | 1 | 0.3504111 | 56.91939 | 507.5 | 83.2375 | 0.088643 | 0.575 | 1 | 0.1541617 | 77.9587 | 507.5 | 74.7062 | 0.132514 | 0.51 | 1 | 0.2598314 | 65.77539 | 507.5 | 77.6312 | 0.111434 | 0.28 | 1 | 0.3979786 | 58.28967 | 507.5 | 83.275 | 0.087778 | 0.56 | 1 | 0.1567464 | 77.72523 | 507.5 | 54.3188 | 0.231524 | 0.57 | 1 | 0.4061825 | 45.61387 | 507.5 | 22.8781 | 0.77704 | 0.605 | 1 | 1.284364 | 13.77502 | 507.5 | 78.0094 | 0.081102 | 0.635 | 1 | 0.1277197 | 74.45625 | 507.5 | 66.9094 | 0.178405 | 0.63 | 1 | 0.2831825 | 60.25358 | 507.5 | 62.25 | 0.210155 | 0.635 | 1 | 0.3309528 | 55.16677 | 507.5 | 65.4063 | 0.186586 | 0.46 | 1 | 0.4056217 | 52.54042 | 507.5 | 59.9812 | 0.22398 | 0.64 | 1 | 0.34996875 | 52.88091 | 507.5 | 73.7969 | 0.137328 | 0.325 | 1 | 0.4225477 | 55.48413 | 507.5 | 66.8531 | 0.176057 | 0.635 | 1 | 0.2772551 | 60.41875 | 507.5 | 29.2687 | 0.519095 | 0.625 | 1 | 0.830552 | 21.43578 | 507.5 | 65.8 | 0.185066 | 0.635 | 1 | 0.2914425 | 59.15986 | 507.5 | 75 | 0.133325 | 0.41 | 1 | 0.3251829 | 61.90681 | 507.5 | 61.3563 | 0.198275 | 0.64 | 1 | 0.3098046875 | 54.88105 | 507.5 | 70.4656 | 0.139606 | 0.58 | 1 | 0.2407 | 63.6902
508 | 90.7031 | 0.042542 | 0.1 | 1 | 0.42542 | 61.85009 | 508 | 51.2375 | 0.291075 | 1.245 | 1 | 0.2337952 | 54.25806 | 508 | 90.55 | 0.042348 | 0.45 | 1 | 0.09410667 | 85.98248 | 508 | 69.3469 | 0.188949 | 0.53 | 1 | 0.3565075 | 58.64855 | 508 | 69.325 | 0.158191 | 0.515 | 1 | 0.307167 | 59.72971 | 508 | 75.3344 | 0.124143 | 0.58 | 1 | 0.2140397 | 68.85757 | 508 | 83.4344 | 0.08174 | 0.605 | 1 | 0.1351074 | 79.09845 | 508 | 81.1437 | 0.091465 | 0.57 | 1 | 0.1604649 | 75.73359 | 508 | 44.0531 | 0.358898 | 0.53 | 1 | 0.677166 | 32.04457 | 508 | 75.6625 | 0.121209 | 0.5 | 1 | 0.242418 | 67.02553 | 508 | 52.2687 | 0.272738 | 0.47 | 1 | 0.5802936 | 38.43014 | 508 | 83.1281 | 0.085475 | 0.1 | 1 | 0.85475 | 38.51731 | 508 | 85.3375 | 0.075398 | 0.105 | 1 | 0.7180762 | 44.87747 | 508 | 66.9219 | 0.188844 | 0.54 | 1 | 0.3497111 | 56.97765 | 508 | 83.2656 | 0.08846 | 0.575 | 1 | 0.1538435 | 77.99557 | 508 | 74.8344 | 0.131705 | 0.51 | 1 | 0.2582451 | 65.93949 | 508 | 77.7094 | 0.110979 | 0.28 | 1 | 0.3963536 | 58.41669 | 508 | 83.3125 | 0.087496 | 0.56 | 1 | 0.1562429 | 77.77747 | 508 | 54.4438 | 0.230438 | 0.57 | 1 | 0.4042772 | 45.75631 | 508 | 22.9063 | 0.776147 | 0.605 | 1 | 1.282888 | 13.80004 | 508 | 78.0406 | 0.080938 | 0.635 | 1 | 0.1274614 | 74.49305 | 508 | 66.9781 | 0.177955 | 0.63 | 1 | 0.2824683 | 60.33138 | 508 | 62.3688 | 0.209341 | 0.635 | 1 | 0.3296709 | 55.29792 | 508 | 65.4437 | 0.186315 | 0.46 | 1 | 0.4050326 | 52.58719 | 508 | 60.1313 | 0.222845 | 0.64 | 1 | 0.3481953125 | 53.0471 | 508 | 73.8438 | 0.137031 | 0.325 | 1 | 0.4216338 | 55.55365 | 508 | 66.8656 | 0.175895 | 0.635 | 1 | 0.277 | 60.43568 | 508 | 29.3531 | 0.517797 | 0.625 | 1 | 0.8284752 | 21.51435 | 508 | 65.9344 | 0.184173 | 0.635 | 1 | 0.2900362 | 59.31114 | 508 | 75.0313 | 0.133141 | 0.41 | 1 | 0.3247341 | 61.94905 | 508 | 61.375 | 0.197954 | 0.64 | 1 | 0.309303125 | 54.90769 | 508 | 70.4625 | 0.139475 | 0.58 | 1 | 0.2404741 | 63.69344
508.5 | 90.6906 | 0.042527 | 0.1 | 1 | 0.42527 | 61.84991 | 508.5 | 51.2094 | 0.291181 | 1.245 | 1 | 0.2338803 | 54.22943 | 508.5 | 90.5563 | 0.042318 | 0.45 | 1 | 0.09404 | 85.99161 | 508.5 | 69.5406 | 0.187818 | 0.53 | 1 | 0.3543736 | 58.87139 | 508.5 | 69.4375 | 0.157469 | 0.515 | 1 | 0.305765 | 59.86733 | 508.5 | 75.4031 | 0.123782 | 0.58 | 1 | 0.2134172 | 68.93839 | 508.5 | 83.4625 | 0.081527 | 0.605 | 1 | 0.1347554 | 79.13609 | 508.5 | 81.1937 | 0.091247 | 0.57 | 1 | 0.1600825 | 75.79272 | 508.5 | 44.2156 | 0.357196 | 0.53 | 1 | 0.6739547 | 32.21135 | 508.5 | 75.7906 | 0.120438 | 0.5 | 1 | 0.240876 | 67.1908 | 508.5 | 52.5969 | 0.270076 | 0.47 | 1 | 0.5746298 | 38.78771 | 508.5 | 83.15 | 0.085343 | 0.1 | 1 | 0.85343 | 38.57326 | 508.5 | 85.3469 | 0.075317 | 0.105 | 1 | 0.7173048 | 44.91341 | 508.5 | 66.9625 | 0.188488 | 0.54 | 1 | 0.3490519 | 57.02951 | 508.5 | 83.2844 | 0.08826 | 0.575 | 1 | 0.1534957 | 78.02471 | 508.5 | 74.9562 | 0.130897 | 0.51 | 1 | 0.2566608 | 66.09811 | 508.5 | 77.7781 | 0.110558 | 0.28 | 1 | 0.39485 | 58.53167 | 508.5 | 83.3438 | 0.08723 | 0.56 | 1 | 0.1557679 | 77.82295 | 508.5 | 54.5719 | 0.229378 | 0.57 | 1 | 0.4024175 | 45.90066 | 508.5 | 22.9344 | 0.775337 | 0.605 | 1 | 1.281549 | 13.82428 | 508.5 | 78.0625 | 0.080775 | 0.635 | 1 | 0.1272047 | 74.52093 | 508.5 | 67.0313 | 0.177525 | 0.63 | 1 | 0.2817857 | 60.39456 | 508.5 | 62.4781 | 0.208529 | 0.635 | 1 | 0.3283921 | 55.42069 | 508.5 | 65.475 | 0.186044 | 0.46 | 1 | 0.4044435 | 52.62908 | 508.5 | 60.275 | 0.221758 | 0.64 | 1 | 0.346496875 | 53.20639 | 508.5 | 73.8812 | 0.136752 | 0.325 | 1 | 0.4207754 | 55.614 | 508.5 | 66.875 | 0.175711 | 0.635 | 1 | 0.2767102 | 60.45057 | 508.5 | 29.4313 | 0.516546 | 0.625 | 1 | 0.8264736 | 21.58786 | 508.5 | 66.0656 | 0.183282 | 0.635 | 1 | 0.2886331 | 59.4596 | 508.5 | 75.0563 | 0.132919 | 0.41 | 1 | 0.3241927 | 61.98949 | 508.5 | 61.3875 | 0.197675 | 0.64 | 1 | 0.3088671875 | 54.9275 | 508.5 | 70.4562 | 0.139363 | 0.58 | 1 | 0.240281 | 63.69291
509 | 90.6875 | 0.042512 | 0.1 | 1 | 0.42512 | 61.85615 | 509 | 51.1812 | 0.291314 | 1.245 | 1 | 0.2339871 | 54.20099 | 509 | 90.5656 | 0.042318 | 0.45 | 1 | 0.09404 | 86.00044 | 509 | 69.725 | 0.186669 | 0.53 | 1 | 0.3522057 | 59.08767 | 509 | 69.5438 | 0.156689 | 0.515 | 1 | 0.3042505 | 60.00304 | 509 | 75.4688 | 0.123403 | 0.58 | 1 | 0.2127638 | 69.01739 | 509 | 83.4906 | 0.081298 | 0.605 | 1 | 0.1343769 | 79.17457 | 509 | 81.2406 | 0.091046 | 0.57 | 1 | 0.1597298 | 75.848 | 509 | 44.375 | 0.355592 | 0.53 | 1 | 0.6709283 | 32.37349 | 509 | 75.9156 | 0.119615 | 0.5 | 1 | 0.23923 | 67.35702 | 509 | 52.9219 | 0.26743 | 0.47 | 1 | 0.569 | 39.144 | 509 | 83.1781 | 0.085211 | 0.1 | 1 | 0.85211 | 38.63216 | 509 | 85.3625 | 0.075252 | 0.105 | 1 | 0.7166857 | 44.94651 | 509 | 67.0156 | 0.188174 | 0.54 | 1 | 0.3484704 | 57.09001 | 509 | 83.3125 | 0.088077 | 0.575 | 1 | 0.1531774 | 78.0616 | 509 | 75.0812 | 0.130127 | 0.51 | 1 | 0.255151 | 66.25734 | 509 | 77.8563 | 0.110121 | 0.28 | 1 | 0.3932893 | 58.65639 | 509 | 83.3906 | 0.086965 | 0.56 | 1 | 0.1552946 | 77.88286 | 509 | 54.7031 | 0.228367 | 0.57 | 1 | 0.4006439 | 46.04612 | 509 | 22.9656 | 0.774529 | 0.605 | 1 | 1.280213 | 13.85039 | 509 | 78.1 | 0.080644 | 0.635 | 1 | 0.1269984 | 74.56235 | 509 | 67.0906 | 0.177117 | 0.63 | 1 | 0.2811381 | 60.46247 | 509 | 62.5938 | 0.207762 | 0.635 | 1 | 0.3271843 | 55.5478 | 509 | 65.5187 | 0.185773 | 0.46 | 1 | 0.4038543 | 52.68097 | 509 | 60.4313 | 0.220697 | 0.64 | 1 | 0.3448390625 | 53.37621 | 509 | 73.9281 | 0.136473 | 0.325 | 1 | 0.4199169 | 55.68156 | 509 | 66.8906 | 0.175549 | 0.635 | 1 | 0.2764551 | 60.4703 | 509 | 29.5125 | 0.515344 | 0.625 | 1 | 0.8245504 | 21.66304 | 509 | 66.2031 | 0.182414 | 0.635 | 1 | 0.2872661 | 59.61309 | 509 | 75.0938 | 0.132735 | 0.41 | 1 | 0.3237439 | 62.03688 | 509 | 61.4063 | 0.197461 | 0.64 | 1 | 0.3085328125 | 54.95093 | 509 | 70.4688 | 0.139288 | 0.58 | 1 | 0.2401517 | 63.70776
509.5 | 90.6906 | 0.042438 | 0.1 | 1 | 0.42438 | 61.89948 | 509.5 | 51.15 | 0.29142 | 1.245 | 1 | 0.2340723 | 54.16908 | 509.5 | 90.575 | 0.042273 | 0.45 | 1 | 0.09394 | 86.0141 | 509.5 | 69.8969 | 0.185544 | 0.53 | 1 | 0.350083 | 59.29247 | 509.5 | 69.6406 | 0.155931 | 0.515 | 1 | 0.3027786 | 60.12947 | 509.5 | 75.525 | 0.123079 | 0.58 | 1 | 0.2122052 | 69.08499 | 509.5 | 83.5063 | 0.081151 | 0.605 | 1 | 0.1341339 | 79.19706 | 509.5 | 81.275 | 0.090862 | 0.57 | 1 | 0.159407 | 75.89065 | 509.5 | 44.5344 | 0.354025 | 0.53 | 1 | 0.6679717 | 32.53496 | 509.5 | 76.0313 | 0.118829 | 0.5 | 1 | 0.237658 | 67.51272 | 509.5 | 53.2406 | 0.2648 | 0.47 | 1 | 0.5634043 | 39.4967 | 509.5 | 83.1969 | 0.085029 | 0.1 | 1 | 0.85029 | 38.70424 | 509.5 | 85.3688 | 0.075172 | 0.105 | 1 | 0.7159238 | 44.98049 | 509.5 | 67.0563 | 0.18786 | 0.54 | 1 | 0.3478889 | 57.13996 | 509.5 | 83.3344 | 0.087828 | 0.575 | 1 | 0.1527443 | 78.09649 | 509.5 | 75.1969 | 0.129322 | 0.51 | 1 | 0.2535725 | 66.41078 | 509.5 | 77.9312 | 0.109631 | 0.28 | 1 | 0.3915393 | 58.78684 | 509.5 | 83.4344 | 0.08665 | 0.56 | 1 | 0.1547321 | 77.94306 | 509.5 | 54.8281 | 0.227335 | 0.57 | 1 | 0.3988333 | 46.18728 | 509.5 | 22.9938 | 0.773722 | 0.605 | 1 | 1.278879 | 13.8747 | 509.5 | 78.125 | 0.080464 | 0.635 | 1 | 0.126715 | 74.59393 | 509.5 | 67.1437 | 0.17673 | 0.63 | 1 | 0.2805238 | 60.52408 | 509.5 | 62.7062 | 0.206887 | 0.635 | 1 | 0.3258063 | 55.67555 | 509.5 | 65.5594 | 0.185461 | 0.46 | 1 | 0.4031761 | 52.733 | 509.5 | 60.5813 | 0.219615 | 0.64 | 1 | 0.3431484375 | 53.54127 | 509.5 | 73.9688 | 0.136175 | 0.325 | 1 | 0.419 | 55.74671 | 509.5 | 66.9031 | 0.175345 | 0.635 | 1 | 0.2761339 | 60.48869 | 509.5 | 29.5844 | 0.514146 | 0.625 | 1 | 0.8226336 | 21.73143 | 509.5 | 66.3312 | 0.181485 | 0.635 | 1 | 0.2858031 | 59.76034 | 509.5 | 75.1219 | 0.132496 | 0.41 | 1 | 0.323161 | 62.08144 | 509.5 | 61.4156 | 0.197269 | 0.64 | 1 | 0.3082328125 | 54.96519 | 509.5 | 70.4781 | 0.139176 | 0.58 | 1 | 0.2399586 | 63.72133
510 | 90.6875 | 0.042438 | 0.1 | 1 | 0.42438 | 61.89736 | 510 | 51.1219 | 0.291579 | 1.245 | 1 | 0.2342 | 54.14101 | 510 | 90.5781 | 0.042243 | 0.45 | 1 | 0.09387333 | 86.0202 | 510 | 70.0688 | 0.184422 | 0.53 | 1 | 0.347966 | 59.49746 | 510 | 69.7438 | 0.155154 | 0.515 | 1 | 0.3012699 | 60.26266 | 510 | 75.5844 | 0.122719 | 0.58 | 1 | 0.2115845 | 69.15736 | 510 | 83.525 | 0.080955 | 0.605 | 1 | 0.1338099 | 79.22493 | 510 | 81.3125 | 0.090661 | 0.57 | 1 | 0.1590544 | 75.93718 | 510 | 44.6938 | 0.352617 | 0.53 | 1 | 0.6653151 | 32.69221 | 510 | 76.1531 | 0.118027 | 0.5 | 1 | 0.236054 | 67.67513 | 510 | 53.5531 | 0.262162 | 0.47 | 1 | 0.5577915 | 39.84688 | 510 | 83.225 | 0.084914 | 0.1 | 1 | 0.84914 | 38.7574 | 510 | 85.3844 | 0.075139 | 0.105 | 1 | 0.7156095 | 45.00137 | 510 | 67.1063 | 0.187672 | 0.54 | 1 | 0.3475407 | 57.19172 | 510 | 83.3688 | 0.087678 | 0.575 | 1 | 0.1524835 | 78.13739 | 510 | 75.3219 | 0.128646 | 0.51 | 1 | 0.2522471 | 66.5644 | 510 | 78.0219 | 0.109177 | 0.28 | 1 | 0.3899179 | 58.92401 | 510 | 83.4938 | 0.086401 | 0.56 | 1 | 0.1542875 | 78.01381 | 510 | 54.9594 | 0.226351 | 0.57 | 1 | 0.397107 | 46.33227 | 510 | 23.025 | 0.772917 | 0.605 | 1 | 1.277549 | 13.90083 | 510 | 78.1656 | 0.080366 | 0.635 | 1 | 0.1265606 | 74.6369 | 510 | 67.2094 | 0.176424 | 0.63 | 1 | 0.2800381 | 60.59419 | 510 | 62.8219 | 0.206035 | 0.635 | 1 | 0.3244646 | 55.8056 | 510 | 65.6125 | 0.185212 | 0.46 | 1 | 0.4026348 | 52.79114 | 510 | 60.7344 | 0.218649 | 0.64 | 1 | 0.3416390625 | 53.70576 | 510 | 74.0187 | 0.135971 | 0.325 | 1 | 0.4183723 | 55.80796 | 510 | 66.925 | 0.175244 | 0.635 | 1 | 0.2759748 | 60.51201 | 510 | 29.6656 | 0.513038 | 0.625 | 1 | 0.8208608 | 21.80557 | 510 | 66.4625 | 0.180641 | 0.635 | 1 | 0.284474 | 59.90769 | 510 | 75.1563 | 0.13233 | 0.41 | 1 | 0.3227561 | 62.12471 | 510 | 61.4344 | 0.197184 | 0.64 | 1 | 0.3081 | 54.98464 | 510 | 70.5 | 0.139138 | 0.58 | 1 | 0.2398931 | 63.74289
510.5 | 90.6969 | 0.042393 | 0.1 | 1 | 0.42393 | 61.92885 | 510.5 | 51.0969 | 0.291712 | 1.245 | 1 | 0.2343068 | 54.11595 | 510.5 | 90.5812 | 0.042213 | 0.45 | 1 | 0.09380667 | 86.0263 | 510.5 | 70.2438 | 0.183324 | 0.53 | 1 | 0.3458943 | 59.70416 | 510.5 | 69.8531 | 0.154456 | 0.515 | 1 | 0.2999146 | 60.39679 | 510.5 | 75.6531 | 0.122395 | 0.58 | 1 | 0.2110259 | 69.23646 | 510.5 | 83.5625 | 0.080775 | 0.605 | 1 | 0.1335124 | 79.26982 | 510.5 | 81.3563 | 0.090477 | 0.57 | 1 | 0.1587316 | 75.98863 | 510.5 | 44.8406 | 0.351183 | 0.53 | 1 | 0.6626094 | 32.84132 | 510.5 | 76.275 | 0.11728 | 0.5 | 1 | 0.23456 | 67.83411 | 510.5 | 53.8688 | 0.259637 | 0.47 | 1 | 0.5524191 | 40.19607 | 510.5 | 83.2531 | 0.084798 | 0.1 | 1 | 0.84798 | 38.81099 | 510.5 | 85.4031 | 0.075043 | 0.105 | 1 | 0.7146952 | 45.04807 | 510.5 | 67.1469 | 0.187463 | 0.54 | 1 | 0.3471537 | 57.23651 | 510.5 | 83.3937 | 0.087529 | 0.575 | 1 | 0.1522243 | 78.16933 | 510.5 | 75.4406 | 0.127971 | 0.51 | 1 | 0.2509235 | 66.71255 | 510.5 | 78.1094 | 0.108707 | 0.28 | 1 | 0.3882393 | 59.06143 | 510.5 | 83.5438 | 0.086136 | 0.56 | 1 | 0.1538143 | 78.07678 | 510.5 | 55.075 | 0.225392 | 0.57 | 1 | 0.3954246 | 46.46333 | 510.5 | 23.0531 | 0.772194 | 0.605 | 1 | 1.276354 | 13.92437 | 510.5 | 78.2 | 0.080252 | 0.635 | 1 | 0.1263811 | 74.67464 | 510.5 | 67.2656 | 0.176098 | 0.63 | 1 | 0.2795206 | 60.65647 | 510.5 | 62.9344 | 0.205164 | 0.635 | 1 | 0.3230929 | 55.93353 | 510.5 | 65.6594 | 0.184941 | 0.46 | 1 | 0.4020457 | 52.84569 | 510.5 | 60.8812 | 0.217639 | 0.64 | 1 | 0.3400609375 | 53.86616 | 510.5 | 74.0594 | 0.13573 | 0.325 | 1 | 0.4176308 | 55.8666 | 510.5 | 66.9406 | 0.175102 | 0.635 | 1 | 0.2757512 | 60.53105 | 510.5 | 29.7375 | 0.511934 | 0.625 | 1 | 0.8190944 | 21.8729 | 510.5 | 66.5812 | 0.179757 | 0.635 | 1 | 0.2830819 | 60.04519 | 510.5 | 75.1906 | 0.132146 | 0.41 | 1 | 0.3223073 | 62.16952 | 510.5 | 61.4531 | 0.197098 | 0.64 | 1 | 0.307965625 | 55.00404 | 510.5 | 70.5219 | 0.139045 | 0.58 | 1 | 0.2397328 | 63.76698
511 | 90.7 | 0.042408 | 0.1 | 1 | 0.42408 | 61.92261 | 511 | 51.075 | 0.291898 | 1.245 | 1 | 0.2344562 | 54.09474 | 511 | 90.5812 | 0.042183 | 0.45 | 1 | 0.09374 | 86.02945 | 511 | 70.4125 | 0.182207 | 0.53 | 1 | 0.3437868 | 59.90686 | 511 | 69.9531 | 0.153779 | 0.515 | 1 | 0.2986 | 60.52182 | 511 | 75.7094 | 0.121999 | 0.58 | 1 | 0.2103431 | 69.30785 | 511 | 83.5844 | 0.08053 | 0.605 | 1 | 0.1331074 | 79.30328 | 511 | 81.3875 | 0.09021 | 0.57 | 1 | 0.1582632 | 76.03308 | 511 | 44.9781 | 0.349844 | 0.53 | 1 | 0.660083 | 32.98117 | 511 | 76.3906 | 0.116498 | 0.5 | 1 | 0.232996 | 67.99007 | 511 | 54.1719 | 0.257103 | 0.47 | 1 | 0.5470277 | 40.53791 | 511 | 83.275 | 0.084716 | 0.1 | 1 | 0.84716 | 38.84986 | 511 | 85.4125 | 0.074946 | 0.105 | 1 | 0.7137714 | 45.09029 | 511 | 67.1813 | 0.187337 | 0.54 | 1 | 0.3469204 | 57.27198 | 511 | 83.4156 | 0.087396 | 0.575 | 1 | 0.151993 | 78.19755 | 511 | 75.55 | 0.127334 | 0.51 | 1 | 0.2496745 | 66.85019 | 511 | 78.1875 | 0.108288 | 0.28 | 1 | 0.3867429 | 59.18422 | 511 | 83.5938 | 0.085938 | 0.56 | 1 | 0.1534607 | 78.13567 | 511 | 55.1906 | 0.224458 | 0.57 | 1 | 0.393786 | 46.59367 | 511 | 23.0813 | 0.771632 | 0.605 | 1 | 1.275425 | 13.94652 | 511 | 78.2281 | 0.08017 | 0.635 | 1 | 0.126252 | 74.70499 | 511 | 67.3188 | 0.175793 | 0.63 | 1 | 0.2790365 | 60.71532 | 511 | 63.0375 | 0.204359 | 0.635 | 1 | 0.3218252 | 56.05109 | 511 | 65.7 | 0.184713 | 0.46 | 1 | 0.40155 | 52.89252 | 511 | 61.0125 | 0.2167 | 0.64 | 1 | 0.33859375 | 54.01085 | 511 | 74.0969 | 0.135582 | 0.325 | 1 | 0.4171754 | 55.91207 | 511 | 66.95 | 0.175041 | 0.635 | 1 | 0.2756551 | 60.54167 | 511 | 29.8031 | 0.510965 | 0.625 | 1 | 0.817544 | 21.9339 | 511 | 66.6969 | 0.178978 | 0.635 | 1 | 0.2818551 | 60.17647 | 511 | 75.225 | 0.131999 | 0.41 | 1 | 0.3219488 | 62.21112 | 511 | 61.4688 | 0.197077 | 0.64 | 1 | 0.3079328125 | 55.01874 | 511 | 70.5344 | 0.138989 | 0.58 | 1 | 0.2396362 | 63.78087
511.5 | 90.7156 | 0.042423 | 0.1 | 1 | 0.42423 | 61.9249 | 511.5 | 51.0594 | 0.292137 | 1.245 | 1 | 0.2346482 | 54.08076 | 511.5 | 90.5906 | 0.042168 | 0.45 | 1 | 0.09370667 | 86.03996 | 511.5 | 70.5875 | 0.181135 | 0.53 | 1 | 0.3417642 | 60.11287 | 511.5 | 70.0594 | 0.153218 | 0.515 | 1 | 0.2975107 | 60.64582 | 511.5 | 75.7719 | 0.12164 | 0.58 | 1 | 0.2097241 | 69.3831 | 511.5 | 83.6156 | 0.080334 | 0.605 | 1 | 0.1327835 | 79.34303 | 511.5 | 81.425 | 0.089976 | 0.57 | 1 | 0.1578526 | 76.08154 | 511.5 | 45.1094 | 0.34854 | 0.53 | 1 | 0.6576226 | 33.11572 | 511.5 | 76.4969 | 0.115842 | 0.5 | 1 | 0.231684 | 68.12936 | 511.5 | 54.4813 | 0.254681 | 0.47 | 1 | 0.5418745 | 40.88094 | 511.5 | 83.2969 | 0.08465 | 0.1 | 1 | 0.8465 | 38.88316 | 511.5 | 85.4219 | 0.074849 | 0.105 | 1 | 0.7128476 | 45.13256 | 511.5 | 67.2125 | 0.187212 | 0.54 | 1 | 0.3466889 | 57.30468 | 511.5 | 83.4281 | 0.087313 | 0.575 | 1 | 0.1518487 | 78.21406 | 511.5 | 75.6563 | 0.126698 | 0.51 | 1 | 0.2484275 | 66.98517 | 511.5 | 78.2625 | 0.107905 | 0.28 | 1 | 0.385375 | 59.29936 | 511.5 | 83.6375 | 0.085756 | 0.56 | 1 | 0.1531357 | 78.18769 | 511.5 | 55.3031 | 0.223617 | 0.57 | 1 | 0.3923105 | 46.71828 | 511.5 | 23.1062 | 0.77099 | 0.605 | 1 | 1.274364 | 13.96742 | 511.5 | 78.2531 | 0.080105 | 0.635 | 1 | 0.1261496 | 74.73166 | 511.5 | 67.3625 | 0.175488 | 0.63 | 1 | 0.2785524 | 60.76562 | 511.5 | 63.1375 | 0.203621 | 0.635 | 1 | 0.320663 | 56.16383 | 511.5 | 65.7375 | 0.184526 | 0.46 | 1 | 0.4011435 | 52.93433 | 511.5 | 61.1344 | 0.215784 | 0.64 | 1 | 0.3371625 | 54.14666 | 511.5 | 74.1313 | 0.135415 | 0.325 | 1 | 0.4166615 | 55.95743 | 511.5 | 66.9531 | 0.17498 | 0.635 | 1 | 0.2755591 | 60.5466 | 511.5 | 29.8625 | 0.510042 | 0.625 | 1 | 0.8160672 | 21.98979 | 511.5 | 66.8063 | 0.17822 | 0.635 | 1 | 0.2806614 | 60.30144 | 511.5 | 75.2531 | 0.131852 | 0.41 | 1 | 0.3215902 | 62.24753 | 511.5 | 61.4812 | 0.197034 | 0.64 | 1 | 0.307865625 | 55.03117 | 511.5 | 70.5406 | 0.138933 | 0.58 | 1 | 0.2395397 | 63.78906
512 | 90.7188 | 0.042438 | 0.1 | 1 | 0.42438 | 61.91872 | 512 | 51.0375 | 0.292403 | 1.245 | 1 | 0.2348618 | 54.06039 | 512 | 90.5906 | 0.042213 | 0.45 | 1 | 0.09380667 | 86.03522 | 512 | 70.7406 | 0.180107 | 0.53 | 1 | 0.3398245 | 60.29819 | 512 | 70.15 | 0.152678 | 0.515 | 1 | 0.2964621 | 60.75514 | 512 | 75.8219 | 0.121317 | 0.58 | 1 | 0.2091672 | 69.44513 | 512 | 83.6281 | 0.080203 | 0.605 | 1 | 0.1325669 | 79.36168 | 512 | 81.4469 | 0.089759 | 0.57 | 1 | 0.1574719 | 76.11447 | 512 | 45.2281 | 0.347331 | 0.53 | 1 | 0.6553415 | 33.23847 | 512 | 76.5906 | 0.115222 | 0.5 | 1 | 0.230444 | 68.25511 | 512 | 54.7781 | 0.252297 | 0.47 | 1 | 0.5368021 | 41.2143 | 512 | 83.3125 | 0.084617 | 0.1 | 1 | 0.84617 | 38.902 | 512 | 85.425 | 0.074817 | 0.105 | 1 | 0.7125429 | 45.14651 | 512 | 67.2406 | 0.187108 | 0.54 | 1 | 0.3464963 | 57.33372 | 512 | 83.4313 | 0.08723 | 0.575 | 1 | 0.1517043 | 78.22186 | 512 | 75.7594 | 0.126044 | 0.51 | 1 | 0.2471451 | 67.11862 | 512 | 78.325 | 0.107575 | 0.28 | 1 | 0.3841964 | 59.3971 | 512 | 83.675 | 0.085607 | 0.56 | 1 | 0.1528696 | 78.23191 | 512 | 55.4031 | 0.222822 | 0.57 | 1 | 0.3909158 | 46.83083 | 512 | 23.1281 | 0.77043 | 0.605 | 1 | 1.273438 | 13.98577 | 512 | 78.275 | 0.080072 | 0.635 | 1 | 0.1260976 | 74.75399 | 512 | 67.4 | 0.175264 | 0.63 | 1 | 0.2781968 | 60.80744 | 512 | 63.225 | 0.203014 | 0.635 | 1 | 0.3197071 | 56.26129 | 512 | 65.7656 | 0.184402 | 0.46 | 1 | 0.4008739 | 52.96466 | 512 | 61.2531 | 0.214915 | 0.64 | 1 | 0.3358046875 | 54.27831 | 512 | 74.1563 | 0.135304 | 0.325 | 1 | 0.41632 | 55.98921 | 512 | 66.95 | 0.17502 | 0.635 | 1 | 0.275622 | 60.5424 | 512 | 29.9188 | 0.509164 | 0.625 | 1 | 0.8146624 | 22.04286 | 512 | 66.9125 | 0.177485 | 0.635 | 1 | 0.2795039 | 60.42282 | 512 | 75.2781 | 0.13176 | 0.41 | 1 | 0.3213659 | 62.27645 | 512 | 61.4875 | 0.197013 | 0.64 | 1 | 0.3078328125 | 55.03746 | 512 | 70.5375 | 0.138933 | 0.58 | 1 | 0.2395397 | 63.78626
512.5 | 90.7281 | 0.042378 | 0.1 | 1 | 0.42378 | 61.95852 | 512.5 | 51.0219 | 0.292563 | 1.245 | 1 | 0.2349904 | 54.04557 | 512.5 | 90.6 | 0.042153 | 0.45 | 1 | 0.09367333 | 86.05046 | 512.5 | 70.9 | 0.179122 | 0.53 | 1 | 0.337966 | 60.48687 | 512.5 | 70.25 | 0.152158 | 0.515 | 1 | 0.2954524 | 60.87155 | 512.5 | 75.8844 | 0.120994 | 0.58 | 1 | 0.2086103 | 69.51863 | 512.5 | 83.6594 | 0.080089 | 0.605 | 1 | 0.1323785 | 79.39729 | 512.5 | 81.4813 | 0.089542 | 0.57 | 1 | 0.1570912 | 76.15908 | 512.5 | 45.3406 | 0.346124 | 0.53 | 1 | 0.6530642 | 33.35684 | 512.5 | 76.6969 | 0.114674 | 0.5 | 1 | 0.229348 | 68.38731 | 512.5 | 55.075 | 0.250046 | 0.47 | 1 | 0.5320128 | 41.543 | 512.5 | 83.325 | 0.084501 | 0.1 | 1 | 0.84501 | 38.94848 | 512.5 | 85.4281 | 0.074688 | 0.105 | 1 | 0.7113143 | 45.19782 | 512.5 | 67.2656 | 0.186961 | 0.54 | 1 | 0.3462241 | 57.36222 | 512.5 | 83.4375 | 0.087064 | 0.575 | 1 | 0.1514157 | 78.23728 | 512.5 | 75.8594 | 0.125355 | 0.51 | 1 | 0.2457941 | 67.25171 | 512.5 | 78.3844 | 0.107175 | 0.28 | 1 | 0.3827679 | 59.50332 | 512.5 | 83.7125 | 0.085359 | 0.56 | 1 | 0.1524268 | 78.28222 | 512.5 | 55.5031 | 0.222052 | 0.57 | 1 | 0.3895649 | 46.94262 | 512.5 | 23.1469 | 0.769631 | 0.605 | 1 | 1.272117 | 14.00444 | 512.5 | 78.3031 | 0.079926 | 0.635 | 1 | 0.1258677 | 74.7871 | 512.5 | 67.4406 | 0.174959 | 0.63 | 1 | 0.2777127 | 60.85497 | 512.5 | 63.3094 | 0.202321 | 0.635 | 1 | 0.3186157 | 56.35884 | 512.5 | 65.7938 | 0.184173 | 0.46 | 1 | 0.4003761 | 53.00162 | 512.5 | 61.3719 | 0.213959 | 0.64 | 1 | 0.3343109375 | 54.41284 | 512.5 | 74.1844 | 0.1351 | 0.325 | 1 | 0.4156923 | 56.03416 | 512.5 | 66.9531 | 0.174939 | 0.635 | 1 | 0.2754945 | 60.54803 | 512.5 | 29.975 | 0.508244 | 0.625 | 1 | 0.8131904 | 22.09646 | 512.5 | 67.0188 | 0.17673 | 0.635 | 1 | 0.278315 | 60.54508 | 512.5 | 75.2969 | 0.131576 | 0.41 | 1 | 0.3209171 | 62.3085 | 512.5 | 61.4875 | 0.19697 | 0.64 | 1 | 0.307765625 | 55.03879 | 512.5 | 70.5375 | 0.138839 | 0.58 | 1 | 0.2393776 | 63.7906
513 | 90.7344 | 0.042408 | 0.1 | 1 | 0.42408 | 61.94609 | 513 | 51.0062 | 0.292829 | 1.245 | 1 | 0.235204 | 54.03177 | 513 | 90.6 | 0.042168 | 0.45 | 1 | 0.09370667 | 86.04888 | 513 | 71.0531 | 0.178139 | 0.53 | 1 | 0.3361113 | 60.67035 | 513 | 70.3438 | 0.151638 | 0.515 | 1 | 0.2944427 | 60.98268 | 513 | 75.9437 | 0.120707 | 0.58 | 1 | 0.2081155 | 69.58742 | 513 | 83.6875 | 0.079991 | 0.605 | 1 | 0.1322165 | 79.42904 | 513 | 81.5125 | 0.089376 | 0.57 | 1 | 0.1568 | 76.19778 | 513 | 45.45 | 0.345072 | 0.53 | 1 | 0.6510792 | 33.46853 | 513 | 76.8 | 0.114144 | 0.5 | 1 | 0.228288 | 68.51554 | 513 | 55.3656 | 0.247807 | 0.47 | 1 | 0.5272489 | 41.86778 | 513 | 83.3406 | 0.084452 | 0.1 | 1 | 0.84452 | 38.97295 | 513 | 85.4313 | 0.074656 | 0.105 | 1 | 0.7110095 | 45.21184 | 513 | 67.2875 | 0.186878 | 0.54 | 1 | 0.3460704 | 57.38495 | 513 | 83.4469 | 0.086981 | 0.575 | 1 | 0.1512713 | 78.25089 | 513 | 75.9625 | 0.124758 | 0.51 | 1 | 0.2446235 | 67.38175 | 513 | 78.4469 | 0.106828 | 0.28 | 1 | 0.3815286 | 59.60392 | 513 | 83.7531 | 0.085178 | 0.56 | 1 | 0.1521036 | 78.33133 | 513 | 55.6031 | 0.221329 | 0.57 | 1 | 0.3882965 | 47.05285 | 513 | 23.1719 | 0.768913 | 0.605 | 1 | 1.270931 | 14.02614 | 513 | 78.3312 | 0.079844 | 0.635 | 1 | 0.1257386 | 74.81747 | 513 | 67.4813 | 0.174736 | 0.63 | 1 | 0.2773587 | 60.89967 | 513 | 63.3906 | 0.201738 | 0.635 | 1 | 0.3176976 | 56.45004 | 513 | 65.825 | 0.184049 | 0.46 | 1 | 0.4001065 | 53.03448 | 513 | 61.4875 | 0.213027 | 0.64 | 1 | 0.3328546875 | 54.54392 | 513 | 74.2125 | 0.134933 | 0.325 | 1 | 0.4151785 | 56.07484 | 513 | 66.9594 | 0.174919 | 0.635 | 1 | 0.275463 | 60.55442 | 513 | 30.025 | 0.507414 | 0.625 | 1 | 0.8118624 | 22.14434 | 513 | 67.125 | 0.176017 | 0.635 | 1 | 0.2771921 | 60.66588 | 513 | 75.3187 | 0.131447 | 0.41 | 1 | 0.3206024 | 62.33811 | 513 | 61.4812 | 0.196949 | 0.64 | 1 | 0.3077328125 | 55.0338 | 513 | 70.5438 | 0.138764 | 0.58 | 1 | 0.2392483 | 63.79977
513.5 | 90.7375 | 0.042438 | 0.1 | 1 | 0.42438 | 61.93149 | 513.5 | 50.9906 | 0.293016 | 1.245 | 1 | 0.2353542 | 54.01723 | 513.5 | 90.6031 | 0.042183 | 0.45 | 1 | 0.09374 | 86.05025 | 513.5 | 71.2094 | 0.177219 | 0.53 | 1 | 0.3343755 | 60.85344 | 513.5 | 70.4375 | 0.151118 | 0.515 | 1 | 0.293433 | 61.09382 | 513.5 | 76.0094 | 0.120438 | 0.58 | 1 | 0.2076517 | 69.66119 | 513.5 | 83.7188 | 0.07986 | 0.605 | 1 | 0.132 | 79.46555 | 513.5 | 81.5562 | 0.089209 | 0.57 | 1 | 0.156507 | 76.24824 | 513.5 | 45.55 | 0.344112 | 0.53 | 1 | 0.6492679 | 33.57073 | 513.5 | 76.9188 | 0.11365 | 0.5 | 1 | 0.2273 | 68.65544 | 513.5 | 55.6594 | 0.24558 | 0.47 | 1 | 0.5225106 | 42.19579 | 513.5 | 83.3531 | 0.084402 | 0.1 | 1 | 0.84402 | 38.99634 | 513.5 | 85.4375 | 0.074623 | 0.105 | 1 | 0.7106952 | 45.22784 | 513.5 | 67.3031 | 0.186815 | 0.54 | 1 | 0.3459537 | 57.40134 | 513.5 | 83.4625 | 0.086932 | 0.575 | 1 | 0.1511861 | 78.26835 | 513.5 | 76.0656 | 0.124197 | 0.51 | 1 | 0.2435235 | 67.50959 | 513.5 | 78.5187 | 0.106481 | 0.28 | 1 | 0.3802893 | 59.71173 | 513.5 | 83.7969 | 0.085013 | 0.56 | 1 | 0.1518089 | 78.38245 | 513.5 | 55.7 | 0.220652 | 0.57 | 1 | 0.3871088 | 47.15893 | 513.5 | 23.1938 | 0.768276 | 0.605 | 1 | 1.269878 | 14.04524 | 513.5 | 78.3687 | 0.079763 | 0.635 | 1 | 0.125611 | 74.85677 | 513.5 | 67.525 | 0.174554 | 0.63 | 1 | 0.2770698 | 60.94562 | 513.5 | 63.475 | 0.201198 | 0.635 | 1 | 0.3168472 | 56.54274 | 513.5 | 65.8594 | 0.183883 | 0.46 | 1 | 0.3997457 | 53.07253 | 513.5 | 61.6125 | 0.212119 | 0.64 | 1 | 0.3314359375 | 54.68272 | 513.5 | 74.2406 | 0.134766 | 0.325 | 1 | 0.4146646 | 56.11553 | 513.5 | 66.9688 | 0.174878 | 0.635 | 1 | 0.2753984 | 60.56435 | 513.5 | 30.075 | 0.506673 | 0.625 | 1 | 0.8106768 | 22.19108 | 513.5 | 67.2281 | 0.175345 | 0.635 | 1 | 0.2761339 | 60.78253 | 513.5 | 75.3469 | 0.131337 | 0.41 | 1 | 0.3203341 | 62.37133 | 513.5 | 61.4656 | 0.19697 | 0.64 | 1 | 0.307765625 | 55.01919 | 513.5 | 70.5531 | 0.138727 | 0.58 | 1 | 0.2391845 | 63.80989
514 | 90.725 | 0.042468 | 0.1 | 1 | 0.42468 | 61.90624 | 514 | 50.9656 | 0.293176 | 1.245 | 1 | 0.2354827 | 53.99245 | 514 | 90.5938 | 0.042183 | 0.45 | 1 | 0.09374 | 86.04142 | 514 | 71.35 | 0.176241 | 0.53 | 1 | 0.3325302 | 61.0265 | 514 | 70.5219 | 0.150561 | 0.515 | 1 | 0.2923515 | 61.19912 | 514 | 76.0594 | 0.120152 | 0.58 | 1 | 0.2071586 | 69.72145 | 514 | 83.7313 | 0.07973 | 0.605 | 1 | 0.1317851 | 79.48416 | 514 | 81.5844 | 0.089009 | 0.57 | 1 | 0.1561561 | 76.28611 | 514 | 45.6531 | 0.343153 | 0.53 | 1 | 0.6474585 | 33.67535 | 514 | 77.025 | 0.113157 | 0.5 | 1 | 0.226314 | 68.78413 | 514 | 55.9375 | 0.243388 | 0.47 | 1 | 0.5178468 | 42.51157 | 514 | 83.3656 | 0.084353 | 0.1 | 1 | 0.84353 | 39.01939 | 514 | 85.4562 | 0.074575 | 0.105 | 1 | 0.7102381 | 45.25625 | 514 | 67.325 | 0.186711 | 0.54 | 1 | 0.3457611 | 57.4251 | 514 | 83.4844 | 0.086882 | 0.575 | 1 | 0.1510991 | 78.29178 | 514 | 76.1719 | 0.123656 | 0.51 | 1 | 0.2424627 | 67.63908 | 514 | 78.6 | 0.106152 | 0.28 | 1 | 0.3791143 | 59.82415 | 514 | 83.8469 | 0.084848 | 0.56 | 1 | 0.1515143 | 78.43939 | 514 | 55.8063 | 0.219975 | 0.57 | 1 | 0.3859211 | 47.27307 | 514 | 23.2188 | 0.767639 | 0.605 | 1 | 1.268825 | 14.06622 | 514 | 78.4094 | 0.079681 | 0.635 | 1 | 0.1254819 | 74.89918 | 514 | 67.575 | 0.17431 | 0.63 | 1 | 0.2766825 | 60.99949 | 514 | 63.5656 | 0.200638 | 0.635 | 1 | 0.3159654 | 56.64168 | 514 | 65.9 | 0.183738 | 0.46 | 1 | 0.3994304 | 53.11429 | 514 | 61.7375 | 0.211213 | 0.64 | 1 | 0.3300203125 | 54.8216 | 514 | 74.2688 | 0.134581 | 0.325 | 1 | 0.4140954 | 56.15842 | 514 | 66.9844 | 0.174838 | 0.635 | 1 | 0.2753354 | 60.57985 | 514 | 30.125 | 0.506063 | 0.625 | 1 | 0.8097008 | 22.23611 | 514 | 67.3344 | 0.174696 | 0.635 | 1 | 0.2751118 | 60.90136 | 514 | 75.3844 | 0.131209 | 0.41 | 1 | 0.320022 | 62.41386 | 514 | 61.4563 | 0.196991 | 0.64 | 1 | 0.3077984375 | 55.01022 | 514 | 70.5719 | 0.138634 | 0.58 | 1 | 0.2390241 | 63.83119
514.5 | 90.7188 | 0.042483 | 0.1 | 1 | 0.42483 | 61.89365 | 514.5 | 50.9469 | 0.293362 | 1.245 | 1 | 0.2356321 | 53.97461 | 514.5 | 90.5969 | 0.042213 | 0.45 | 1 | 0.09380667 | 86.04121 | 514.5 | 71.5 | 0.175305 | 0.53 | 1 | 0.3307642 | 61.20558 | 514.5 | 70.6187 | 0.149986 | 0.515 | 1 | 0.291235 | 61.31632 | 514.5 | 76.1281 | 0.119901 | 0.58 | 1 | 0.2067259 | 69.79711 | 514.5 | 83.7594 | 0.079616 | 0.605 | 1 | 0.1315967 | 79.51675 | 514.5 | 81.6281 | 0.088826 | 0.57 | 1 | 0.1558351 | 76.33751 | 514.5 | 45.7469 | 0.342287 | 0.53 | 1 | 0.6458245 | 33.77046 | 514.5 | 77.1406 | 0.112682 | 0.5 | 1 | 0.225364 | 68.92009 | 514.5 | 56.2219 | 0.241159 | 0.47 | 1 | 0.5131043 | 42.83524 | 514.5 | 83.3813 | 0.084287 | 0.1 | 1 | 0.84287 | 39.04993 | 514.5 | 85.4781 | 0.074575 | 0.105 | 1 | 0.7102381 | 45.26785 | 514.5 | 67.35 | 0.18669 | 0.54 | 1 | 0.3457222 | 57.44745 | 514.5 | 83.5094 | 0.086865 | 0.575 | 1 | 0.1510696 | 78.31621 | 514.5 | 76.2781 | 0.123097 | 0.51 | 1 | 0.2413667 | 67.76977 | 514.5 | 78.6844 | 0.105805 | 0.28 | 1 | 0.377875 | 59.94185 | 514.5 | 83.8969 | 0.084666 | 0.56 | 1 | 0.1511893 | 78.49739 | 514.5 | 55.9094 | 0.219278 | 0.57 | 1 | 0.3846982 | 47.38531 | 514.5 | 23.2437 | 0.767004 | 0.605 | 1 | 1.267775 | 14.08715 | 514.5 | 78.45 | 0.079599 | 0.635 | 1 | 0.1253528 | 74.94149 | 514.5 | 67.6281 | 0.174067 | 0.63 | 1 | 0.2762968 | 61.05614 | 514.5 | 63.6594 | 0.200143 | 0.635 | 1 | 0.3151858 | 56.7414 | 514.5 | 65.9344 | 0.183593 | 0.46 | 1 | 0.3991152 | 53.15106 | 514.5 | 61.8594 | 0.210375 | 0.64 | 1 | 0.3287109375 | 54.95574 | 514.5 | 74.3031 | 0.134415 | 0.325 | 1 | 0.4135846 | 56.20373 | 514.5 | 67.0062 | 0.174777 | 0.635 | 1 | 0.2752394 | 60.60169 | 514.5 | 30.1719 | 0.505411 | 0.625 | 1 | 0.8086576 | 22.27944 | 514.5 | 67.4375 | 0.174067 | 0.635 | 1 | 0.2741213 | 61.01666 | 514.5 | 75.4188 | 0.131099 | 0.41 | 1 | 0.3197537 | 62.45223 | 514.5 | 61.4406 | 0.197034 | 0.64 | 1 | 0.307865625 | 54.99483 | 514.5 | 70.5938 | 0.138596 | 0.58 | 1 | 0.2389586 | 63.85275
515 | 90.7188 | 0.042483 | 0.1 | 1 | 0.42483 | 61.89365 | 515 | 50.9313 | 0.293522 | 1.245 | 1 | 0.2357606 | 53.95978 | 515 | 90.6031 | 0.042228 | 0.45 | 1 | 0.09384 | 86.04552 | 515 | 71.6594 | 0.174432 | 0.53 | 1 | 0.329117 | 61.38953 | 515 | 70.725 | 0.149449 | 0.515 | 1 | 0.2901922 | 61.43968 | 515 | 76.2 | 0.119687 | 0.58 | 1 | 0.2063569 | 69.87386 | 515 | 83.7938 | 0.079534 | 0.605 | 1 | 0.1314612 | 79.55367 | 515 | 81.6781 | 0.088676 | 0.57 | 1 | 0.1555719 | 76.39292 | 515 | 45.8281 | 0.341482 | 0.53 | 1 | 0.6443057 | 33.85456 | 515 | 77.2687 | 0.11226 | 0.5 | 1 | 0.22452 | 69.06368 | 515 | 56.5094 | 0.239059 | 0.47 | 1 | 0.5086362 | 43.15636 | 515 | 83.3906 | 0.084238 | 0.1 | 1 | 0.84238 | 39.07151 | 515 | 85.4875 | 0.074559 | 0.105 | 1 | 0.7100857 | 45.279 | 515 | 67.3656 | 0.186607 | 0.54 | 1 | 0.3455685 | 57.46482 | 515 | 83.5313 | 0.086832 | 0.575 | 1 | 0.1510122 | 78.33866 | 515 | 76.375 | 0.122539 | 0.51 | 1 | 0.2402725 | 67.89225 | 515 | 78.7625 | 0.105476 | 0.28 | 1 | 0.3767 | 60.05213 | 515 | 83.9469 | 0.084501 | 0.56 | 1 | 0.1508946 | 78.55436 | 515 | 56.0063 | 0.218581 | 0.57 | 1 | 0.3834754 | 47.4924 | 515 | 23.2688 | 0.766449 | 0.605 | 1 | 1.266858 | 14.10747 | 515 | 78.4844 | 0.079518 | 0.635 | 1 | 0.1252252 | 74.97785 | 515 | 67.6781 | 0.173844 | 0.63 | 1 | 0.2759429 | 61.10928 | 515 | 63.75 | 0.199627 | 0.635 | 1 | 0.3143732 | 56.83901 | 515 | 65.9719 | 0.183469 | 0.46 | 1 | 0.3988457 | 53.18903 | 515 | 61.975 | 0.209583 | 0.64 | 1 | 0.3274734375 | 55.08297 | 515 | 74.3313 | 0.134267 | 0.325 | 1 | 0.4131292 | 56.24234 | 515 | 67.0188 | 0.174696 | 0.635 | 1 | 0.2751118 | 60.61591 | 515 | 30.2156 | 0.504803 | 0.625 | 1 | 0.8076848 | 22.31985 | 515 | 67.5406 | 0.173439 | 0.635 | 1 | 0.2731323 | 61.13201 | 515 | 75.4406 | 0.131007 | 0.41 | 1 | 0.3195293 | 62.47855 | 515 | 61.425 | 0.197098 | 0.64 | 1 | 0.307965625 | 54.97889 | 515 | 70.6 | 0.138596 | 0.58 | 1 | 0.2389586 | 63.85836
515.5 | 90.7188 | 0.042438 | 0.1 | 1 | 0.42438 | 61.91872 | 515.5 | 50.9125 | 0.293682 | 1.245 | 1 | 0.2358892 | 53.94156 | 515.5 | 90.6156 | 0.042213 | 0.45 | 1 | 0.09380667 | 86.05897 | 515.5 | 71.8063 | 0.173581 | 0.53 | 1 | 0.3275113 | 61.56182 | 515.5 | 70.8312 | 0.148895 | 0.515 | 1 | 0.2891165 | 61.56405 | 515.5 | 76.2563 | 0.119436 | 0.58 | 1 | 0.2059241 | 69.93819 | 515.5 | 83.825 | 0.079469 | 0.605 | 1 | 0.1313537 | 79.58667 | 515.5 | 81.7188 | 0.088526 | 0.57 | 1 | 0.1553088 | 76.43963 | 515.5 | 45.9031 | 0.340708 | 0.53 | 1 | 0.6428453 | 33.93325 | 515.5 | 77.3844 | 0.111838 | 0.5 | 1 | 0.223676 | 69.19629 | 515.5 | 56.7906 | 0.23697 | 0.47 | 1 | 0.5041915 | 43.4734 | 515.5 | 83.4063 | 0.084139 | 0.1 | 1 | 0.84139 | 39.1137 | 515.5 | 85.4906 | 0.074495 | 0.105 | 1 | 0.7094762 | 45.30536 | 515.5 | 67.375 | 0.186482 | 0.54 | 1 | 0.345337 | 57.47896 | 515.5 | 83.5469 | 0.086716 | 0.575 | 1 | 0.1508104 | 78.36001 | 515.5 | 76.4656 | 0.121945 | 0.51 | 1 | 0.2391078 | 68.01159 | 515.5 | 78.825 | 0.105078 | 0.28 | 1 | 0.3752786 | 60.16132 | 515.5 | 83.9875 | 0.084254 | 0.56 | 1 | 0.1504536 | 78.6076 | 515.5 | 56.0969 | 0.217908 | 0.57 | 1 | 0.3822947 | 47.59339 | 515.5 | 23.2937 | 0.765815 | 0.605 | 1 | 1.26581 | 14.12842 | 515.5 | 78.5156 | 0.079388 | 0.635 | 1 | 0.1250205 | 75.01326 | 515.5 | 67.7188 | 0.173581 | 0.63 | 1 | 0.2755254 | 61.15548 | 515.5 | 63.8344 | 0.199111 | 0.635 | 1 | 0.3135606 | 56.93115 | 515.5 | 66.0031 | 0.183344 | 0.46 | 1 | 0.3985739 | 53.222 | 515.5 | 62.0875 | 0.208748 | 0.64 | 1 | 0.32616875 | 55.20889 | 515.5 | 74.3563 | 0.134138 | 0.325 | 1 | 0.4127323 | 56.27633 | 515.5 | 67.025 | 0.174554 | 0.635 | 1 | 0.2748882 | 60.62646 | 515.5 | 30.2531 | 0.504196 | 0.625 | 1 | 0.8067136 | 22.35569 | 515.5 | 67.6469 | 0.172792 | 0.635 | 1 | 0.2721134 | 61.251 | 515.5 | 75.4531 | 0.130915 | 0.41 | 1 | 0.3193049 | 62.49718 | 515.5 | 61.4031 | 0.197141 | 0.64 | 1 | 0.3080328125 | 54.95796 | 515.5 | 70.6031 | 0.138578 | 0.58 | 1 | 0.2389276 | 63.862
516 | 90.7313 | 0.042393 | 0.1 | 1 | 0.42393 | 61.95234 | 516 | 50.8969 | 0.293843 | 1.245 | 1 | 0.2360185 | 53.92674 | 516 | 90.6281 | 0.042198 | 0.45 | 1 | 0.09377333 | 86.07242 | 516 | 71.95 | 0.172792 | 0.53 | 1 | 0.3260226 | 61.72819 | 516 | 70.9438 | 0.14836 | 0.515 | 1 | 0.2880777 | 61.69299 | 516 | 76.3125 | 0.119222 | 0.58 | 1 | 0.2055552 | 70.00058 | 516 | 83.8625 | 0.07942 | 0.605 | 1 | 0.1312727 | 79.62482 | 516 | 81.7562 | 0.088393 | 0.57 | 1 | 0.1550754 | 76.48229 | 516 | 45.9781 | 0.339965 | 0.53 | 1 | 0.6414434 | 34.0111 | 516 | 77.4969 | 0.111382 | 0.5 | 1 | 0.222764 | 69.32849 | 516 | 57.075 | 0.234914 | 0.47 | 1 | 0.499817 | 43.79253 | 516 | 83.4313 | 0.084007 | 0.1 | 1 | 0.84007 | 39.17193 | 516 | 85.5 | 0.074446 | 0.105 | 1 | 0.7090095 | 45.32927 | 516 | 67.3906 | 0.186356 | 0.54 | 1 | 0.3451037 | 57.49844 | 516 | 83.5719 | 0.086617 | 0.575 | 1 | 0.1506383 | 78.38919 | 516 | 76.5656 | 0.121353 | 0.51 | 1 | 0.2379471 | 68.13928 | 516 | 78.8906 | 0.104681 | 0.28 | 1 | 0.3738607 | 60.27289 | 516 | 84.0406 | 0.08399 | 0.56 | 1 | 0.1499821 | 78.67362 | 516 | 56.1875 | 0.217236 | 0.57 | 1 | 0.3811158 | 47.69443 | 516 | 23.3187 | 0.765261 | 0.605 | 1 | 1.264894 | 14.1487 | 516 | 78.5563 | 0.079225 | 0.635 | 1 | 0.1247638 | 75.05917 | 516 | 67.7656 | 0.173318 | 0.63 | 1 | 0.2751079 | 61.2072 | 516 | 63.9219 | 0.198532 | 0.635 | 1 | 0.3126488 | 57.02816 | 516 | 66.0406 | 0.18322 | 0.46 | 1 | 0.3983043 | 53.25999 | 516 | 62.2 | 0.207915 | 0.64 | 1 | 0.3248671875 | 55.33484 | 516 | 74.3844 | 0.13399 | 0.325 | 1 | 0.4122769 | 56.31491 | 516 | 67.0375 | 0.174432 | 0.635 | 1 | 0.2746961 | 60.64202 | 516 | 30.2906 | 0.503589 | 0.625 | 1 | 0.8057424 | 22.39156 | 516 | 67.7594 | 0.172126 | 0.635 | 1 | 0.2710646 | 61.37635 | 516 | 75.4719 | 0.130842 | 0.41 | 1 | 0.3191268 | 62.51932 | 516 | 61.3844 | 0.197205 | 0.64 | 1 | 0.3081328125 | 54.93924 | 516 | 70.6094 | 0.13854 | 0.58 | 1 | 0.2388621 | 63.86945
516.5 | 90.75 | 0.042348 | 0.1 | 1 | 0.42348 | 61.99021 | 516.5 | 50.8844 | 0.294003 | 1.245 | 1 | 0.236147 | 53.9152 | 516.5 | 90.6469 | 0.042168 | 0.45 | 1 | 0.09370667 | 86.09343 | 516.5 | 72.0969 | 0.172005 | 0.53 | 1 | 0.3245377 | 61.89741 | 516.5 | 71.0594 | 0.147844 | 0.515 | 1 | 0.2870757 | 61.82355 | 516.5 | 76.3719 | 0.118954 | 0.58 | 1 | 0.2050931 | 70.06867 | 516.5 | 83.9031 | 0.079339 | 0.605 | 1 | 0.1311388 | 79.66758 | 516.5 | 81.8 | 0.088227 | 0.57 | 1 | 0.1547842 | 76.53285 | 516.5 | 46.0406 | 0.339312 | 0.53 | 1 | 0.6402113 | 34.07706 | 516.5 | 77.6125 | 0.110944 | 0.5 | 1 | 0.221888 | 69.46232 | 516.5 | 57.3562 | 0.232937 | 0.47 | 1 | 0.4956106 | 44.10651 | 516.5 | 83.4469 | 0.083859 | 0.1 | 1 | 0.83859 | 39.23148 | 516.5 | 85.5 | 0.074382 | 0.105 | 1 | 0.7084 | 45.354 | 516.5 | 67.3906 | 0.186211 | 0.54 | 1 | 0.3448352 | 57.50554 | 516.5 | 83.5844 | 0.086534 | 0.575 | 1 | 0.1504939 | 78.40573 | 516.5 | 76.6594 | 0.120779 | 0.51 | 1 | 0.2368216 | 68.26039 | 516.5 | 78.9437 | 0.104267 | 0.28 | 1 | 0.3723821 | 60.3777 | 516.5 | 84.0781 | 0.083711 | 0.56 | 1 | 0.1494839 | 78.72598 | 516.5 | 56.2656 | 0.21661 | 0.57 | 1 | 0.3800175 | 47.78328 | 516.5 | 23.3406 | 0.76455 | 0.605 | 1 | 1.263719 | 14.16856 | 516.5 | 78.5875 | 0.079029 | 0.635 | 1 | 0.1244551 | 75.09744 | 516.5 | 67.7969 | 0.173015 | 0.63 | 1 | 0.274627 | 61.24636 | 516.5 | 63.9969 | 0.197954 | 0.635 | 1 | 0.3117386 | 57.11405 | 516.5 | 66.0687 | 0.183034 | 0.46 | 1 | 0.3979 | 53.29429 | 516.5 | 62.3063 | 0.207083 | 0.64 | 1 | 0.3235671875 | 55.45536 | 516.5 | 74.4063 | 0.133842 | 0.325 | 1 | 0.4118215 | 56.34881 | 516.5 | 67.0344 | 0.17431 | 0.635 | 1 | 0.2745039 | 60.64347 | 516.5 | 30.3219 | 0.50307 | 0.625 | 1 | 0.804912 | 22.42168 | 516.5 | 67.8594 | 0.171441 | 0.635 | 1 | 0.2699858 | 61.49114 | 516.5 | 75.4844 | 0.13075 | 0.41 | 1 | 0.3189024 | 62.53795 | 516.5 | 61.3625 | 0.19729 | 0.64 | 1 | 0.308265625 | 54.91702 | 516.5 | 70.6063 | 0.138503 | 0.58 | 1 | 0.2387983 | 63.86836
517 | 90.7656 | 0.042318 | 0.1 | 1 | 0.42318 | 62.01761 | 517 | 50.8656 | 0.294163 | 1.245 | 1 | 0.2362755 | 53.89698 | 517 | 90.6594 | 0.042153 | 0.45 | 1 | 0.09367333 | 86.10688 | 517 | 72.225 | 0.171239 | 0.53 | 1 | 0.3230925 | 62.04952 | 517 | 71.1563 | 0.147387 | 0.515 | 1 | 0.2861883 | 61.93451 | 517 | 76.4156 | 0.118687 | 0.58 | 1 | 0.2046328 | 70.12232 | 517 | 83.9313 | 0.079241 | 0.605 | 1 | 0.1309769 | 79.69945 | 517 | 81.825 | 0.088044 | 0.57 | 1 | 0.1544632 | 76.56681 | 517 | 46.1031 | 0.33872 | 0.53 | 1 | 0.6390943 | 34.14123 | 517 | 77.7031 | 0.110488 | 0.5 | 1 | 0.220976 | 69.57513 | 517 | 57.6156 | 0.230992 | 0.47 | 1 | 0.4914723 | 44.40327 | 517 | 83.4688 | 0.083711 | 0.1 | 1 | 0.83711 | 39.29408 | 517 | 85.5187 | 0.074301 | 0.105 | 1 | 0.7076286 | 45.39525 | 517 | 67.3969 | 0.186106 | 0.54 | 1 | 0.3446407 | 57.51606 | 517 | 83.6063 | 0.086468 | 0.575 | 1 | 0.1503791 | 78.4301 | 517 | 76.7656 | 0.120205 | 0.51 | 1 | 0.2356961 | 68.39266 | 517 | 79.0062 | 0.103853 | 0.28 | 1 | 0.3709036 | 60.48986 | 517 | 84.125 | 0.08348 | 0.56 | 1 | 0.1490714 | 78.78419 | 517 | 56.3438 | 0.216052 | 0.57 | 1 | 0.3790386 | 47.86984 | 517 | 23.3656 | 0.76392 | 0.605 | 1 | 1.262678 | 14.18957 | 517 | 78.6312 | 0.078834 | 0.635 | 1 | 0.124148 | 75.14763 | 517 | 67.8375 | 0.172712 | 0.63 | 1 | 0.274146 | 61.29395 | 517 | 64.0781 | 0.197397 | 0.635 | 1 | 0.3108614 | 57.20482 | 517 | 66.1031 | 0.182869 | 0.46 | 1 | 0.3975413 | 53.33236 | 517 | 62.4094 | 0.206341 | 0.64 | 1 | 0.3224078125 | 55.57031 | 517 | 74.4281 | 0.133713 | 0.325 | 1 | 0.4114246 | 56.38042 | 517 | 67.0438 | 0.174249 | 0.635 | 1 | 0.2744079 | 60.6541 | 517 | 30.3531 | 0.502595 | 0.625 | 1 | 0.804152 | 22.45115 | 517 | 67.9563 | 0.170777 | 0.635 | 1 | 0.2689402 | 61.60245 | 517 | 75.5125 | 0.13064 | 0.41 | 1 | 0.3186341 | 62.57113 | 517 | 61.3469 | 0.197397 | 0.64 | 1 | 0.3084328125 | 54.89975 | 517 | 70.6156 | 0.138484 | 0.58 | 1 | 0.2387655 | 63.87765
517.5 | 90.7781 | 0.042288 | 0.1 | 1 | 0.42288 | 62.0429 | 517.5 | 50.8469 | 0.29435 | 1.245 | 1 | 0.2364257 | 53.87914 | 517.5 | 90.6625 | 0.042138 | 0.45 | 1 | 0.09364 | 86.1114 | 517.5 | 72.3563 | 0.170475 | 0.53 | 1 | 0.3216509 | 62.20445 | 517.5 | 71.2562 | 0.146949 | 0.515 | 1 | 0.2853379 | 62.04705 | 517.5 | 76.475 | 0.118384 | 0.58 | 1 | 0.2041103 | 70.19222 | 517.5 | 83.9719 | 0.079111 | 0.605 | 1 | 0.130762 | 79.74478 | 517.5 | 81.8594 | 0.087844 | 0.57 | 1 | 0.1541123 | 76.61055 | 517.5 | 46.1531 | 0.338217 | 0.53 | 1 | 0.6381453 | 34.19351 | 517.5 | 77.8063 | 0.110033 | 0.5 | 1 | 0.220066 | 69.69924 | 517.5 | 57.8781 | 0.229102 | 0.47 | 1 | 0.4874511 | 44.70074 | 517.5 | 83.475 | 0.083579 | 0.1 | 1 | 0.83579 | 39.34371 | 517.5 | 85.5281 | 0.074189 | 0.105 | 1 | 0.7065619 | 45.4436 | 517.5 | 67.3937 | 0.186086 | 0.54 | 1 | 0.3446037 | 57.51431 | 517.5 | 83.6156 | 0.086368 | 0.575 | 1 | 0.1502052 | 78.44462 | 517.5 | 76.8594 | 0.119651 | 0.51 | 1 | 0.2346098 | 68.51269 | 517.5 | 79.0563 | 0.103474 | 0.28 | 1 | 0.36955 | 60.58724 | 517.5 | 84.1563 | 0.083283 | 0.56 | 1 | 0.1487196 | 78.8257 | 517.5 | 56.4156 | 0.215494 | 0.57 | 1 | 0.3780596 | 47.95102 | 517.5 | 23.3844 | 0.763211 | 0.605 | 1 | 1.261506 | 14.20756 | 517.5 | 78.6594 | 0.078622 | 0.635 | 1 | 0.1238142 | 75.18374 | 517.5 | 67.8625 | 0.172388 | 0.63 | 1 | 0.2736317 | 61.32821 | 517.5 | 64.15 | 0.19682 | 0.635 | 1 | 0.3099528 | 57.28801 | 517.5 | 66.1281 | 0.182703 | 0.46 | 1 | 0.3971804 | 53.36293 | 517.5 | 62.5062 | 0.205643 | 0.64 | 1 | 0.3213171875 | 55.67836 | 517.5 | 74.4406 | 0.133583 | 0.325 | 1 | 0.4110246 | 56.40512 | 517.5 | 67.0469 | 0.174189 | 0.635 | 1 | 0.2743134 | 60.659 | 517.5 | 30.375 | 0.502164 | 0.625 | 1 | 0.8034624 | 22.47316 | 517.5 | 68.0344 | 0.170114 | 0.635 | 1 | 0.2678961 | 61.69676 | 517.5 | 75.5313 | 0.13053 | 0.41 | 1 | 0.3183659 | 62.59662 | 517.5 | 61.3188 | 0.197504 | 0.64 | 1 | 0.3086 | 54.8713 | 517.5 | 70.6187 | 0.138447 | 0.58 | 1 | 0.2387017 | 63.88217
518 | 90.7906 | 0.042318 | 0.1 | 1 | 0.42318 | 62.03469 | 518 | 50.8219 | 0.294591 | 1.245 | 1 | 0.2366193 | 53.85521 | 518 | 90.6625 | 0.042168 | 0.45 | 1 | 0.09370667 | 86.10824 | 518 | 72.4781 | 0.169632 | 0.53 | 1 | 0.3200604 | 62.35576 | 518 | 71.3344 | 0.146492 | 0.515 | 1 | 0.2844505 | 62.14188 | 518 | 76.5219 | 0.118027 | 0.58 | 1 | 0.2034948 | 70.25343 | 518 | 84.0031 | 0.078883 | 0.605 | 1 | 0.1303851 | 79.78628 | 518 | 81.8875 | 0.087595 | 0.57 | 1 | 0.1536754 | 76.65125 | 518 | 46.2062 | 0.337744 | 0.53 | 1 | 0.6372528 | 34.24721 | 518 | 77.8969 | 0.109509 | 0.5 | 1 | 0.219018 | 69.81697 | 518 | 58.1375 | 0.227174 | 0.47 | 1 | 0.4833489 | 44.99881 | 518 | 83.4906 | 0.083497 | 0.1 | 1 | 0.83497 | 39.38012 | 518 | 85.55 | 0.074092 | 0.105 | 1 | 0.7056381 | 45.49284 | 518 | 67.3937 | 0.186127 | 0.54 | 1 | 0.3446796 | 57.5123 | 518 | 83.6312 | 0.086319 | 0.575 | 1 | 0.15012 | 78.4621 | 518 | 76.9594 | 0.119133 | 0.51 | 1 | 0.2335941 | 68.63598 | 518 | 79.1188 | 0.103112 | 0.28 | 1 | 0.3682571 | 60.6916 | 518 | 84.1906 | 0.083135 | 0.56 | 1 | 0.1484554 | 78.867 | 518 | 56.4906 | 0.214982 | 0.57 | 1 | 0.3771614 | 48.03332 | 518 | 23.4094 | 0.762661 | 0.605 | 1 | 1.260597 | 14.22786 | 518 | 78.6969 | 0.078476 | 0.635 | 1 | 0.1235843 | 75.22589 | 518 | 67.8937 | 0.172146 | 0.63 | 1 | 0.2732476 | 61.36512 | 518 | 64.2344 | 0.196308 | 0.635 | 1 | 0.3091465 | 57.38027 | 518 | 66.1563 | 0.182579 | 0.46 | 1 | 0.3969109 | 53.39346 | 518 | 62.6125 | 0.205011 | 0.64 | 1 | 0.3203296875 | 55.79288 | 518 | 74.4594 | 0.13351 | 0.325 | 1 | 0.4108 | 56.42792 | 518 | 67.0594 | 0.174189 | 0.635 | 1 | 0.2743134 | 60.67031 | 518 | 30.4 | 0.501819 | 0.625 | 1 | 0.8029104 | 22.49631 | 518 | 68.1188 | 0.169512 | 0.635 | 1 | 0.266948 | 61.79468 | 518 | 75.5594 | 0.130438 | 0.41 | 1 | 0.3181415 | 62.6282 | 518 | 61.2938 | 0.197654 | 0.64 | 1 | 0.308834375 | 54.8443 | 518 | 70.6281 | 0.138428 | 0.58 | 1 | 0.238669 | 63.89155
518.5 | 90.7969 | 0.042408 | 0.1 | 1 | 0.42408 | 61.98876 | 518.5 | 50.7906 | 0.294939 | 1.245 | 1 | 0.2368988 | 53.82572 | 518.5 | 90.6594 | 0.042243 | 0.45 | 1 | 0.09387333 | 86.09741 | 518.5 | 72.6125 | 0.16873 | 0.53 | 1 | 0.3183585 | 62.52138 | 518.5 | 71.4156 | 0.146036 | 0.515 | 1 | 0.283565 | 62.23934 | 518.5 | 76.5781 | 0.117689 | 0.58 | 1 | 0.2029121 | 70.32224 | 518.5 | 84.0344 | 0.078639 | 0.605 | 1 | 0.1299818 | 79.82873 | 518.5 | 81.9219 | 0.087379 | 0.57 | 1 | 0.1532965 | 76.69595 | 518.5 | 46.2594 | 0.33739 | 0.53 | 1 | 0.6365849 | 34.29741 | 518.5 | 77.9969 | 0.108968 | 0.5 | 1 | 0.217936 | 69.94443 | 518.5 | 58.4063 | 0.225209 | 0.47 | 1 | 0.4791681 | 45.30714 | 518.5 | 83.5156 | 0.083513 | 0.1 | 1 | 0.83513 | 39.38624 | 518.5 | 85.5781 | 0.074028 | 0.105 | 1 | 0.7050286 | 45.53261 | 518.5 | 67.3906 | 0.186252 | 0.54 | 1 | 0.3449111 | 57.50354 | 518.5 | 83.65 | 0.086269 | 0.575 | 1 | 0.150033 | 78.48263 | 518.5 | 77.0594 | 0.118651 | 0.51 | 1 | 0.232649 | 68.757 | 518.5 | 79.1875 | 0.10282 | 0.28 | 1 | 0.3672143 | 60.78993 | 518.5 | 84.2281 | 0.083036 | 0.56 | 1 | 0.1482786 | 78.90827 | 518.5 | 56.575 | 0.21447 | 0.57 | 1 | 0.3762632 | 48.12366 | 518.5 | 23.4313 | 0.762111 | 0.605 | 1 | 1.259688 | 14.24628 | 518.5 | 78.7406 | 0.078395 | 0.635 | 1 | 0.1234567 | 75.27117 | 518.5 | 67.9313 | 0.171985 | 0.63 | 1 | 0.2729921 | 61.40491 | 518.5 | 64.325 | 0.195861 | 0.635 | 1 | 0.3084425 | 57.47596 | 518.5 | 66.1906 | 0.182538 | 0.46 | 1 | 0.3968217 | 53.42371 | 518.5 | 62.7219 | 0.204424 | 0.64 | 1 | 0.3194125 | 55.90882 | 518.5 | 74.4781 | 0.13351 | 0.325 | 1 | 0.4108 | 56.44209 | 518.5 | 67.075 | 0.174249 | 0.635 | 1 | 0.2744079 | 60.68233 | 518.5 | 30.425 | 0.501517 | 0.625 | 1 | 0.8024272 | 22.51889 | 518.5 | 68.2094 | 0.168971 | 0.635 | 1 | 0.2660961 | 61.89611 | 518.5 | 75.5875 | 0.130402 | 0.41 | 1 | 0.3180537 | 62.65474 | 518.5 | 61.2719 | 0.197847 | 0.64 | 1 | 0.3091359375 | 54.81876 | 518.5 | 70.6375 | 0.138428 | 0.58 | 1 | 0.238669 | 63.90005
519 | 90.8 | 0.042438 | 0.1 | 1 | 0.42438 | 61.97415 | 519 | 50.75 | 0.29526 | 1.245 | 1 | 0.2371566 | 53.7861 | 519 | 90.6531 | 0.042228 | 0.45 | 1 | 0.09384 | 86.093 | 519 | 72.7375 | 0.167771 | 0.53 | 1 | 0.3165491 | 62.68229 | 519 | 71.4844 | 0.145523 | 0.515 | 1 | 0.2825689 | 62.32941 | 519 | 76.625 | 0.117351 | 0.58 | 1 | 0.2023293 | 70.38253 | 519 | 84.05 | 0.078411 | 0.605 | 1 | 0.129605 | 79.85543 | 519 | 81.9438 | 0.087147 | 0.57 | 1 | 0.1528895 | 76.72988 | 519 | 46.3031 | 0.336947 | 0.53 | 1 | 0.6357491 | 34.3433 | 519 | 78.0844 | 0.10841 | 0.5 | 1 | 0.21682 | 70.06198 | 519 | 58.6719 | 0.223253 | 0.47 | 1 | 0.4750064 | 45.61367 | 519 | 83.5313 | 0.08348 | 0.1 | 1 | 0.8348 | 39.40534 | 519 | 85.5906 | 0.073947 | 0.105 | 1 | 0.7042571 | 45.57072 | 519 | 67.3875 | 0.186315 | 0.54 | 1 | 0.3450278 | 57.4978 | 519 | 83.6625 | 0.08617 | 0.575 | 1 | 0.1498609 | 78.50011 | 519 | 77.1469 | 0.118116 | 0.51 | 1 | 0.2316 | 68.87046 | 519 | 79.2531 | 0.102459 | 0.28 | 1 | 0.365925 | 60.89679 | 519 | 84.2562 | 0.082823 | 0.56 | 1 | 0.1478982 | 78.94781 | 519 | 56.6563 | 0.213892 | 0.57 | 1 | 0.3752491 | 48.21384 | 519 | 23.4531 | 0.761327 | 0.605 | 1 | 1.258392 | 14.26684 | 519 | 78.7781 | 0.078232 | 0.635 | 1 | 0.1232 | 75.31408 | 519 | 67.9531 | 0.171783 | 0.63 | 1 | 0.2726714 | 61.43191 | 519 | 64.4094 | 0.195328 | 0.635 | 1 | 0.3076031 | 57.56901 | 519 | 66.2156 | 0.182455 | 0.46 | 1 | 0.3966413 | 53.4491 | 519 | 62.8344 | 0.203729 | 0.64 | 1 | 0.3183265625 | 56.031 | 519 | 74.4906 | 0.133454 | 0.325 | 1 | 0.4106277 | 56.45813 | 519 | 67.0781 | 0.174249 | 0.635 | 1 | 0.2744079 | 60.68513 | 519 | 30.4469 | 0.501173 | 0.625 | 1 | 0.8018768 | 22.53975 | 519 | 68.2938 | 0.16839 | 0.635 | 1 | 0.2651811 | 61.9934 | 519 | 75.6094 | 0.13031 | 0.41 | 1 | 0.3178293 | 62.68119 | 519 | 61.2375 | 0.197975 | 0.64 | 1 | 0.3093359375 | 54.78403 | 519 | 70.6344 | 0.138354 | 0.58 | 1 | 0.2385414 | 63.90067
519.5 | 90.8063 | 0.042468 | 0.1 | 1 | 0.42468 | 61.96171 | 519.5 | 50.7125 | 0.295555 | 1.245 | 1 | 0.2373936 | 53.74947 | 519.5 | 90.65 | 0.042273 | 0.45 | 1 | 0.09394 | 86.08532 | 519.5 | 72.875 | 0.166833 | 0.53 | 1 | 0.3147792 | 62.85305 | 519.5 | 71.5625 | 0.145049 | 0.515 | 1 | 0.2816485 | 62.42536 | 519.5 | 76.6781 | 0.117067 | 0.58 | 1 | 0.2018397 | 70.44579 | 519.5 | 84.0781 | 0.078216 | 0.605 | 1 | 0.1292826 | 79.8923 | 519.5 | 81.9813 | 0.086948 | 0.57 | 1 | 0.1525404 | 76.77652 | 519.5 | 46.3406 | 0.336594 | 0.53 | 1 | 0.635083 | 34.38187 | 519.5 | 78.1781 | 0.107871 | 0.5 | 1 | 0.215742 | 70.18387 | 519.5 | 58.9375 | 0.221351 | 0.47 | 1 | 0.4709596 | 45.91854 | 519.5 | 83.5531 | 0.08348 | 0.1 | 1 | 0.8348 | 39.41563 | 519.5 | 85.5938 | 0.073931 | 0.105 | 1 | 0.7041048 | 45.57864 | 519.5 | 67.3813 | 0.186398 | 0.54 | 1 | 0.3451815 | 57.48845 | 519.5 | 83.6719 | 0.08607 | 0.575 | 1 | 0.149687 | 78.51473 | 519.5 | 77.2375 | 0.117653 | 0.51 | 1 | 0.2306922 | 68.98202 | 519.5 | 79.3219 | 0.102132 | 0.28 | 1 | 0.3647571 | 61.00093 | 519.5 | 84.2906 | 0.082626 | 0.56 | 1 | 0.1475464 | 78.99226 | 519.5 | 56.7406 | 0.213382 | 0.57 | 1 | 0.3743544 | 48.30416 | 519.5 | 23.475 | 0.760779 | 0.605 | 1 | 1.257486 | 14.28527 | 519.5 | 78.825 | 0.078119 | 0.635 | 1 | 0.123022 | 75.36381 | 519.5 | 67.9844 | 0.171582 | 0.63 | 1 | 0.2723524 | 61.46746 | 519.5 | 64.4906 | 0.194839 | 0.635 | 1 | 0.3068331 | 57.65779 | 519.5 | 66.2406 | 0.182393 | 0.46 | 1 | 0.3965065 | 53.47317 | 519.5 | 62.9406 | 0.203079 | 0.64 | 1 | 0.3173109375 | 56.14623 | 519.5 | 74.5031 | 0.133417 | 0.325 | 1 | 0.4105138 | 56.47194 | 519.5 | 67.075 | 0.174249 | 0.635 | 1 | 0.2744079 | 60.68233 | 519.5 | 30.4688 | 0.500872 | 0.625 | 1 | 0.8013952 | 22.56004 | 519.5 | 68.3781 | 0.16787 | 0.635 | 1 | 0.2643622 | 62.08848 | 519.5 | 75.6281 | 0.130255 | 0.41 | 1 | 0.3176951 | 62.70165 | 519.5 | 61.2063 | 0.198146 | 0.64 | 1 | 0.309603125 | 54.75086 | 519.5 | 70.6344 | 0.138298 | 0.58 | 1 | 0.2384448 | 63.90326
520 | 90.8125 | 0.042453 | 0.1 | 1 | 0.42453 | 61.97431 | 520 | 50.6719 | 0.295849 | 1.245 | 1 | 0.2376297 | 53.70955 | 520 | 90.6531 | 0.042258 | 0.45 | 1 | 0.09390667 | 86.08985 | 520 | 72.9938 | 0.165937 | 0.53 | 1 | 0.3130887 | 63.00555 | 520 | 71.625 | 0.144538 | 0.515 | 1 | 0.2806563 | 62.50996 | 520 | 76.7156 | 0.116782 | 0.58 | 1 | 0.2013483 | 70.49479 | 520 | 84.0938 | 0.077989 | 0.605 | 1 | 0.1289074 | 79.91906 | 520 | 82.0031 | 0.086716 | 0.57 | 1 | 0.1521333 | 76.81037 | 520 | 46.3688 | 0.33624 | 0.53 | 1 | 0.6344151 | 34.4136 | 520 | 78.2563 | 0.107314 | 0.5 | 1 | 0.214628 | 70.29322 | 520 | 59.1844 | 0.219548 | 0.47 | 1 | 0.4671234 | 46.20475 | 520 | 83.5719 | 0.083414 | 0.1 | 1 | 0.83414 | 39.44792 | 520 | 85.5969 | 0.073851 | 0.105 | 1 | 0.7033429 | 45.61138 | 520 | 67.375 | 0.18644 | 0.54 | 1 | 0.3452593 | 57.48102 | 520 | 83.6813 | 0.085938 | 0.575 | 1 | 0.1494574 | 78.53121 | 520 | 77.3156 | 0.117173 | 0.51 | 1 | 0.229751 | 69.08363 | 520 | 79.3813 | 0.101772 | 0.28 | 1 | 0.3634714 | 61.10315 | 520 | 84.3281 | 0.082396 | 0.56 | 1 | 0.1471357 | 79.04169 | 520 | 56.8156 | 0.21285 | 0.57 | 1 | 0.3734211 | 48.38742 | 520 | 23.4969 | 0.760075 | 0.605 | 1 | 1.256322 | 14.30517 | 520 | 78.8656 | 0.077956 | 0.635 | 1 | 0.1227654 | 75.40969 | 520 | 68.0125 | 0.17132 | 0.63 | 1 | 0.2719365 | 61.50233 | 520 | 64.5625 | 0.194329 | 0.635 | 1 | 0.3060299 | 57.739 | 520 | 66.2656 | 0.18229 | 0.46 | 1 | 0.3962826 | 53.49982 | 520 | 63.0375 | 0.202365 | 0.64 | 1 | 0.3161953125 | 56.25526 | 520 | 74.5094 | 0.133325 | 0.325 | 1 | 0.4102308 | 56.48751 | 520 | 67.0656 | 0.174229 | 0.635 | 1 | 0.2743764 | 60.67452 | 520 | 30.4906 | 0.500571 | 0.625 | 1 | 0.8009136 | 22.58025 | 520 | 68.4594 | 0.167331 | 0.635 | 1 | 0.2635134 | 62.18156 | 520 | 75.6437 | 0.130145 | 0.41 | 1 | 0.3174268 | 62.72451 | 520 | 61.1656 | 0.198318 | 0.64 | 1 | 0.309871875 | 54.70916 | 520 | 70.6344 | 0.13826 | 0.58 | 1 | 0.2383793 | 63.90502
520.5 | 90.8156 | 0.042408 | 0.1 | 1 | 0.42408 | 62.00153 | 520.5 | 50.6281 | 0.296145 | 1.245 | 1 | 0.2378675 | 53.66625 | 520.5 | 90.6594 | 0.042243 | 0.45 | 1 | 0.09387333 | 86.09741 | 520.5 | 73.1188 | 0.165242 | 0.53 | 1 | 0.3117774 | 63.15236 | 520.5 | 71.7031 | 0.144065 | 0.515 | 1 | 0.2797379 | 62.606 | 520.5 | 76.7719 | 0.116552 | 0.58 | 1 | 0.2009517 | 70.55827 | 520.5 | 84.1313 | 0.077859 | 0.605 | 1 | 0.1286926 | 79.96149 | 520.5 | 82.0469 | 0.086567 | 0.57 | 1 | 0.1518719 | 76.86004 | 520.5 | 46.3875 | 0.335917 | 0.53 | 1 | 0.6338057 | 34.43734 | 520.5 | 78.3375 | 0.106845 | 0.5 | 1 | 0.21369 | 70.39917 | 520.5 | 59.425 | 0.217908 | 0.47 | 1 | 0.463634 | 46.47846 | 520.5 | 83.5875 | 0.083332 | 0.1 | 1 | 0.83332 | 39.48441 | 520.5 | 85.6 | 0.073754 | 0.105 | 1 | 0.702419 | 45.65076 | 520.5 | 67.3625 | 0.186482 | 0.54 | 1 | 0.345337 | 57.4683 | 520.5 | 83.6875 | 0.085806 | 0.575 | 1 | 0.1492278 | 78.54469 | 520.5 | 77.3938 | 0.116729 | 0.51 | 1 | 0.2288804 | 69.18301 | 520.5 | 79.4375 | 0.101446 | 0.28 | 1 | 0.3623071 | 61.19769 | 520.5 | 84.3656 | 0.08215 | 0.56 | 1 | 0.1466964 | 79.09212 | 520.5 | 56.8875 | 0.21234 | 0.57 | 1 | 0.3725263 | 48.4673 | 520.5 | 23.5188 | 0.759529 | 0.605 | 1 | 1.25542 | 14.32361 | 520.5 | 78.9063 | 0.077794 | 0.635 | 1 | 0.1225102 | 75.45563 | 520.5 | 68.0438 | 0.171078 | 0.63 | 1 | 0.2715524 | 61.53938 | 520.5 | 64.6281 | 0.193841 | 0.635 | 1 | 0.3052614 | 57.81388 | 520.5 | 66.2906 | 0.182166 | 0.46 | 1 | 0.396013 | 53.5278 | 520.5 | 63.1219 | 0.201695 | 0.64 | 1 | 0.3151484375 | 56.35181 | 520.5 | 74.5187 | 0.133233 | 0.325 | 1 | 0.4099477 | 56.50535 | 520.5 | 67.0531 | 0.174189 | 0.635 | 1 | 0.2743134 | 60.66461 | 520.5 | 30.5031 | 0.500313 | 0.625 | 1 | 0.8005008 | 22.59301 | 520.5 | 68.5344 | 0.166793 | 0.635 | 1 | 0.2626661 | 62.26894 | 520.5 | 75.6531 | 0.130072 | 0.41 | 1 | 0.3172488 | 62.7389 | 520.5 | 61.125 | 0.198446 | 0.64 | 1 | 0.310071875 | 54.6689 | 520.5 | 70.6406 | 0.138223 | 0.58 | 1 | 0.2383155 | 63.91234
521 | 90.8156 | 0.042423 | 0.1 | 1 | 0.42423 | 61.99316 | 521 | 50.5781 | 0.296521 | 1.245 | 1 | 0.2381695 | 53.61722 | 521 | 90.6625 | 0.042273 | 0.45 | 1 | 0.09394 | 86.09719 | 521 | 73.225 | 0.164547 | 0.53 | 1 | 0.310466 | 63.28307 | 521 | 71.7687 | 0.143573 | 0.515 | 1 | 0.2787825 | 62.69232 | 521 | 76.8156 | 0.11625 | 0.58 | 1 | 0.200431 | 70.61388 | 521 | 84.1563 | 0.07768 | 0.605 | 1 | 0.1283967 | 79.9946 | 521 | 82.0813 | 0.086385 | 0.57 | 1 | 0.1515526 | 76.90282 | 521 | 46.4031 | 0.335711 | 0.53 | 1 | 0.633417 | 34.45521 | 521 | 78.4063 | 0.10636 | 0.5 | 1 | 0.21272 | 70.49518 | 521 | 59.6469 | 0.216253 | 0.47 | 1 | 0.4601128 | 46.73916 | 521 | 83.6031 | 0.08325 | 0.1 | 1 | 0.8325 | 39.52094 | 521 | 85.6156 | 0.073706 | 0.105 | 1 | 0.7019619 | 45.67776 | 521 | 67.35 | 0.186586 | 0.54 | 1 | 0.3455296 | 57.45254 | 521 | 83.7 | 0.085706 | 0.575 | 1 | 0.1490539 | 78.56223 | 521 | 77.475 | 0.116356 | 0.51 | 1 | 0.228149 | 69.28042 | 521 | 79.4906 | 0.101138 | 0.28 | 1 | 0.3612071 | 61.28712 | 521 | 84.4031 | 0.081953 | 0.56 | 1 | 0.1463446 | 79.13953 | 521 | 56.9531 | 0.21192 | 0.57 | 1 | 0.3717895 | 48.53857 | 521 | 23.5375 | 0.758983 | 0.605 | 1 | 1.254517 | 14.34011 | 521 | 78.9406 | 0.07768 | 0.635 | 1 | 0.1223307 | 75.49338 | 521 | 68.0687 | 0.170877 | 0.63 | 1 | 0.2712333 | 61.56916 | 521 | 64.6906 | 0.19346 | 0.635 | 1 | 0.3046614 | 57.88246 | 521 | 66.3125 | 0.182104 | 0.46 | 1 | 0.3958783 | 53.54938 | 521 | 63.2 | 0.201091 | 0.64 | 1 | 0.3142046875 | 56.4407 | 521 | 74.525 | 0.133196 | 0.325 | 1 | 0.4098338 | 56.51447 | 521 | 67.0469 | 0.174189 | 0.635 | 1 | 0.2743134 | 60.659 | 521 | 30.5156 | 0.500141 | 0.625 | 1 | 0.8002256 | 22.6046 | 521 | 68.6063 | 0.166315 | 0.635 | 1 | 0.2619134 | 62.35139 | 521 | 75.6688 | 0.130035 | 0.41 | 1 | 0.3171585 | 62.75526 | 521 | 61.0813 | 0.198596 | 0.64 | 1 | 0.31030625 | 54.62521 | 521 | 70.6469 | 0.138242 | 0.58 | 1 | 0.2383483 | 63.91717
521.5 | 90.825 | 0.042303 | 0.1 | 1 | 0.42303 | 62.06657 | 521.5 | 50.5313 | 0.296843 | 1.245 | 1 | 0.2384281 | 53.571 | 521.5 | 90.6781 | 0.042183 | 0.45 | 1 | 0.09374 | 86.12148 | 521.5 | 73.3312 | 0.163894 | 0.53 | 1 | 0.309234 | 63.41156 | 521.5 | 71.825 | 0.143101 | 0.515 | 1 | 0.277866 | 62.76939 | 521.5 | 76.8594 | 0.115948 | 0.58 | 1 | 0.1999103 | 70.6696 | 521.5 | 84.175 | 0.077485 | 0.605 | 1 | 0.1280744 | 80.02256 | 521.5 | 82.1125 | 0.086186 | 0.57 | 1 | 0.1512035 | 76.9436 | 521.5 | 46.4094 | 0.335417 | 0.53 | 1 | 0.6328623 | 34.46888 | 521.5 | 78.4719 | 0.105926 | 0.5 | 1 | 0.211852 | 70.58478 | 521.5 | 59.8688 | 0.214648 | 0.47 | 1 | 0.4566979 | 46.99803 | 521.5 | 83.6063 | 0.08302 | 0.1 | 1 | 0.8302 | 39.60435 | 521.5 | 85.6219 | 0.073545 | 0.105 | 1 | 0.7004286 | 45.74386 | 521.5 | 67.3312 | 0.186648 | 0.54 | 1 | 0.3456444 | 57.43347 | 521.5 | 83.7 | 0.085475 | 0.575 | 1 | 0.1486522 | 78.57565 | 521.5 | 77.55 | 0.115842 | 0.51 | 1 | 0.2271412 | 69.38174 | 521.5 | 79.5375 | 0.10071 | 0.28 | 1 | 0.3596786 | 61.3908 | 521.5 | 84.4313 | 0.081642 | 0.56 | 1 | 0.1457893 | 79.18532 | 521.5 | 57.0094 | 0.211346 | 0.57 | 1 | 0.3707825 | 48.60759 | 521.5 | 23.5563 | 0.75836 | 0.605 | 1 | 1.253488 | 14.3574 | 521.5 | 78.9656 | 0.077453 | 0.635 | 1 | 0.1219732 | 75.52714 | 521.5 | 68.0875 | 0.170596 | 0.63 | 1 | 0.2707873 | 61.59633 | 521.5 | 64.7438 | 0.192951 | 0.635 | 1 | 0.3038598 | 57.94702 | 521.5 | 66.3219 | 0.181919 | 0.46 | 1 | 0.3954761 | 53.5686 | 521.5 | 63.2687 | 0.200401 | 0.64 | 1 | 0.3131265625 | 56.52399 | 521.5 | 74.5219 | 0.133048 | 0.325 | 1 | 0.4093785 | 56.5295 | 521.5 | 67.0281 | 0.174087 | 0.635 | 1 | 0.2741528 | 60.64555 | 521.5 | 30.5219 | 0.499927 | 0.625 | 1 | 0.7998832 | 22.61217 | 521.5 | 68.6719 | 0.165738 | 0.635 | 1 | 0.2610047 | 62.43171 | 521.5 | 75.6719 | 0.129907 | 0.41 | 1 | 0.3168463 | 62.76939 | 521.5 | 61.0281 | 0.198618 | 0.64 | 1 | 0.310340625 | 54.57696 | 521.5 | 70.6531 | 0.138148 | 0.58 | 1 | 0.2381862 | 63.92713
522 | 90.8188 | 0.042273 | 0.1 | 1 | 0.42273 | 62.0791 | 522 | 50.4781 | 0.297273 | 1.245 | 1 | 0.2387735 | 53.51913 | 522 | 90.675 | 0.042138 | 0.45 | 1 | 0.09364 | 86.12327 | 522 | 73.4344 | 0.163201 | 0.53 | 1 | 0.3079264 | 63.53984 | 522 | 71.8906 | 0.14263 | 0.515 | 1 | 0.2769515 | 62.8546 | 522 | 76.9063 | 0.115594 | 0.58 | 1 | 0.1993 | 70.73085 | 522 | 84.1969 | 0.077291 | 0.605 | 1 | 0.1277537 | 80.05352 | 522 | 82.1469 | 0.086004 | 0.57 | 1 | 0.1508842 | 76.98641 | 522 | 46.4156 | 0.335241 | 0.53 | 1 | 0.6325302 | 34.47886 | 522 | 78.5438 | 0.105494 | 0.5 | 1 | 0.210988 | 70.67998 | 522 | 60.0875 | 0.213005 | 0.47 | 1 | 0.4532021 | 47.25718 | 522 | 83.6094 | 0.082856 | 0.1 | 1 | 0.82856 | 39.66432 | 522 | 85.6313 | 0.073449 | 0.105 | 1 | 0.6995143 | 45.78633 | 522 | 67.3094 | 0.186774 | 0.54 | 1 | 0.3458778 | 57.40872 | 522 | 83.7031 | 0.08531 | 0.575 | 1 | 0.1483652 | 78.58814 | 522 | 77.6219 | 0.115399 | 0.51 | 1 | 0.2262725 | 69.47563 | 522 | 79.5812 | 0.10035 | 0.28 | 1 | 0.3583929 | 61.48142 | 522 | 84.4562 | 0.081413 | 0.56 | 1 | 0.1453804 | 79.22292 | 522 | 57.0625 | 0.210882 | 0.57 | 1 | 0.3699684 | 48.6699 | 522 | 23.575 | 0.757738 | 0.605 | 1 | 1.25246 | 14.37464 | 522 | 78.9844 | 0.077275 | 0.635 | 1 | 0.1216929 | 75.55285 | 522 | 68.1031 | 0.170395 | 0.63 | 1 | 0.2704683 | 61.61772 | 522 | 64.7938 | 0.19255 | 0.635 | 1 | 0.3032283 | 58.00514 | 522 | 66.3312 | 0.181774 | 0.46 | 1 | 0.3951609 | 53.58523 | 522 | 63.3375 | 0.19982 | 0.64 | 1 | 0.31221875 | 56.60395 | 522 | 74.5125 | 0.132975 | 0.325 | 1 | 0.4091538 | 56.53094 | 522 | 67.0125 | 0.174047 | 0.635 | 1 | 0.2740898 | 60.63282 | 522 | 30.525 | 0.499798 | 0.625 | 1 | 0.7996768 | 22.61622 | 522 | 68.7313 | 0.165202 | 0.635 | 1 | 0.2601606 | 62.50497 | 522 | 75.6813 | 0.129816 | 0.41 | 1 | 0.3166244 | 62.78541 | 522 | 60.9781 | 0.198704 | 0.64 | 1 | 0.310475 | 54.52961 | 522 | 70.6531 | 0.138111 | 0.58 | 1 | 0.2381224 | 63.92884
522.5 | 90.8156 | 0.042258 | 0.1 | 1 | 0.42258 | 62.08529 | 522.5 | 50.4281 | 0.297731 | 1.245 | 1 | 0.2391414 | 53.47093 | 522.5 | 90.6719 | 0.042138 | 0.45 | 1 | 0.09364 | 86.12033 | 522.5 | 73.5344 | 0.16249 | 0.53 | 1 | 0.3065849 | 63.66649 | 522.5 | 71.95 | 0.142197 | 0.515 | 1 | 0.2761107 | 62.93219 | 522.5 | 76.95 | 0.115275 | 0.58 | 1 | 0.19875 | 70.78739 | 522.5 | 84.2125 | 0.077145 | 0.605 | 1 | 0.1275124 | 80.07598 | 522.5 | 82.1688 | 0.085822 | 0.57 | 1 | 0.1505649 | 77.01751 | 522.5 | 46.4188 | 0.335152 | 0.53 | 1 | 0.6323623 | 34.48396 | 522.5 | 78.6031 | 0.105096 | 0.5 | 1 | 0.210192 | 70.76151 | 522.5 | 60.3063 | 0.21139 | 0.47 | 1 | 0.449766 | 47.51572 | 522.5 | 83.6156 | 0.082741 | 0.1 | 1 | 0.82741 | 39.70833 | 522.5 | 85.6437 | 0.0734 | 0.105 | 1 | 0.6990476 | 45.81209 | 522.5 | 67.2875 | 0.186961 | 0.54 | 1 | 0.3462241 | 57.3809 | 522.5 | 83.7094 | 0.085211 | 0.575 | 1 | 0.148193 | 78.59981 | 522.5 | 77.6969 | 0.11501 | 0.51 | 1 | 0.2255098 | 69.56876 | 522.5 | 79.6312 | 0.100009 | 0.28 | 1 | 0.357175 | 61.57402 | 522.5 | 84.4813 | 0.081249 | 0.56 | 1 | 0.1450875 | 79.25668 | 522.5 | 57.1156 | 0.210441 | 0.57 | 1 | 0.3691947 | 48.7314 | 522.5 | 23.5938 | 0.757272 | 0.605 | 1 | 1.251689 | 14.39048 | 522.5 | 79.0094 | 0.077161 | 0.635 | 1 | 0.1215134 | 75.58172 | 522.5 | 68.1188 | 0.170274 | 0.63 | 1 | 0.2702762 | 61.6363 | 522.5 | 64.8469 | 0.192169 | 0.635 | 1 | 0.3026283 | 58.06539 | 522.5 | 66.3375 | 0.181671 | 0.46 | 1 | 0.394937 | 53.5968 | 522.5 | 63.4094 | 0.199261 | 0.64 | 1 | 0.3113453125 | 56.68603 | 522.5 | 74.5 | 0.132956 | 0.325 | 1 | 0.4090954 | 56.52368 | 522.5 | 66.9969 | 0.174047 | 0.635 | 1 | 0.2740898 | 60.61871 | 522.5 | 30.5281 | 0.499755 | 0.625 | 1 | 0.799608 | 22.6191 | 522.5 | 68.7938 | 0.164726 | 0.635 | 1 | 0.259411 | 62.57893 | 522.5 | 75.6906 | 0.129761 | 0.41 | 1 | 0.3164902 | 62.79809 | 522.5 | 60.9281 | 0.198875 | 0.64 | 1 | 0.3107421875 | 54.47965 | 522.5 | 70.6469 | 0.138111 | 0.58 | 1 | 0.2381224 | 63.92323
523 | 90.8125 | 0.042228 | 0.1 | 1 | 0.42228 | 62.09993 | 523 | 50.3813 | 0.298162 | 1.245 | 1 | 0.2394876 | 53.42584 | 523 | 90.6719 | 0.042138 | 0.45 | 1 | 0.09364 | 86.12033 | 523 | 73.6375 | 0.1618 | 0.53 | 1 | 0.305283 | 63.79478 | 523 | 72.0187 | 0.141745 | 0.515 | 1 | 0.275233 | 63.0191 | 523 | 76.9906 | 0.114975 | 0.58 | 1 | 0.1982328 | 70.84013 | 523 | 84.2281 | 0.076967 | 0.605 | 1 | 0.1272182 | 80.10012 | 523 | 82.1937 | 0.085624 | 0.57 | 1 | 0.1502175 | 77.05235 | 523 | 46.4156 | 0.335094 | 0.53 | 1 | 0.6322528 | 34.48336 | 523 | 78.6594 | 0.104716 | 0.5 | 1 | 0.209432 | 70.8391 | 523 | 60.5313 | 0.209825 | 0.47 | 1 | 0.4464362 | 47.77724 | 523 | 83.6094 | 0.082626 | 0.1 | 1 | 0.82626 | 39.74651 | 523 | 85.6469 | 0.073304 | 0.105 | 1 | 0.6981333 | 45.85131 | 523 | 67.2531 | 0.187128 | 0.54 | 1 | 0.3465333 | 57.3434 | 523 | 83.7094 | 0.085095 | 0.575 | 1 | 0.1479913 | 78.60655 | 523 | 77.7594 | 0.114639 | 0.51 | 1 | 0.2247824 | 69.64954 | 523 | 79.6719 | 0.099667 | 0.28 | 1 | 0.3559536 | 61.65969 | 523 | 84.5031 | 0.081069 | 0.56 | 1 | 0.1447661 | 79.28835 | 523 | 57.1594 | 0.210001 | 0.57 | 1 | 0.3684228 | 48.78496 | 523 | 23.6094 | 0.756729 | 0.605 | 1 | 1.250792 | 14.4051 | 523 | 79.0281 | 0.077064 | 0.635 | 1 | 0.1213606 | 75.60382 | 523 | 68.1281 | 0.170154 | 0.63 | 1 | 0.2700857 | 61.64906 | 523 | 64.8938 | 0.191789 | 0.635 | 1 | 0.3020299 | 58.12008 | 523 | 66.3406 | 0.181547 | 0.46 | 1 | 0.3946674 | 53.60711 | 523 | 63.4719 | 0.198704 | 0.64 | 1 | 0.310475 | 56.75968 | 523 | 74.4844 | 0.132938 | 0.325 | 1 | 0.40904 | 56.51396 | 523 | 66.9688 | 0.174067 | 0.635 | 1 | 0.2741213 | 60.59259 | 523 | 30.525 | 0.499755 | 0.625 | 1 | 0.799608 | 22.6168 | 523 | 68.85 | 0.16425 | 0.635 | 1 | 0.2586614 | 62.64719 | 523 | 75.6906 | 0.129669 | 0.41 | 1 | 0.3162659 | 62.80641 | 523 | 60.8719 | 0.19909 | 0.64 | 1 | 0.311078125 | 54.42282 | 523 | 70.6344 | 0.138111 | 0.58 | 1 | 0.2381224 | 63.91192
523.5 | 90.8156 | 0.042198 | 0.1 | 1 | 0.42198 | 62.11882 | 523.5 | 50.3313 | 0.298594 | 1.245 | 1 | 0.2398345 | 53.37736 | 523.5 | 90.675 | 0.042153 | 0.45 | 1 | 0.09367333 | 86.12169 | 523.5 | 73.7406 | 0.161151 | 0.53 | 1 | 0.3040585 | 63.92088 | 523.5 | 72.0875 | 0.141294 | 0.515 | 1 | 0.2743573 | 63.1061 | 523.5 | 77.0344 | 0.114674 | 0.58 | 1 | 0.1977138 | 70.89588 | 523.5 | 84.2469 | 0.076837 | 0.605 | 1 | 0.1270033 | 80.1248 | 523.5 | 82.2156 | 0.085392 | 0.57 | 1 | 0.1498105 | 77.08637 | 523.5 | 46.4063 | 0.335123 | 0.53 | 1 | 0.6323075 | 34.47556 | 523.5 | 78.7188 | 0.104319 | 0.5 | 1 | 0.208638 | 70.92075 | 523.5 | 60.7563 | 0.208287 | 0.47 | 1 | 0.4431638 | 48.03808 | 523.5 | 83.6031 | 0.082577 | 0.1 | 1 | 0.82577 | 39.76104 | 523.5 | 85.6531 | 0.07324 | 0.105 | 1 | 0.6975238 | 45.87965 | 523.5 | 67.2188 | 0.187295 | 0.54 | 1 | 0.3468426 | 57.306 | 523.5 | 83.7063 | 0.085013 | 0.575 | 1 | 0.1478487 | 78.6084 | 523.5 | 77.8188 | 0.114268 | 0.51 | 1 | 0.2240549 | 69.72759 | 523.5 | 79.7125 | 0.09936 | 0.28 | 1 | 0.3548571 | 61.73983 | 523.5 | 84.5187 | 0.080906 | 0.56 | 1 | 0.144475 | 79.31314 | 523.5 | 57.2031 | 0.209583 | 0.57 | 1 | 0.3676895 | 48.83765 | 523.5 | 23.6281 | 0.756187 | 0.605 | 1 | 1.249896 | 14.42161 | 523.5 | 79.0438 | 0.076967 | 0.635 | 1 | 0.1212079 | 75.62306 | 523.5 | 68.1344 | 0.170134 | 0.63 | 1 | 0.270054 | 61.65549 | 523.5 | 64.9375 | 0.191494 | 0.635 | 1 | 0.3015654 | 58.16908 | 523.5 | 66.3438 | 0.181485 | 0.46 | 1 | 0.3945326 | 53.6136 | 523.5 | 63.5375 | 0.198189 | 0.64 | 1 | 0.3096703125 | 56.83481 | 523.5 | 74.4719 | 0.132938 | 0.325 | 1 | 0.40904 | 56.50448 | 523.5 | 66.9469 | 0.174128 | 0.635 | 1 | 0.2742173 | 60.57065 | 523.5 | 30.5188 | 0.499712 | 0.625 | 1 | 0.7995392 | 22.61279 | 523.5 | 68.9031 | 0.163814 | 0.635 | 1 | 0.2579748 | 62.71122 | 523.5 | 75.6844 | 0.129578 | 0.41 | 1 | 0.3160439 | 62.80949 | 523.5 | 60.8156 | 0.199412 | 0.64 | 1 | 0.31158125 | 54.36264 | 523.5 | 70.6125 | 0.138148 | 0.58 | 1 | 0.2381862 | 63.89039
524 | 90.8219 | 0.042168 | 0.1 | 1 | 0.42168 | 62.13991 | 524 | 50.2844 | 0.299026 | 1.245 | 1 | 0.2401815 | 53.33215 | 524 | 90.675 | 0.042168 | 0.45 | 1 | 0.09370667 | 86.12012 | 524 | 73.8406 | 0.160522 | 0.53 | 1 | 0.3028717 | 64.04327 | 524 | 72.1469 | 0.140843 | 0.515 | 1 | 0.2734816 | 63.18493 | 524 | 77.0625 | 0.114427 | 0.58 | 1 | 0.1972879 | 70.93442 | 524 | 84.2594 | 0.076756 | 0.605 | 1 | 0.1268694 | 80.14093 | 524 | 82.2344 | 0.085161 | 0.57 | 1 | 0.1494053 | 77.11744 | 524 | 46.3969 | 0.335211 | 0.53 | 1 | 0.6324736 | 34.46589 | 524 | 78.7625 | 0.103974 | 0.5 | 1 | 0.207948 | 70.9846 | 524 | 60.9781 | 0.206799 | 0.47 | 1 | 0.4399979 | 48.29441 | 524 | 83.6 | 0.082544 | 0.1 | 1 | 0.82544 | 39.77138 | 524 | 85.6656 | 0.073159 | 0.105 | 1 | 0.6967524 | 45.91804 | 524 | 67.1844 | 0.187504 | 0.54 | 1 | 0.3472296 | 57.26648 | 524 | 83.7094 | 0.084947 | 0.575 | 1 | 0.1477339 | 78.61514 | 524 | 77.8844 | 0.113897 | 0.51 | 1 | 0.2233275 | 69.81125 | 524 | 79.7594 | 0.099053 | 0.28 | 1 | 0.3537607 | 61.82494 | 524 | 84.5438 | 0.080726 | 0.56 | 1 | 0.1441536 | 79.34792 | 524 | 57.2469 | 0.209143 | 0.57 | 1 | 0.3669175 | 48.89127 | 524 | 23.65 | 0.755646 | 0.605 | 1 | 1.249002 | 14.44008 | 524 | 79.0656 | 0.076869 | 0.635 | 1 | 0.1210535 | 75.64818 | 524 | 68.1437 | 0.170114 | 0.63 | 1 | 0.2700222 | 61.66463 | 524 | 64.9844 | 0.191241 | 0.635 | 1 | 0.3011669 | 58.21956 | 524 | 66.3469 | 0.181403 | 0.46 | 1 | 0.3943543 | 53.62126 | 524 | 63.6031 | 0.197718 | 0.64 | 1 | 0.308934375 | 56.90856 | 524 | 74.4688 | 0.132975 | 0.325 | 1 | 0.4091538 | 56.49778 | 524 | 66.925 | 0.174229 | 0.635 | 1 | 0.2743764 | 60.54732 | 524 | 30.5156 | 0.499798 | 0.625 | 1 | 0.7996768 | 22.60925 | 524 | 68.9594 | 0.163399 | 0.635 | 1 | 0.2573213 | 62.77743 | 524 | 75.6875 | 0.129523 | 0.41 | 1 | 0.3159098 | 62.81703 | 524 | 60.7563 | 0.199777 | 0.64 | 1 | 0.3121515625 | 54.29848 | 524 | 70.5906 | 0.138204 | 0.58 | 1 | 0.2382828 | 63.86799
524.5 | 90.8281 | 0.042079 | 0.1 | 1 | 0.42079 | 62.19395 | 524.5 | 50.2344 | 0.299377 | 1.245 | 1 | 0.2404635 | 53.2828 | 524.5 | 90.675 | 0.042094 | 0.45 | 1 | 0.09354222 | 86.12791 | 524.5 | 73.9469 | 0.159914 | 0.53 | 1 | 0.3017245 | 64.17006 | 524.5 | 72.2219 | 0.140411 | 0.515 | 1 | 0.2726427 | 63.27635 | 524.5 | 77.1031 | 0.11418 | 0.58 | 1 | 0.1968621 | 70.98449 | 524.5 | 84.2813 | 0.076724 | 0.605 | 1 | 0.1268165 | 80.16343 | 524.5 | 82.2687 | 0.084947 | 0.57 | 1 | 0.1490298 | 77.16206 | 524.5 | 46.3813 | 0.335241 | 0.53 | 1 | 0.6325302 | 34.45338 | 524.5 | 78.8281 | 0.103612 | 0.5 | 1 | 0.207224 | 71.06945 | 524.5 | 61.2094 | 0.205316 | 0.47 | 1 | 0.4368426 | 48.55874 | 524.5 | 83.6 | 0.082462 | 0.1 | 1 | 0.82462 | 39.80074 | 524.5 | 85.675 | 0.073047 | 0.105 | 1 | 0.6956857 | 45.96694 | 524.5 | 67.15 | 0.187651 | 0.54 | 1 | 0.3475019 | 57.22999 | 524.5 | 83.7125 | 0.084798 | 0.575 | 1 | 0.1474748 | 78.62671 | 524.5 | 77.95 | 0.113439 | 0.51 | 1 | 0.2224294 | 69.90081 | 524.5 | 79.8063 | 0.098644 | 0.28 | 1 | 0.3523 | 61.92639 | 524.5 | 84.575 | 0.080481 | 0.56 | 1 | 0.1437161 | 79.39248 | 524.5 | 57.2937 | 0.208638 | 0.57 | 1 | 0.3660316 | 48.94989 | 524.5 | 23.6687 | 0.755027 | 0.605 | 1 | 1.247979 | 14.45734 | 524.5 | 79.0938 | 0.076691 | 0.635 | 1 | 0.1207732 | 75.6829 | 524.5 | 68.15 | 0.170033 | 0.63 | 1 | 0.2698937 | 61.67326 | 524.5 | 65.0281 | 0.190903 | 0.635 | 1 | 0.3006346 | 58.27003 | 524.5 | 66.3531 | 0.181279 | 0.46 | 1 | 0.3940848 | 53.63408 | 524.5 | 63.6687 | 0.197162 | 0.64 | 1 | 0.308065625 | 56.98508 | 524.5 | 74.4688 | 0.132883 | 0.325 | 1 | 0.4088708 | 56.50858 | 524.5 | 66.9031 | 0.17427 | 0.635 | 1 | 0.2744409 | 60.52608 | 524.5 | 30.5094 | 0.499755 | 0.625 | 1 | 0.799608 | 22.60524 | 524.5 | 69.0125 | 0.162964 | 0.635 | 1 | 0.2566362 | 62.84148 | 524.5 | 75.6938 | 0.129413 | 0.41 | 1 | 0.3156415 | 62.83221 | 524.5 | 60.6938 | 0.200078 | 0.64 | 1 | 0.312621875 | 54.23344 | 524.5 | 70.5719 | 0.138186 | 0.58 | 1 | 0.2382517 | 63.8519
525 | 90.8375 | 0.042049 | 0.1 | 1 | 0.42049 | 62.21718 | 525 | 50.1875 | 0.29981 | 1.245 | 1 | 0.2408112 | 53.23759 | 525 | 90.6813 | 0.042064 | 0.45 | 1 | 0.09347556 | 86.13705 | 525 | 74.0375 | 0.159326 | 0.53 | 1 | 0.3006151 | 64.28219 | 525 | 72.275 | 0.139999 | 0.515 | 1 | 0.2718427 | 63.34744 | 525 | 77.1344 | 0.113932 | 0.58 | 1 | 0.1964345 | 71.02606 | 525 | 84.2906 | 0.076724 | 0.605 | 1 | 0.1268165 | 80.17228 | 525 | 82.2938 | 0.084732 | 0.57 | 1 | 0.1486526 | 77.19812 | 525 | 46.3656 | 0.335387 | 0.53 | 1 | 0.6328057 | 34.43726 | 525 | 78.8875 | 0.103267 | 0.5 | 1 | 0.206534 | 71.14754 | 525 | 61.425 | 0.203859 | 0.47 | 1 | 0.4337426 | 48.80991 | 525 | 83.6031 | 0.082462 | 0.1 | 1 | 0.82462 | 39.80222 | 525 | 85.6906 | 0.072999 | 0.105 | 1 | 0.6952286 | 45.99412 | 525 | 67.1188 | 0.18786 | 0.54 | 1 | 0.3478889 | 57.19322 | 525 | 83.7156 | 0.084683 | 0.575 | 1 | 0.1472748 | 78.63631 | 525 | 78.025 | 0.113016 | 0.51 | 1 | 0.2216 | 69.9965 | 525 | 79.8594 | 0.098303 | 0.28 | 1 | 0.3510821 | 62.02196 | 525 | 84.6125 | 0.080301 | 0.56 | 1 | 0.1433946 | 79.43892 | 525 | 57.3469 | 0.208222 | 0.57 | 1 | 0.3653018 | 49.01072 | 525 | 23.6906 | 0.75441 | 0.605 | 1 | 1.246959 | 14.47654 | 525 | 79.1281 | 0.076578 | 0.635 | 1 | 0.1205953 | 75.72064 | 525 | 68.1656 | 0.169993 | 0.63 | 1 | 0.2698302 | 61.68883 | 525 | 65.0812 | 0.190609 | 0.635 | 1 | 0.3001717 | 58.32746 | 525 | 66.3625 | 0.181218 | 0.46 | 1 | 0.3939522 | 53.64552 | 525 | 63.7406 | 0.196714 | 0.64 | 1 | 0.307365625 | 57.06381 | 525 | 74.4688 | 0.132864 | 0.325 | 1 | 0.4088123 | 56.51081 | 525 | 66.8875 | 0.174371 | 0.635 | 1 | 0.2746 | 60.50845 | 525 | 30.5031 | 0.499798 | 0.625 | 1 | 0.7996768 | 22.59999 | 525 | 69.0719 | 0.162589 | 0.635 | 1 | 0.2560457 | 62.90913 | 525 | 75.7125 | 0.129395 | 0.41 | 1 | 0.3155976 | 62.84936 | 525 | 60.6375 | 0.200444 | 0.64 | 1 | 0.31319375 | 54.17198 | 525 | 70.5625 | 0.138204 | 0.58 | 1 | 0.2382828 | 63.84256
525.5 | 90.8438 | 0.042034 | 0.1 | 1 | 0.42034 | 62.2299 | 525.5 | 50.1344 | 0.300271 | 1.245 | 1 | 0.2411815 | 53.18609 | 525.5 | 90.6813 | 0.041989 | 0.45 | 1 | 0.09330889 | 86.14494 | 525.5 | 74.1313 | 0.158719 | 0.53 | 1 | 0.2994698 | 64.39829 | 525.5 | 72.3375 | 0.13955 | 0.515 | 1 | 0.2709709 | 63.42904 | 525.5 | 77.1813 | 0.113686 | 0.58 | 1 | 0.1960103 | 71.08191 | 525.5 | 84.3031 | 0.076675 | 0.605 | 1 | 0.1267355 | 80.18673 | 525.5 | 82.3156 | 0.084534 | 0.57 | 1 | 0.1483053 | 77.23011 | 525.5 | 46.35 | 0.335593 | 0.53 | 1 | 0.6331943 | 34.41939 | 525.5 | 78.95 | 0.102889 | 0.5 | 1 | 0.205778 | 71.23083 | 525.5 | 61.6438 | 0.202386 | 0.47 | 1 | 0.4306085 | 49.06521 | 525.5 | 83.6156 | 0.082445 | 0.1 | 1 | 0.82445 | 39.81426 | 525.5 | 85.7063 | 0.072918 | 0.105 | 1 | 0.6944571 | 46.03432 | 525.5 | 67.0906 | 0.18809 | 0.54 | 1 | 0.3483148 | 57.15799 | 525.5 | 83.7281 | 0.084567 | 0.575 | 1 | 0.147073 | 78.6548 | 525.5 | 78.1094 | 0.112611 | 0.51 | 1 | 0.2208059 | 70.09949 | 525.5 | 79.9219 | 0.097946 | 0.28 | 1 | 0.3498071 | 62.1275 | 525.5 | 84.6594 | 0.080105 | 0.56 | 1 | 0.1430446 | 79.49519 | 525.5 | 57.4 | 0.207849 | 0.57 | 1 | 0.3646474 | 49.06991 | 525.5 | 23.7156 | 0.753794 | 0.605 | 1 | 1.24594 | 14.49765 | 525.5 | 79.1781 | 0.076465 | 0.635 | 1 | 0.1204173 | 75.77341 | 525.5 | 68.1875 | 0.169893 | 0.63 | 1 | 0.2696714 | 61.71227 | 525.5 | 65.1375 | 0.190272 | 0.635 | 1 | 0.2996409 | 58.38923 | 525.5 | 66.3844 | 0.181135 | 0.46 | 1 | 0.3937717 | 53.66845 | 525.5 | 63.8125 | 0.196223 | 0.64 | 1 | 0.3065984375 | 57.14396 | 525.5 | 74.475 | 0.132809 | 0.325 | 1 | 0.4086431 | 56.52197 | 525.5 | 66.8813 | 0.174412 | 0.635 | 1 | 0.2746646 | 60.50142 | 525.5 | 30.5031 | 0.500012 | 0.625 | 1 | 0.8000192 | 22.59709 | 525.5 | 69.1437 | 0.162254 | 0.635 | 1 | 0.2555181 | 62.98665 | 525.5 | 75.7469 | 0.129358 | 0.41 | 1 | 0.3155073 | 62.88126 | 525.5 | 60.5875 | 0.200789 | 0.64 | 1 | 0.3137328125 | 54.11681 | 525.5 | 70.5562 | 0.138167 | 0.58 | 1 | 0.238219 | 63.83857
526 | 90.8469 | 0.041974 | 0.1 | 1 | 0.41974 | 62.26564 | 526 | 50.0875 | 0.300677 | 1.245 | 1 | 0.2415076 | 53.14058 | 526 | 90.6875 | 0.041914 | 0.45 | 1 | 0.09314222 | 86.15873 | 526 | 74.2156 | 0.158152 | 0.53 | 1 | 0.2984 | 64.50394 | 526 | 72.3906 | 0.139157 | 0.515 | 1 | 0.2702078 | 63.4991 | 526 | 77.2281 | 0.113456 | 0.58 | 1 | 0.1956138 | 71.13686 | 526 | 84.3094 | 0.076643 | 0.605 | 1 | 0.1266826 | 80.1944 | 526 | 82.3344 | 0.08432 | 0.57 | 1 | 0.1479298 | 77.26022 | 526 | 46.3344 | 0.335769 | 0.53 | 1 | 0.6335264 | 34.40243 | 526 | 79.0094 | 0.102528 | 0.5 | 1 | 0.205056 | 71.31016 | 526 | 61.8438 | 0.200961 | 0.47 | 1 | 0.4275766 | 49.30356 | 526 | 83.6438 | 0.08238 | 0.1 | 1 | 0.8238 | 39.85099 | 526 | 85.725 | 0.072822 | 0.105 | 1 | 0.6935429 | 46.08206 | 526 | 67.0719 | 0.188278 | 0.54 | 1 | 0.348663 | 57.1329 | 526 | 83.7469 | 0.084452 | 0.575 | 1 | 0.146873 | 78.67914 | 526 | 78.1969 | 0.112189 | 0.51 | 1 | 0.2199784 | 70.20648 | 526 | 79.9937 | 0.097555 | 0.28 | 1 | 0.3484107 | 62.24587 | 526 | 84.7188 | 0.079942 | 0.56 | 1 | 0.1427536 | 79.56115 | 526 | 57.4656 | 0.207543 | 0.57 | 1 | 0.3641105 | 49.13733 | 526 | 23.7375 | 0.753332 | 0.605 | 1 | 1.245177 | 14.51542 | 526 | 79.2406 | 0.076351 | 0.635 | 1 | 0.1202378 | 75.83819 | 526 | 68.2188 | 0.169752 | 0.63 | 1 | 0.2694476 | 61.74571 | 526 | 65.2031 | 0.189915 | 0.635 | 1 | 0.2990787 | 58.46003 | 526 | 66.4125 | 0.181073 | 0.46 | 1 | 0.393637 | 53.69508 | 526 | 63.8906 | 0.195775 | 0.64 | 1 | 0.3058984375 | 57.22832 | 526 | 74.4938 | 0.132717 | 0.325 | 1 | 0.40836 | 56.54704 | 526 | 66.8844 | 0.174452 | 0.635 | 1 | 0.2747276 | 60.50283 | 526 | 30.5031 | 0.500141 | 0.625 | 1 | 0.8002256 | 22.59534 | 526 | 69.2219 | 0.161938 | 0.635 | 1 | 0.2550205 | 63.06934 | 526 | 75.7906 | 0.129304 | 0.41 | 1 | 0.3153756 | 62.92243 | 526 | 60.5469 | 0.201091 | 0.64 | 1 | 0.3142046875 | 54.07136 | 526 | 70.5688 | 0.138148 | 0.58 | 1 | 0.2381862 | 63.85085
526.5 | 90.8344 | 0.042004 | 0.1 | 1 | 0.42004 | 62.24026 | 526.5 | 50.0406 | 0.301139 | 1.245 | 1 | 0.2418787 | 53.09565 | 526.5 | 90.6844 | 0.041959 | 0.45 | 1 | 0.09324222 | 86.15105 | 526.5 | 74.2906 | 0.157605 | 0.53 | 1 | 0.2973679 | 64.60046 | 526.5 | 72.4469 | 0.138727 | 0.515 | 1 | 0.2693728 | 63.57422 | 526.5 | 77.2687 | 0.113263 | 0.58 | 1 | 0.195281 | 71.1842 | 526.5 | 84.3031 | 0.07661 | 0.605 | 1 | 0.1266281 | 80.19014 | 526.5 | 82.3375 | 0.084155 | 0.57 | 1 | 0.1476404 | 77.27274 | 526.5 | 46.3156 | 0.336064 | 0.53 | 1 | 0.634083 | 34.37948 | 526.5 | 79.0563 | 0.102167 | 0.5 | 1 | 0.204334 | 71.37825 | 526.5 | 62.025 | 0.199562 | 0.47 | 1 | 0.4246 | 49.52609 | 526.5 | 83.6719 | 0.08238 | 0.1 | 1 | 0.8238 | 39.86438 | 526.5 | 85.7437 | 0.072774 | 0.105 | 1 | 0.6930857 | 46.11097 | 526.5 | 67.0531 | 0.18853 | 0.54 | 1 | 0.3491296 | 57.10463 | 526.5 | 83.775 | 0.084402 | 0.575 | 1 | 0.1467861 | 78.70845 | 526.5 | 78.2781 | 0.111856 | 0.51 | 1 | 0.2193255 | 70.30187 | 526.5 | 80.0625 | 0.097249 | 0.28 | 1 | 0.3473179 | 62.34844 | 526.5 | 84.7656 | 0.079893 | 0.56 | 1 | 0.1426661 | 79.60817 | 526.5 | 57.525 | 0.207324 | 0.57 | 1 | 0.3637263 | 49.19625 | 526.5 | 23.7594 | 0.752794 | 0.605 | 1 | 1.244288 | 14.53391 | 526.5 | 79.3 | 0.076303 | 0.635 | 1 | 0.1201622 | 75.89713 | 526.5 | 68.25 | 0.169692 | 0.63 | 1 | 0.2693524 | 61.77613 | 526.5 | 65.2656 | 0.189641 | 0.635 | 1 | 0.2986472 | 58.52528 | 526.5 | 66.4375 | 0.181073 | 0.46 | 1 | 0.393637 | 53.71529 | 526.5 | 63.9656 | 0.195392 | 0.64 | 1 | 0.3053 | 57.30784 | 526.5 | 74.5156 | 0.132735 | 0.325 | 1 | 0.4084154 | 56.56148 | 526.5 | 66.8906 | 0.174574 | 0.635 | 1 | 0.2749197 | 60.5042 | 526.5 | 30.5063 | 0.500356 | 0.625 | 1 | 0.8005696 | 22.5948 | 526.5 | 69.3031 | 0.161682 | 0.635 | 1 | 0.2546173 | 63.15262 | 526.5 | 75.8219 | 0.129304 | 0.41 | 1 | 0.3153756 | 62.94841 | 526.5 | 60.5063 | 0.201457 | 0.64 | 1 | 0.3147765625 | 54.02397 | 526.5 | 70.5719 | 0.138204 | 0.58 | 1 | 0.2382828 | 63.85107
527 | 90.8375 | 0.041974 | 0.1 | 1 | 0.41974 | 62.25919 | 527 | 49.9938 | 0.301546 | 1.245 | 1 | 0.2422056 | 53.05024 | 527 | 90.6844 | 0.041974 | 0.45 | 1 | 0.09327556 | 86.14947 | 527 | 74.3875 | 0.157059 | 0.53 | 1 | 0.2963377 | 64.71605 | 527 | 72.5156 | 0.138298 | 0.515 | 1 | 0.2685398 | 63.66022 | 527 | 77.3188 | 0.113086 | 0.58 | 1 | 0.1949759 | 71.23949 | 527 | 84.3219 | 0.076529 | 0.605 | 1 | 0.1264942 | 80.21226 | 527 | 82.3594 | 0.083974 | 0.57 | 1 | 0.1473228 | 77.30385 | 527 | 46.2875 | 0.336329 | 0.53 | 1 | 0.634583 | 34.35055 | 527 | 79.1125 | 0.101806 | 0.5 | 1 | 0.203612 | 71.45479 | 527 | 62.2094 | 0.198232 | 0.47 | 1 | 0.4217702 | 49.74788 | 527 | 83.6875 | 0.08233 | 0.1 | 1 | 0.8233 | 39.88976 | 527 | 85.7469 | 0.072662 | 0.105 | 1 | 0.692019 | 46.15673 | 527 | 67.0219 | 0.188718 | 0.54 | 1 | 0.3494778 | 57.06892 | 527 | 83.7875 | 0.084336 | 0.575 | 1 | 0.1466713 | 78.72404 | 527 | 78.3406 | 0.111452 | 0.51 | 1 | 0.2185333 | 70.38532 | 527 | 80.1188 | 0.09691 | 0.28 | 1 | 0.3461071 | 62.4467 | 527 | 84.7906 | 0.079763 | 0.56 | 1 | 0.1424339 | 79.63978 | 527 | 57.5719 | 0.20704 | 0.57 | 1 | 0.3632281 | 49.24691 | 527 | 23.7781 | 0.752334 | 0.605 | 1 | 1.243527 | 14.54972 | 527 | 79.3375 | 0.076206 | 0.635 | 1 | 0.1200094 | 75.93726 | 527 | 68.2656 | 0.169592 | 0.63 | 1 | 0.2691937 | 61.79388 | 527 | 65.3125 | 0.189306 | 0.635 | 1 | 0.2981197 | 58.57862 | 527 | 66.4531 | 0.181053 | 0.46 | 1 | 0.3935935 | 53.72916 | 527 | 64.025 | 0.194967 | 0.64 | 1 | 0.3046359375 | 57.37477 | 527 | 74.5219 | 0.132698 | 0.325 | 1 | 0.4083015 | 56.5706 | 527 | 66.8813 | 0.174635 | 0.635 | 1 | 0.2750157 | 60.49367 | 527 | 30.5 | 0.500614 | 0.625 | 1 | 0.8009824 | 22.58663 | 527 | 69.3688 | 0.161367 | 0.635 | 1 | 0.2541213 | 63.22393 | 527 | 75.8313 | 0.12923 | 0.41 | 1 | 0.3151951 | 62.96292 | 527 | 60.45 | 0.201781 | 0.64 | 1 | 0.3152828125 | 53.96387 | 527 | 70.5656 | 0.138223 | 0.58 | 1 | 0.2383155 | 63.84449
527.5 | 90.8312 | 0.041959 | 0.1 | 1 | 0.41959 | 62.26328 | 527.5 | 49.95 | 0.301954 | 1.245 | 1 | 0.2425333 | 53.00802 | 527.5 | 90.675 | 0.042004 | 0.45 | 1 | 0.09334222 | 86.13738 | 527.5 | 74.4813 | 0.156534 | 0.53 | 1 | 0.2953472 | 64.82783 | 527.5 | 72.5812 | 0.137906 | 0.515 | 1 | 0.2677786 | 63.74134 | 527.5 | 77.3531 | 0.112928 | 0.58 | 1 | 0.1947034 | 71.27925 | 527.5 | 84.3312 | 0.076448 | 0.605 | 1 | 0.1263603 | 80.22535 | 527.5 | 82.3781 | 0.083826 | 0.57 | 1 | 0.1470632 | 77.33004 | 527.5 | 46.2625 | 0.336652 | 0.53 | 1 | 0.6351925 | 34.32216 | 527.5 | 79.1656 | 0.101463 | 0.5 | 1 | 0.202926 | 71.52728 | 527.5 | 62.3875 | 0.196906 | 0.47 | 1 | 0.4189489 | 49.96496 | 527.5 | 83.7125 | 0.082281 | 0.1 | 1 | 0.82281 | 39.91928 | 527.5 | 85.7625 | 0.072565 | 0.105 | 1 | 0.6910952 | 46.20332 | 527.5 | 66.9969 | 0.188907 | 0.54 | 1 | 0.3498278 | 57.03845 | 527.5 | 83.8063 | 0.08427 | 0.575 | 1 | 0.1465565 | 78.74554 | 527.5 | 78.4063 | 0.111066 | 0.51 | 1 | 0.2177765 | 70.47047 | 527.5 | 80.175 | 0.096571 | 0.28 | 1 | 0.3448964 | 62.545 | 527.5 | 84.825 | 0.079616 | 0.56 | 1 | 0.1421714 | 79.6813 | 527.5 | 57.625 | 0.206755 | 0.57 | 1 | 0.3627281 | 49.30293 | 527.5 | 23.8 | 0.751873 | 0.605 | 1 | 1.242765 | 14.5675 | 527.5 | 79.3781 | 0.076076 | 0.635 | 1 | 0.1198047 | 75.9818 | 527.5 | 68.2875 | 0.169512 | 0.63 | 1 | 0.2690667 | 61.81661 | 527.5 | 65.3719 | 0.189012 | 0.635 | 1 | 0.2976567 | 58.6418 | 527.5 | 66.475 | 0.180991 | 0.46 | 1 | 0.3934587 | 53.75078 | 527.5 | 64.0875 | 0.194584 | 0.64 | 1 | 0.3040375 | 57.44315 | 527.5 | 74.5344 | 0.132717 | 0.325 | 1 | 0.40836 | 56.57786 | 527.5 | 66.8813 | 0.174736 | 0.635 | 1 | 0.2751748 | 60.49015 | 527.5 | 30.4938 | 0.500786 | 0.625 | 1 | 0.8012576 | 22.57971 | 527.5 | 69.4469 | 0.161033 | 0.635 | 1 | 0.2535953 | 63.30727 | 527.5 | 75.8406 | 0.129212 | 0.41 | 1 | 0.3151512 | 62.97227 | 527.5 | 60.4 | 0.202148 | 0.64 | 1 | 0.31585625 | 53.90811 | 527.5 | 70.5688 | 0.138279 | 0.58 | 1 | 0.2384121 | 63.84479
528 | 90.8312 | 0.041959 | 0.1 | 1 | 0.41959 | 62.26328 | 528 | 49.9031 | 0.30228 | 1.245 | 1 | 0.2427952 | 52.96164 | 528 | 90.6719 | 0.041989 | 0.45 | 1 | 0.09330889 | 86.13601 | 528 | 74.5844 | 0.155989 | 0.53 | 1 | 0.2943189 | 64.94895 | 528 | 72.6469 | 0.137459 | 0.515 | 1 | 0.2669107 | 63.8259 | 528 | 77.3812 | 0.112734 | 0.58 | 1 | 0.194369 | 71.31516 | 528 | 84.35 | 0.076287 | 0.605 | 1 | 0.1260942 | 80.25167 | 528 | 82.4 | 0.083645 | 0.57 | 1 | 0.1467456 | 77.36116 | 528 | 46.2188 | 0.336977 | 0.53 | 1 | 0.6358057 | 34.27986 | 528 | 79.2313 | 0.101086 | 0.5 | 1 | 0.202172 | 71.61363 | 528 | 62.5688 | 0.195562 | 0.47 | 1 | 0.4160894 | 50.18616 | 528 | 83.7188 | 0.082232 | 0.1 | 1 | 0.82232 | 39.93989 | 528 | 85.7594 | 0.072485 | 0.105 | 1 | 0.6903333 | 46.23316 | 528 | 66.9563 | 0.189075 | 0.54 | 1 | 0.3501389 | 56.99573 | 528 | 83.8094 | 0.084254 | 0.575 | 1 | 0.1465287 | 78.74939 | 528 | 78.4563 | 0.110646 | 0.51 | 1 | 0.2169529 | 70.54387 | 528 | 80.2125 | 0.096232 | 0.28 | 1 | 0.3436857 | 62.62883 | 528 | 84.8375 | 0.07942 | 0.56 | 1 | 0.1418214 | 79.70531 | 528 | 57.6656 | 0.206406 | 0.57 | 1 | 0.3621158 | 49.35065 | 528 | 23.8125 | 0.751337 | 0.605 | 1 | 1.241879 | 14.58026 | 528 | 79.4 | 0.075931 | 0.635 | 1 | 0.1195764 | 76.00909 | 528 | 68.2969 | 0.169391 | 0.63 | 1 | 0.2688746 | 61.82951 | 528 | 65.4063 | 0.188697 | 0.635 | 1 | 0.2971606 | 58.68329 | 528 | 66.4781 | 0.180929 | 0.46 | 1 | 0.3933239 | 53.7572 | 528 | 64.1375 | 0.194181 | 0.64 | 1 | 0.3034078125 | 57.501 | 528 | 74.5313 | 0.132717 | 0.325 | 1 | 0.40836 | 56.57551 | 528 | 66.8625 | 0.174797 | 0.635 | 1 | 0.2752709 | 60.47103 | 528 | 30.4781 | 0.501001 | 0.625 | 1 | 0.8016016 | 22.56518 | 528 | 69.5031 | 0.16062 | 0.635 | 1 | 0.2529449 | 63.37354 | 528 | 75.8375 | 0.129157 | 0.41 | 1 | 0.3150171 | 62.97468 | 528 | 60.3344 | 0.202494 | 0.64 | 1 | 0.316396875 | 53.83908 | 528 | 70.5594 | 0.138335 | 0.58 | 1 | 0.2385086 | 63.8337
528.5 | 90.8375 | 0.041929 | 0.1 | 1 | 0.41929 | 62.28441 | 528.5 | 49.8563 | 0.30258 | 1.245 | 1 | 0.2430361 | 52.9151 | 528.5 | 90.6719 | 0.041929 | 0.45 | 1 | 0.09317556 | 86.14233 | 528.5 | 74.6875 | 0.155484 | 0.53 | 1 | 0.293366 | 65.06786 | 528.5 | 72.7094 | 0.137068 | 0.515 | 1 | 0.2661515 | 63.90434 | 528.5 | 77.4063 | 0.112576 | 0.58 | 1 | 0.1940966 | 71.34645 | 528.5 | 84.375 | 0.076173 | 0.605 | 1 | 0.1259058 | 80.28143 | 528.5 | 82.4344 | 0.08353 | 0.57 | 1 | 0.1465439 | 77.40017 | 528.5 | 46.1812 | 0.337301 | 0.53 | 1 | 0.636417 | 34.24213 | 528.5 | 79.3063 | 0.100795 | 0.5 | 1 | 0.20159 | 71.70228 | 528.5 | 62.7563 | 0.194287 | 0.47 | 1 | 0.4133766 | 50.40898 | 528.5 | 83.7344 | 0.082183 | 0.1 | 1 | 0.82183 | 39.96495 | 528.5 | 85.7688 | 0.072373 | 0.105 | 1 | 0.6892667 | 46.28239 | 528.5 | 66.9219 | 0.189264 | 0.54 | 1 | 0.3504889 | 56.95727 | 528.5 | 83.8219 | 0.084205 | 0.575 | 1 | 0.1464435 | 78.76398 | 528.5 | 78.5219 | 0.110261 | 0.51 | 1 | 0.216198 | 70.62898 | 528.5 | 80.2594 | 0.095927 | 0.28 | 1 | 0.3425964 | 62.71461 | 528.5 | 84.8625 | 0.079208 | 0.56 | 1 | 0.1414429 | 79.74208 | 528.5 | 57.7094 | 0.206057 | 0.57 | 1 | 0.3615035 | 49.40114 | 528.5 | 23.8313 | 0.750955 | 0.605 | 1 | 1.241248 | 14.59541 | 528.5 | 79.4375 | 0.075802 | 0.635 | 1 | 0.1193732 | 76.05063 | 528.5 | 68.3188 | 0.169291 | 0.63 | 1 | 0.2687159 | 61.85297 | 528.5 | 65.4563 | 0.188362 | 0.635 | 1 | 0.2966331 | 58.73946 | 528.5 | 66.4937 | 0.180847 | 0.46 | 1 | 0.3931457 | 53.77499 | 528.5 | 64.2 | 0.193756 | 0.64 | 1 | 0.30274375 | 57.5708 | 528.5 | 74.5375 | 0.132717 | 0.325 | 1 | 0.40836 | 56.58021 | 528.5 | 66.85 | 0.174838 | 0.635 | 1 | 0.2753354 | 60.4583 | 528.5 | 30.4625 | 0.501259 | 0.625 | 1 | 0.8020144 | 22.55013 | 528.5 | 69.5687 | 0.160227 | 0.635 | 1 | 0.252326 | 63.44769 | 528.5 | 75.8469 | 0.129084 | 0.41 | 1 | 0.314839 | 62.98911 | 528.5 | 60.2781 | 0.202841 | 0.64 | 1 | 0.3169390625 | 53.77834 | 528.5 | 70.5625 | 0.138372 | 0.58 | 1 | 0.2385724 | 63.8348
529 | 90.8406 | 0.041884 | 0.1 | 1 | 0.41884 | 62.31177 | 529 | 49.8188 | 0.302852 | 1.245 | 1 | 0.2432546 | 52.87813 | 529 | 90.675 | 0.041854 | 0.45 | 1 | 0.09300889 | 86.15317 | 529 | 74.7781 | 0.15496 | 0.53 | 1 | 0.2923774 | 65.17707 | 529 | 72.7594 | 0.136659 | 0.515 | 1 | 0.2653573 | 63.97292 | 529 | 77.425 | 0.112348 | 0.58 | 1 | 0.1937034 | 71.37547 | 529 | 84.3937 | 0.076028 | 0.605 | 1 | 0.1256661 | 80.30683 | 529 | 82.4562 | 0.083349 | 0.57 | 1 | 0.1462263 | 77.43121 | 529 | 46.1313 | 0.337655 | 0.53 | 1 | 0.6370849 | 34.1944 | 529 | 79.375 | 0.10047 | 0.5 | 1 | 0.20094 | 71.78772 | 529 | 62.9281 | 0.192994 | 0.47 | 1 | 0.4106255 | 50.62073 | 529 | 83.7344 | 0.082084 | 0.1 | 1 | 0.82084 | 40.00058 | 529 | 85.7656 | 0.072309 | 0.105 | 1 | 0.6886571 | 46.30592 | 529 | 66.8813 | 0.189452 | 0.54 | 1 | 0.350837 | 56.9136 | 529 | 83.8219 | 0.084172 | 0.575 | 1 | 0.1463861 | 78.7659 | 529 | 78.575 | 0.109911 | 0.51 | 1 | 0.2155118 | 70.70051 | 529 | 80.2875 | 0.09564 | 0.28 | 1 | 0.3415714 | 62.78289 | 529 | 84.8781 | 0.078997 | 0.56 | 1 | 0.1410661 | 79.76996 | 529 | 57.7469 | 0.20573 | 0.57 | 1 | 0.3609298 | 49.44544 | 529 | 23.8469 | 0.750496 | 0.605 | 1 | 1.240489 | 14.60934 | 529 | 79.4563 | 0.075672 | 0.635 | 1 | 0.1191685 | 76.07431 | 529 | 68.3281 | 0.169191 | 0.63 | 1 | 0.2685571 | 61.86502 | 529 | 65.4938 | 0.188048 | 0.635 | 1 | 0.2961386 | 58.78372 | 529 | 66.4969 | 0.180765 | 0.46 | 1 | 0.3929674 | 53.78276 | 529 | 64.2563 | 0.193354 | 0.64 | 1 | 0.302115625 | 57.63432 | 529 | 74.5344 | 0.132698 | 0.325 | 1 | 0.4083015 | 56.58009 | 529 | 66.8281 | 0.174878 | 0.635 | 1 | 0.2753984 | 60.4371 | 529 | 30.4406 | 0.501474 | 0.625 | 1 | 0.8023584 | 22.53102 | 529 | 69.6187 | 0.159835 | 0.635 | 1 | 0.2517087 | 63.5076 | 529 | 75.85 | 0.128993 | 0.41 | 1 | 0.3146171 | 62.99993 | 529 | 60.2125 | 0.203166 | 0.64 | 1 | 0.317446875 | 53.70999 | 529 | 70.55 | 0.138428 | 0.58 | 1 | 0.238669 | 63.8209
529.5 | 90.8469 | 0.041839 | 0.1 | 1 | 0.41839 | 62.34133 | 529.5 | 49.7875 | 0.303152 | 1.245 | 1 | 0.2434956 | 52.84803 | 529.5 | 90.6875 | 0.041824 | 0.45 | 1 | 0.09294222 | 86.16821 | 529.5 | 74.8656 | 0.154456 | 0.53 | 1 | 0.2914264 | 65.28251 | 529.5 | 72.8063 | 0.136231 | 0.515 | 1 | 0.2645262 | 64.03996 | 529.5 | 77.45 | 0.112119 | 0.58 | 1 | 0.1933086 | 71.41036 | 529.5 | 84.4063 | 0.075915 | 0.605 | 1 | 0.1254793 | 80.32474 | 529.5 | 82.475 | 0.083184 | 0.57 | 1 | 0.1459368 | 77.45851 | 529.5 | 46.0813 | 0.338039 | 0.53 | 1 | 0.6378094 | 34.1457 | 529.5 | 79.4406 | 0.100128 | 0.5 | 1 | 0.200256 | 71.87163 | 529.5 | 63.1031 | 0.191726 | 0.47 | 1 | 0.4079277 | 50.83414 | 529.5 | 83.7344 | 0.081953 | 0.1 | 1 | 0.81953 | 40.04777 | 529.5 | 85.7719 | 0.072197 | 0.105 | 1 | 0.6875905 | 46.35355 | 529.5 | 66.8406 | 0.189704 | 0.54 | 1 | 0.3513037 | 56.86676 | 529.5 | 83.8344 | 0.084155 | 0.575 | 1 | 0.1463565 | 78.77864 | 529.5 | 78.6344 | 0.109649 | 0.51 | 1 | 0.214998 | 70.77177 | 529.5 | 80.3281 | 0.09542 | 0.28 | 1 | 0.3407857 | 62.85018 | 529.5 | 84.8969 | 0.078883 | 0.56 | 1 | 0.1408625 | 79.79478 | 529.5 | 57.7906 | 0.205425 | 0.57 | 1 | 0.3603947 | 49.49424 | 529.5 | 23.8625 | 0.749961 | 0.605 | 1 | 1.239605 | 14.624 | 529.5 | 79.4906 | 0.075575 | 0.635 | 1 | 0.1190157 | 76.1114 | 529.5 | 68.3438 | 0.169111 | 0.63 | 1 | 0.2684302 | 61.88215 | 529.5 | 65.5406 | 0.187693 | 0.635 | 1 | 0.2955795 | 58.83773 | 529.5 | 66.5094 | 0.180703 | 0.46 | 1 | 0.3928326 | 53.79678 | 529.5 | 64.3156 | 0.192909 | 0.64 | 1 | 0.3014203125 | 57.70195 | 529.5 | 74.5344 | 0.132717 | 0.325 | 1 | 0.40836 | 56.57786 | 529.5 | 66.8094 | 0.174939 | 0.635 | 1 | 0.2754945 | 60.41807 | 529.5 | 30.4188 | 0.501733 | 0.625 | 1 | 0.8027728 | 22.51138 | 529.5 | 69.6688 | 0.159463 | 0.635 | 1 | 0.2511228 | 63.56689 | 529.5 | 75.8563 | 0.128902 | 0.41 | 1 | 0.3143951 | 63.01341 | 529.5 | 60.15 | 0.203469 | 0.64 | 1 | 0.3179203125 | 53.6451 | 529.5 | 70.5406 | 0.138503 | 0.58 | 1 | 0.2387983 | 63.80893
530 | 90.8344 | 0.04181 | 0.1 | 1 | 0.4181 | 62.34903 | 530 | 49.7531 | 0.30348 | 1.245 | 1 | 0.243759 | 52.81492 | 530 | 90.6875 | 0.041884 | 0.45 | 1 | 0.09307556 | 86.16189 | 530 | 74.9375 | 0.153914 | 0.53 | 1 | 0.2904038 | 65.37662 | 530 | 72.85 | 0.135804 | 0.515 | 1 | 0.2636971 | 64.10417 | 530 | 77.475 | 0.111838 | 0.58 | 1 | 0.1928241 | 71.44795 | 530 | 84.4188 | 0.075802 | 0.605 | 1 | 0.1252926 | 80.34257 | 530 | 82.4875 | 0.082971 | 0.57 | 1 | 0.1455632 | 77.48269 | 530 | 46.0281 | 0.338513 | 0.53 | 1 | 0.6387038 | 34.09195 | 530 | 79.4875 | 0.099821 | 0.5 | 1 | 0.199642 | 71.93614 | 530 | 63.2656 | 0.19044 | 0.47 | 1 | 0.4051915 | 51.03901 | 530 | 83.7313 | 0.081871 | 0.1 | 1 | 0.81871 | 40.07585 | 530 | 85.7656 | 0.072117 | 0.105 | 1 | 0.6868286 | 46.38177 | 530 | 66.7938 | 0.19002 | 0.54 | 1 | 0.3518889 | 56.81165 | 530 | 83.8375 | 0.084172 | 0.575 | 1 | 0.1463861 | 78.78056 | 530 | 78.6906 | 0.109422 | 0.51 | 1 | 0.2145529 | 70.8378 | 530 | 80.3563 | 0.095234 | 0.28 | 1 | 0.3401214 | 62.90232 | 530 | 84.9156 | 0.078801 | 0.56 | 1 | 0.1407161 | 79.8175 | 530 | 57.825 | 0.205185 | 0.57 | 1 | 0.3599737 | 49.53267 | 530 | 23.8781 | 0.749351 | 0.605 | 1 | 1.238597 | 14.63939 | 530 | 79.5094 | 0.075527 | 0.635 | 1 | 0.1189402 | 76.1315 | 530 | 68.35 | 0.169071 | 0.63 | 1 | 0.2683667 | 61.88921 | 530 | 65.5812 | 0.1874 | 0.635 | 1 | 0.2951181 | 58.88409 | 530 | 66.5125 | 0.180662 | 0.46 | 1 | 0.3927435 | 53.80188 | 530 | 64.375 | 0.192528 | 0.64 | 1 | 0.300825 | 57.76762 | 530 | 74.5344 | 0.132772 | 0.325 | 1 | 0.4085292 | 56.5714 | 530 | 66.7844 | 0.175 | 0.635 | 1 | 0.2755906 | 60.39335 | 530 | 30.3906 | 0.502034 | 0.625 | 1 | 0.8032544 | 22.48645 | 530 | 69.7219 | 0.159169 | 0.635 | 1 | 0.2506598 | 63.62609 | 530 | 75.8563 | 0.128865 | 0.41 | 1 | 0.3143049 | 63.01677 | 530 | 60.0781 | 0.203816 | 0.64 | 1 | 0.3184625 | 53.57052 | 530 | 70.525 | 0.138578 | 0.58 | 1 | 0.2389276 | 63.79135
530.5 | 90.8312 | 0.04181 | 0.1 | 1 | 0.4181 | 62.34683 | 530.5 | 49.7281 | 0.30378 | 1.245 | 1 | 0.244 | 52.7915 | 530.5 | 90.6969 | 0.041959 | 0.45 | 1 | 0.09324222 | 86.16292 | 530.5 | 75.0156 | 0.153412 | 0.53 | 1 | 0.2894566 | 65.47389 | 530.5 | 72.8937 | 0.135433 | 0.515 | 1 | 0.2629767 | 64.16504 | 530.5 | 77.5125 | 0.11161 | 0.58 | 1 | 0.192431 | 71.49433 | 530.5 | 84.4344 | 0.075721 | 0.605 | 1 | 0.1251587 | 80.36166 | 530.5 | 82.4969 | 0.082806 | 0.57 | 1 | 0.1452737 | 77.50117 | 530.5 | 45.975 | 0.339046 | 0.53 | 1 | 0.6397094 | 34.03653 | 530.5 | 79.5375 | 0.099496 | 0.5 | 1 | 0.198992 | 72.00479 | 530.5 | 63.4375 | 0.189201 | 0.47 | 1 | 0.4025553 | 51.24924 | 530.5 | 83.7313 | 0.081806 | 0.1 | 1 | 0.81806 | 40.0993 | 530.5 | 85.7688 | 0.072069 | 0.105 | 1 | 0.6863714 | 46.40248 | 530.5 | 66.7438 | 0.190314 | 0.54 | 1 | 0.3524333 | 56.7549 | 530.5 | 83.8469 | 0.084139 | 0.575 | 1 | 0.1463287 | 78.79132 | 530.5 | 78.7469 | 0.109177 | 0.51 | 1 | 0.2140725 | 70.90517 | 530.5 | 80.3969 | 0.095065 | 0.28 | 1 | 0.3395179 | 62.96146 | 530.5 | 84.9438 | 0.078736 | 0.56 | 1 | 0.1406 | 79.84808 | 530.5 | 57.8594 | 0.204946 | 0.57 | 1 | 0.3595544 | 49.57108 | 530.5 | 23.8969 | 0.748742 | 0.605 | 1 | 1.23759 | 14.65675 | 530.5 | 79.5375 | 0.075462 | 0.635 | 1 | 0.1188378 | 76.16125 | 530.5 | 68.3688 | 0.168971 | 0.63 | 1 | 0.2682079 | 61.90987 | 530.5 | 65.6312 | 0.187108 | 0.635 | 1 | 0.2946583 | 58.93888 | 530.5 | 66.5219 | 0.180579 | 0.46 | 1 | 0.392563 | 53.81473 | 530.5 | 64.4437 | 0.192106 | 0.64 | 1 | 0.300165625 | 57.84299 | 530.5 | 74.5313 | 0.132809 | 0.325 | 1 | 0.4086431 | 56.5647 | 530.5 | 66.7719 | 0.175041 | 0.635 | 1 | 0.2756551 | 60.38062 | 530.5 | 30.3625 | 0.502336 | 0.625 | 1 | 0.8037376 | 22.46159 | 530.5 | 69.7781 | 0.158817 | 0.635 | 1 | 0.2501055 | 63.69026 | 530.5 | 75.8625 | 0.12881 | 0.41 | 1 | 0.3141707 | 63.02691 | 530.5 | 60.0125 | 0.204163 | 0.64 | 1 | 0.3190046875 | 53.50158 | 530.5 | 70.5156 | 0.138634 | 0.58 | 1 | 0.2390241 | 63.78027
531 | 90.8344 | 0.041839 | 0.1 | 1 | 0.41839 | 62.33276 | 531 | 49.7094 | 0.303999 | 1.245 | 1 | 0.2441759 | 52.77392 | 531 | 90.7094 | 0.042019 | 0.45 | 1 | 0.09337556 | 86.16848 | 531 | 75.0906 | 0.15291 | 0.53 | 1 | 0.2885094 | 65.56854 | 531 | 72.9406 | 0.135044 | 0.515 | 1 | 0.2622214 | 64.22985 | 531 | 77.55 | 0.111399 | 0.58 | 1 | 0.1920672 | 71.53985 | 531 | 84.4469 | 0.07564 | 0.605 | 1 | 0.1250248 | 80.37781 | 531 | 82.5125 | 0.082626 | 0.57 | 1 | 0.1449579 | 77.52635 | 531 | 45.9094 | 0.339609 | 0.53 | 1 | 0.6407717 | 33.971 | 531 | 79.5812 | 0.099172 | 0.5 | 1 | 0.198344 | 72.06769 | 531 | 63.6125 | 0.187944 | 0.47 | 1 | 0.3998809 | 51.46352 | 531 | 83.7219 | 0.081773 | 0.1 | 1 | 0.81773 | 40.10671 | 531 | 85.7531 | 0.072004 | 0.105 | 1 | 0.6857524 | 46.4197 | 531 | 66.6844 | 0.190609 | 0.54 | 1 | 0.3529796 | 56.69015 | 531 | 83.8469 | 0.084106 | 0.575 | 1 | 0.1462713 | 78.79324 | 531 | 78.7938 | 0.108933 | 0.51 | 1 | 0.2135941 | 70.96403 | 531 | 80.4281 | 0.094896 | 0.28 | 1 | 0.3389143 | 63.01327 | 531 | 84.9656 | 0.078671 | 0.56 | 1 | 0.1404839 | 79.87265 | 531 | 57.8875 | 0.204685 | 0.57 | 1 | 0.3590965 | 49.60492 | 531 | 23.9125 | 0.748134 | 0.605 | 1 | 1.236585 | 14.67214 | 531 | 79.5563 | 0.075414 | 0.635 | 1 | 0.1187622 | 76.18135 | 531 | 68.3813 | 0.16891 | 0.63 | 1 | 0.2681111 | 61.92341 | 531 | 65.6719 | 0.186836 | 0.635 | 1 | 0.2942299 | 58.98465 | 531 | 66.5219 | 0.180518 | 0.46 | 1 | 0.3924304 | 53.81858 | 531 | 64.5094 | 0.191641 | 0.64 | 1 | 0.2994390625 | 57.91711 | 531 | 74.5219 | 0.132883 | 0.325 | 1 | 0.4088708 | 56.54887 | 531 | 66.7531 | 0.175102 | 0.635 | 1 | 0.2757512 | 60.3615 | 531 | 30.3344 | 0.502682 | 0.625 | 1 | 0.8042912 | 22.43614 | 531 | 69.8281 | 0.158445 | 0.635 | 1 | 0.2495197 | 63.74953 | 531 | 75.8625 | 0.128829 | 0.41 | 1 | 0.3142171 | 63.02519 | 531 | 59.9344 | 0.204533 | 0.64 | 1 | 0.3195828125 | 53.42083 | 531 | 70.5031 | 0.13869 | 0.58 | 1 | 0.2391207 | 63.76637
531.5 | 90.8469 | 0.041884 | 0.1 | 1 | 0.41884 | 62.31609 | 531.5 | 49.6938 | 0.30419 | 1.245 | 1 | 0.2443293 | 52.75934 | 531.5 | 90.7219 | 0.042079 | 0.45 | 1 | 0.09350889 | 86.17403 | 531.5 | 75.1719 | 0.152466 | 0.53 | 1 | 0.2876717 | 65.66538 | 531.5 | 72.9906 | 0.134748 | 0.515 | 1 | 0.2616466 | 64.2918 | 531.5 | 77.5906 | 0.111259 | 0.58 | 1 | 0.1918259 | 71.58456 | 531.5 | 84.4656 | 0.075575 | 0.605 | 1 | 0.1249174 | 80.39902 | 531.5 | 82.5313 | 0.082478 | 0.57 | 1 | 0.1446982 | 77.55267 | 531.5 | 45.85 | 0.340143 | 0.53 | 1 | 0.6417792 | 33.91098 | 531.5 | 79.6281 | 0.098916 | 0.5 | 1 | 0.197832 | 72.12863 | 531.5 | 63.7875 | 0.186815 | 0.47 | 1 | 0.3974787 | 51.67084 | 531.5 | 83.7281 | 0.081773 | 0.1 | 1 | 0.81773 | 40.10968 | 531.5 | 85.7562 | 0.072004 | 0.105 | 1 | 0.6857524 | 46.42137 | 531.5 | 66.6375 | 0.190903 | 0.54 | 1 | 0.3535241 | 56.63609 | 531.5 | 83.8563 | 0.08404 | 0.575 | 1 | 0.1461565 | 78.80592 | 531.5 | 78.85 | 0.108654 | 0.51 | 1 | 0.2130471 | 71.03369 | 531.5 | 80.4688 | 0.094744 | 0.28 | 1 | 0.3383714 | 63.0698 | 531.5 | 84.9969 | 0.078557 | 0.56 | 1 | 0.1402804 | 79.90924 | 531.5 | 57.9156 | 0.204424 | 0.57 | 1 | 0.3586386 | 49.63877 | 531.5 | 23.9313 | 0.747602 | 0.605 | 1 | 1.235706 | 14.68877 | 531.5 | 79.5906 | 0.075333 | 0.635 | 1 | 0.1186346 | 76.21775 | 531.5 | 68.4063 | 0.16883 | 0.63 | 1 | 0.2679841 | 61.94896 | 531.5 | 65.7125 | 0.186586 | 0.635 | 1 | 0.2938362 | 59.0296 | 531.5 | 66.5313 | 0.180436 | 0.46 | 1 | 0.3922522 | 53.83137 | 531.5 | 64.5812 | 0.191198 | 0.64 | 1 | 0.298746875 | 57.99602 | 531.5 | 74.5187 | 0.132938 | 0.325 | 1 | 0.40904 | 56.53999 | 531.5 | 66.7438 | 0.175163 | 0.635 | 1 | 0.2758472 | 60.35098 | 531.5 | 30.3094 | 0.50307 | 0.625 | 1 | 0.804912 | 22.41243 | 531.5 | 69.8813 | 0.158074 | 0.635 | 1 | 0.2489354 | 63.81171 | 531.5 | 75.8781 | 0.128847 | 0.41 | 1 | 0.314261 | 63.03651 | 531.5 | 59.8688 | 0.204924 | 0.64 | 1 | 0.32019375 | 53.35063 | 531.5 | 70.5031 | 0.138764 | 0.58 | 1 | 0.2392483 | 63.76296
532 | 90.8594 | 0.041899 | 0.1 | 1 | 0.41899 | 62.31625 | 532 | 49.6875 | 0.304299 | 1.245 | 1 | 0.2444169 | 52.75379 | 532 | 90.7281 | 0.042079 | 0.45 | 1 | 0.09350889 | 86.17992 | 532 | 75.2563 | 0.152042 | 0.53 | 1 | 0.2868717 | 65.76383 | 532 | 73.0469 | 0.134489 | 0.515 | 1 | 0.2611437 | 64.35708 | 532 | 77.6312 | 0.111136 | 0.58 | 1 | 0.1916138 | 71.6284 | 532 | 84.4875 | 0.075575 | 0.605 | 1 | 0.1249174 | 80.41987 | 532 | 82.5562 | 0.082396 | 0.57 | 1 | 0.1445544 | 77.58087 | 532 | 45.7875 | 0.340708 | 0.53 | 1 | 0.6428453 | 33.84779 | 532 | 79.6813 | 0.098661 | 0.5 | 1 | 0.197322 | 72.19523 | 532 | 63.9688 | 0.185711 | 0.47 | 1 | 0.3951298 | 51.88225 | 532 | 83.7281 | 0.081757 | 0.1 | 1 | 0.81757 | 40.11545 | 532 | 85.7562 | 0.071956 | 0.105 | 1 | 0.6852952 | 46.44037 | 532 | 66.5875 | 0.191198 | 0.54 | 1 | 0.3540704 | 56.57937 | 532 | 83.8625 | 0.083958 | 0.575 | 1 | 0.1460139 | 78.81652 | 532 | 78.8969 | 0.108358 | 0.51 | 1 | 0.2124667 | 71.09616 | 532 | 80.5031 | 0.094541 | 0.28 | 1 | 0.3376464 | 63.12963 | 532 | 85.025 | 0.078427 | 0.56 | 1 | 0.1400482 | 79.94382 | 532 | 57.9469 | 0.204142 | 0.57 | 1 | 0.3581439 | 49.67616 | 532 | 23.95 | 0.747147 | 0.605 | 1 | 1.234954 | 14.70462 | 532 | 79.6219 | 0.07522 | 0.635 | 1 | 0.1184567 | 76.25267 | 532 | 68.4344 | 0.16873 | 0.63 | 1 | 0.2678254 | 61.97805 | 532 | 65.7563 | 0.186252 | 0.635 | 1 | 0.2933102 | 59.08028 | 532 | 66.5438 | 0.180333 | 0.46 | 1 | 0.3920283 | 53.84799 | 532 | 64.65 | 0.190735 | 0.64 | 1 | 0.2980234375 | 58.07293 | 532 | 74.5156 | 0.132938 | 0.325 | 1 | 0.40904 | 56.53763 | 532 | 66.7344 | 0.175224 | 0.635 | 1 | 0.2759433 | 60.34036 | 532 | 30.2844 | 0.50346 | 0.625 | 1 | 0.805536 | 22.38871 | 532 | 69.925 | 0.157664 | 0.635 | 1 | 0.2482898 | 63.86666 | 532 | 75.8875 | 0.128829 | 0.41 | 1 | 0.3142171 | 63.04596 | 532 | 59.8031 | 0.205338 | 0.64 | 1 | 0.320840625 | 53.27967 | 532 | 70.5 | 0.138839 | 0.58 | 1 | 0.2393776 | 63.75669
532.5 | 90.875 | 0.041839 | 0.1 | 1 | 0.41839 | 62.36062 | 532.5 | 49.6844 | 0.304327 | 1.245 | 1 | 0.2444394 | 52.75078 | 532.5 | 90.7313 | 0.041974 | 0.45 | 1 | 0.09327556 | 86.19402 | 532.5 | 75.35 | 0.151599 | 0.53 | 1 | 0.2860358 | 65.87158 | 532.5 | 73.1156 | 0.134211 | 0.515 | 1 | 0.2606039 | 64.43448 | 532.5 | 77.675 | 0.110996 | 0.58 | 1 | 0.1913724 | 71.67608 | 532.5 | 84.5219 | 0.075511 | 0.605 | 1 | 0.1248116 | 80.45597 | 532.5 | 82.5938 | 0.082232 | 0.57 | 1 | 0.1442667 | 77.62581 | 532.5 | 45.7281 | 0.341184 | 0.53 | 1 | 0.6437434 | 33.78962 | 532.5 | 79.7469 | 0.098388 | 0.5 | 1 | 0.196776 | 72.27439 | 532.5 | 64.1469 | 0.18463 | 0.47 | 1 | 0.3928298 | 52.09016 | 532.5 | 83.7313 | 0.081675 | 0.1 | 1 | 0.81675 | 40.1466 | 532.5 | 85.7594 | 0.07186 | 0.105 | 1 | 0.684381 | 46.48012 | 532.5 | 66.5469 | 0.191451 | 0.54 | 1 | 0.3545389 | 56.53269 | 532.5 | 83.8688 | 0.083809 | 0.575 | 1 | 0.1457548 | 78.83112 | 532.5 | 78.9563 | 0.108027 | 0.51 | 1 | 0.2118176 | 71.17231 | 532.5 | 80.5406 | 0.094305 | 0.28 | 1 | 0.3368036 | 63.19738 | 532.5 | 85.0563 | 0.078232 | 0.56 | 1 | 0.1397 | 79.9855 | 532.5 | 57.9844 | 0.203838 | 0.57 | 1 | 0.3576105 | 49.71971 | 532.5 | 23.9688 | 0.746617 | 0.605 | 1 | 1.234078 | 14.72125 | 532.5 | 79.6563 | 0.075027 | 0.635 | 1 | 0.1181528 | 76.29408 | 532.5 | 68.4625 | 0.16859 | 0.63 | 1 | 0.2676032 | 62.00859 | 532.5 | 65.8063 | 0.185898 | 0.635 | 1 | 0.2927528 | 59.13724 | 532.5 | 66.5656 | 0.180168 | 0.46 | 1 | 0.3916696 | 53.87607 | 532.5 | 64.7188 | 0.19023 | 0.64 | 1 | 0.297234375 | 58.15125 | 532.5 | 74.5156 | 0.132864 | 0.325 | 1 | 0.4088123 | 56.54632 | 532.5 | 66.7313 | 0.175224 | 0.635 | 1 | 0.2759433 | 60.33756 | 532.5 | 30.2625 | 0.503676 | 0.625 | 1 | 0.8058816 | 22.36962 | 532.5 | 69.9781 | 0.157254 | 0.635 | 1 | 0.2476441 | 63.93022 | 532.5 | 75.9031 | 0.128774 | 0.41 | 1 | 0.3140829 | 63.06391 | 532.5 | 59.7406 | 0.20573 | 0.64 | 1 | 0.321453125 | 53.21226 | 532.5 | 70.5 | 0.138858 | 0.58 | 1 | 0.2394103 | 63.75581
533 | 90.8719 | 0.041795 | 0.1 | 1 | 0.41795 | 62.38319 | 533 | 49.6844 | 0.304382 | 1.245 | 1 | 0.2444835 | 52.75136 | 533 | 90.7219 | 0.041944 | 0.45 | 1 | 0.09320889 | 86.18825 | 533 | 75.4281 | 0.151176 | 0.53 | 1 | 0.2852377 | 65.96459 | 533 | 73.175 | 0.133953 | 0.515 | 1 | 0.2601029 | 64.5025 | 533 | 77.7094 | 0.110873 | 0.58 | 1 | 0.1911603 | 71.71421 | 533 | 84.5469 | 0.075462 | 0.605 | 1 | 0.1247306 | 80.48234 | 533 | 82.6187 | 0.082101 | 0.57 | 1 | 0.1440368 | 77.65688 | 533 | 45.6656 | 0.34178 | 0.53 | 1 | 0.6448679 | 33.72561 | 533 | 79.8 | 0.098116 | 0.5 | 1 | 0.196232 | 72.34219 | 533 | 64.3094 | 0.183572 | 0.47 | 1 | 0.3905787 | 52.28445 | 533 | 83.7344 | 0.081691 | 0.1 | 1 | 0.81691 | 40.14231 | 533 | 85.775 | 0.071844 | 0.105 | 1 | 0.6842286 | 46.49492 | 533 | 66.5062 | 0.191789 | 0.54 | 1 | 0.3551648 | 56.48185 | 533 | 83.8844 | 0.083776 | 0.575 | 1 | 0.1456974 | 78.84771 | 533 | 79.0125 | 0.107731 | 0.51 | 1 | 0.2112373 | 71.24323 | 533 | 80.5844 | 0.094137 | 0.28 | 1 | 0.3362036 | 63.25907 | 533 | 85.0938 | 0.078102 | 0.56 | 1 | 0.1394679 | 80.02894 | 533 | 58.0188 | 0.203643 | 0.57 | 1 | 0.3572684 | 49.75653 | 533 | 23.9906 | 0.746238 | 0.605 | 1 | 1.233451 | 14.73829 | 533 | 79.6906 | 0.074881 | 0.635 | 1 | 0.1179228 | 76.33334 | 533 | 68.4937 | 0.16851 | 0.63 | 1 | 0.2674762 | 62.03977 | 533 | 65.8531 | 0.185607 | 0.635 | 1 | 0.2922945 | 59.1892 | 533 | 66.5875 | 0.180045 | 0.46 | 1 | 0.3914022 | 53.90158 | 533 | 64.7844 | 0.18981 | 0.64 | 1 | 0.296578125 | 58.22395 | 533 | 74.5187 | 0.132864 | 0.325 | 1 | 0.4088123 | 56.54868 | 533 | 66.725 | 0.175224 | 0.635 | 1 | 0.2759433 | 60.33186 | 533 | 30.2375 | 0.503979 | 0.625 | 1 | 0.8063664 | 22.34708 | 533 | 70.0344 | 0.156884 | 0.635 | 1 | 0.2470614 | 63.99527 | 533 | 75.9188 | 0.128737 | 0.41 | 1 | 0.3139927 | 63.08031 | 533 | 59.675 | 0.206144 | 0.64 | 1 | 0.3221 | 53.14145 | 533 | 70.5063 | 0.13897 | 0.58 | 1 | 0.2396034 | 63.75634
533.5 | 90.875 | 0.041675 | 0.1 | 1 | 0.41675 | 62.45273 | 533.5 | 49.6938 | 0.304354 | 1.245 | 1 | 0.244461 | 52.76104 | 533.5 | 90.7219 | 0.041854 | 0.45 | 1 | 0.09300889 | 86.19773 | 533.5 | 75.5031 | 0.150715 | 0.53 | 1 | 0.2843679 | 66.05718 | 533.5 | 73.2437 | 0.133657 | 0.515 | 1 | 0.2595282 | 64.58105 | 533.5 | 77.7375 | 0.110733 | 0.58 | 1 | 0.190919 | 71.74741 | 533.5 | 84.5844 | 0.075398 | 0.605 | 1 | 0.1246248 | 80.52141 | 533.5 | 82.6625 | 0.081937 | 0.57 | 1 | 0.1437491 | 77.70767 | 533.5 | 45.6031 | 0.342317 | 0.53 | 1 | 0.6458811 | 33.66341 | 533.5 | 79.8656 | 0.097793 | 0.5 | 1 | 0.195586 | 72.42505 | 533.5 | 64.4688 | 0.182497 | 0.47 | 1 | 0.3882915 | 52.47763 | 533.5 | 83.7406 | 0.081642 | 0.1 | 1 | 0.81642 | 40.16299 | 533.5 | 85.7906 | 0.071716 | 0.105 | 1 | 0.6830095 | 46.55414 | 533.5 | 66.4594 | 0.192064 | 0.54 | 1 | 0.3556741 | 56.42888 | 533.5 | 83.8969 | 0.083678 | 0.575 | 1 | 0.145527 | 78.86517 | 533.5 | 79.0687 | 0.107366 | 0.51 | 1 | 0.2105216 | 71.31891 | 533.5 | 80.6219 | 0.093918 | 0.28 | 1 | 0.3354214 | 63.32416 | 533.5 | 85.1375 | 0.077956 | 0.56 | 1 | 0.1392071 | 80.07922 | 533.5 | 58.0563 | 0.203404 | 0.57 | 1 | 0.3568491 | 49.79767 | 533.5 | 24.0094 | 0.745709 | 0.605 | 1 | 1.232577 | 14.75493 | 533.5 | 79.7219 | 0.074672 | 0.635 | 1 | 0.1175937 | 76.3725 | 533.5 | 68.5281 | 0.16837 | 0.63 | 1 | 0.267254 | 62.07603 | 533.5 | 65.9031 | 0.185232 | 0.635 | 1 | 0.2917039 | 59.24691 | 533.5 | 66.6125 | 0.17986 | 0.46 | 1 | 0.391 | 53.93352 | 533.5 | 64.8531 | 0.189285 | 0.64 | 1 | 0.2957578125 | 58.3029 | 533.5 | 74.525 | 0.13279 | 0.325 | 1 | 0.4085846 | 56.56215 | 533.5 | 66.7188 | 0.175163 | 0.635 | 1 | 0.2758472 | 60.32837 | 533.5 | 30.2094 | 0.504282 | 0.625 | 1 | 0.8068512 | 22.32225 | 533.5 | 70.0938 | 0.156456 | 0.635 | 1 | 0.2463874 | 64.0653 | 533.5 | 75.9375 | 0.128628 | 0.41 | 1 | 0.3137268 | 63.10574 | 533.5 | 59.6094 | 0.206537 | 0.64 | 1 | 0.3227140625 | 53.0713 | 533.5 | 70.5125 | 0.13897 | 0.58 | 1 | 0.2396034 | 63.76195
534 | 90.8719 | 0.0416 | 0.1 | 1 | 0.416 | 62.49277 | 534 | 49.7031 | 0.304299 | 1.245 | 1 | 0.2444169 | 52.77035 | 534 | 90.7188 | 0.04181 | 0.45 | 1 | 0.09291111 | 86.19942 | 534 | 75.5594 | 0.150254 | 0.53 | 1 | 0.2834981 | 66.13347 | 534 | 73.3 | 0.13338 | 0.515 | 1 | 0.2589903 | 64.64756 | 534 | 77.7563 | 0.110593 | 0.58 | 1 | 0.1906776 | 71.77204 | 534 | 84.6063 | 0.075301 | 0.605 | 1 | 0.1244645 | 80.54735 | 534 | 82.6937 | 0.081773 | 0.57 | 1 | 0.1434614 | 77.74662 | 534 | 45.5313 | 0.342944 | 0.53 | 1 | 0.6470642 | 33.59173 | 534 | 79.9219 | 0.097487 | 0.5 | 1 | 0.194974 | 72.49829 | 534 | 64.6156 | 0.181465 | 0.47 | 1 | 0.3860957 | 52.65837 | 534 | 83.7438 | 0.081642 | 0.1 | 1 | 0.81642 | 40.16452 | 534 | 85.8063 | 0.071572 | 0.105 | 1 | 0.6816381 | 46.61985 | 534 | 66.4094 | 0.192359 | 0.54 | 1 | 0.3562204 | 56.37226 | 534 | 83.9094 | 0.083661 | 0.575 | 1 | 0.1454974 | 78.87791 | 534 | 79.1219 | 0.107002 | 0.51 | 1 | 0.2098078 | 71.39186 | 534 | 80.6656 | 0.093732 | 0.28 | 1 | 0.3347571 | 63.38879 | 534 | 85.1594 | 0.077826 | 0.56 | 1 | 0.138975 | 80.10801 | 534 | 58.0875 | 0.203231 | 0.57 | 1 | 0.3565456 | 49.83093 | 534 | 24.025 | 0.74518 | 0.605 | 1 | 1.231702 | 14.76962 | 534 | 79.7531 | 0.074511 | 0.635 | 1 | 0.1173402 | 76.40946 | 534 | 68.5594 | 0.16823 | 0.63 | 1 | 0.2670317 | 62.10949 | 534 | 65.95 | 0.1849 | 0.635 | 1 | 0.2911811 | 59.30038 | 534 | 66.6281 | 0.179716 | 0.46 | 1 | 0.390687 | 53.95527 | 534 | 64.9156 | 0.188781 | 0.64 | 1 | 0.2949703125 | 58.37564 | 534 | 74.5219 | 0.132735 | 0.325 | 1 | 0.4084154 | 56.56626 | 534 | 66.7125 | 0.175102 | 0.635 | 1 | 0.2757512 | 60.32479 | 534 | 30.1813 | 0.504542 | 0.625 | 1 | 0.8072672 | 22.29801 | 534 | 70.1531 | 0.156047 | 0.635 | 1 | 0.2457433 | 64.13458 | 534 | 75.9531 | 0.128555 | 0.41 | 1 | 0.3135488 | 63.12534 | 534 | 59.5344 | 0.20693 | 0.64 | 1 | 0.323328125 | 52.99281 | 534 | 70.525 | 0.138989 | 0.58 | 1 | 0.2396362 | 63.77237
534.5 | 90.8656 | 0.041526 | 0.1 | 1 | 0.41526 | 62.53007 | 534.5 | 49.7188 | 0.304108 | 1.245 | 1 | 0.2442635 | 52.78503 | 534.5 | 90.7062 | 0.04181 | 0.45 | 1 | 0.09291111 | 86.18745 | 534.5 | 75.6063 | 0.149737 | 0.53 | 1 | 0.2825226 | 66.20487 | 534.5 | 73.35 | 0.133085 | 0.515 | 1 | 0.2584175 | 64.70963 | 534.5 | 77.7844 | 0.110418 | 0.58 | 1 | 0.1903759 | 71.80708 | 534.5 | 84.625 | 0.075172 | 0.605 | 1 | 0.1242512 | 80.57194 | 534.5 | 82.7219 | 0.08156 | 0.57 | 1 | 0.1430877 | 77.78563 | 534.5 | 45.4594 | 0.343662 | 0.53 | 1 | 0.6484189 | 33.51733 | 534.5 | 79.9656 | 0.097131 | 0.5 | 1 | 0.194262 | 72.56375 | 534.5 | 64.7594 | 0.180353 | 0.47 | 1 | 0.3837298 | 52.84178 | 534.5 | 83.7469 | 0.081626 | 0.1 | 1 | 0.81626 | 40.1718 | 534.5 | 85.8219 | 0.071396 | 0.105 | 1 | 0.6799619 | 46.69833 | 534.5 | 66.3594 | 0.192655 | 0.54 | 1 | 0.3567685 | 56.31562 | 534.5 | 83.9188 | 0.083645 | 0.575 | 1 | 0.1454696 | 78.88768 | 534.5 | 79.1719 | 0.106637 | 0.51 | 1 | 0.2090922 | 71.46203 | 534.5 | 80.7094 | 0.093564 | 0.28 | 1 | 0.3341571 | 63.45062 | 534.5 | 85.1875 | 0.077696 | 0.56 | 1 | 0.1387429 | 80.14262 | 534.5 | 58.1219 | 0.203036 | 0.57 | 1 | 0.3562035 | 49.86778 | 534.5 | 24.0469 | 0.744652 | 0.605 | 1 | 1.23083 | 14.78818 | 534.5 | 79.7844 | 0.074398 | 0.635 | 1 | 0.1171622 | 76.44441 | 534.5 | 68.5906 | 0.16811 | 0.63 | 1 | 0.2668413 | 62.14213 | 534.5 | 66.0031 | 0.184568 | 0.635 | 1 | 0.2906583 | 59.35946 | 534.5 | 66.65 | 0.179593 | 0.46 | 1 | 0.3904196 | 53.9808 | 534.5 | 64.9844 | 0.18832 | 0.64 | 1 | 0.29425 | 58.45266 | 534.5 | 74.5219 | 0.132698 | 0.325 | 1 | 0.4083015 | 56.5706 | 534.5 | 66.7094 | 0.175081 | 0.635 | 1 | 0.2757181 | 60.32272 | 534.5 | 30.1531 | 0.504933 | 0.625 | 1 | 0.8078928 | 22.27195 | 534.5 | 70.2188 | 0.155659 | 0.635 | 1 | 0.2451323 | 64.20896 | 534.5 | 75.975 | 0.128482 | 0.41 | 1 | 0.3133707 | 63.15017 | 534.5 | 59.4625 | 0.207324 | 0.64 | 1 | 0.32394375 | 52.91708 | 534.5 | 70.5344 | 0.139045 | 0.58 | 1 | 0.2397328 | 63.77829
535 | 90.8656 | 0.041526 | 0.1 | 1 | 0.41526 | 62.53007 | 535 | 49.7344 | 0.303889 | 1.245 | 1 | 0.2440876 | 52.79932 | 535 | 90.7 | 0.041869 | 0.45 | 1 | 0.09304222 | 86.17535 | 535 | 75.6563 | 0.149296 | 0.53 | 1 | 0.2816906 | 66.27456 | 535 | 73.3937 | 0.132827 | 0.515 | 1 | 0.2579165 | 64.76392 | 535 | 77.8063 | 0.110226 | 0.58 | 1 | 0.1900448 | 71.83728 | 535 | 84.6375 | 0.075091 | 0.605 | 1 | 0.1241174 | 80.58811 | 535 | 82.7406 | 0.08138 | 0.57 | 1 | 0.1427719 | 77.81378 | 535 | 45.3906 | 0.344411 | 0.53 | 1 | 0.6498321 | 33.44439 | 535 | 80.0031 | 0.096825 | 0.5 | 1 | 0.19365 | 72.62 | 535 | 64.9 | 0.179306 | 0.47 | 1 | 0.3815021 | 53.01906 | 535 | 83.7594 | 0.081642 | 0.1 | 1 | 0.81642 | 40.17201 | 535 | 85.8438 | 0.071236 | 0.105 | 1 | 0.6784381 | 46.77399 | 535 | 66.3156 | 0.192951 | 0.54 | 1 | 0.3573167 | 56.26426 | 535 | 83.9344 | 0.083612 | 0.575 | 1 | 0.1454122 | 78.90427 | 535 | 79.2313 | 0.106325 | 0.51 | 1 | 0.2084804 | 71.53709 | 535 | 80.7656 | 0.093429 | 0.28 | 1 | 0.333675 | 63.51684 | 535 | 85.2219 | 0.07755 | 0.56 | 1 | 0.1384821 | 80.18418 | 535 | 58.1594 | 0.202884 | 0.57 | 1 | 0.3559368 | 49.90567 | 535 | 24.0656 | 0.744125 | 0.605 | 1 | 1.229959 | 14.80477 | 535 | 79.8219 | 0.074317 | 0.635 | 1 | 0.1170346 | 76.4839 | 535 | 68.6312 | 0.16801 | 0.63 | 1 | 0.2666825 | 62.18257 | 535 | 66.0625 | 0.184277 | 0.635 | 1 | 0.2902 | 59.42282 | 535 | 66.6844 | 0.179511 | 0.46 | 1 | 0.3902413 | 54.01386 | 535 | 65.0625 | 0.187902 | 0.64 | 1 | 0.293596875 | 58.53667 | 535 | 74.5313 | 0.132717 | 0.325 | 1 | 0.40836 | 56.57551 | 535 | 66.7094 | 0.175081 | 0.635 | 1 | 0.2757181 | 60.32272 | 535 | 30.1312 | 0.50528 | 0.625 | 1 | 0.808448 | 22.25114 | 535 | 70.2906 | 0.15529 | 0.635 | 1 | 0.2445512 | 64.28825 | 535 | 76.0062 | 0.128445 | 0.41 | 1 | 0.3132805 | 63.17947 | 535 | 59.3969 | 0.207718 | 0.64 | 1 | 0.324559375 | 52.84698 | 535 | 70.55 | 0.139119 | 0.58 | 1 | 0.2398603 | 63.78897
535.5 | 90.8687 | 0.041511 | 0.1 | 1 | 0.41511 | 62.54064 | 535.5 | 49.7531 | 0.303589 | 1.245 | 1 | 0.2438466 | 52.81605 | 535.5 | 90.7 | 0.041884 | 0.45 | 1 | 0.09307556 | 86.17377 | 535.5 | 75.7094 | 0.148914 | 0.53 | 1 | 0.2809698 | 66.34355 | 535.5 | 73.4406 | 0.132625 | 0.515 | 1 | 0.2575243 | 64.81763 | 535.5 | 77.85 | 0.110121 | 0.58 | 1 | 0.1898638 | 71.88309 | 535.5 | 84.65 | 0.075027 | 0.605 | 1 | 0.1240116 | 80.60338 | 535.5 | 82.7594 | 0.081265 | 0.57 | 1 | 0.1425702 | 77.83821 | 535.5 | 45.3219 | 0.345102 | 0.53 | 1 | 0.6511358 | 33.37331 | 535.5 | 80.0344 | 0.096588 | 0.5 | 1 | 0.193176 | 72.66563 | 535.5 | 65.0469 | 0.178302 | 0.47 | 1 | 0.379366 | 53.19927 | 535.5 | 83.7687 | 0.081642 | 0.1 | 1 | 0.81642 | 40.17647 | 535.5 | 85.8625 | 0.071092 | 0.105 | 1 | 0.6770667 | 46.84164 | 535.5 | 66.2719 | 0.193227 | 0.54 | 1 | 0.3578278 | 56.21396 | 535.5 | 83.9469 | 0.083563 | 0.575 | 1 | 0.145327 | 78.91888 | 535.5 | 79.2906 | 0.106013 | 0.51 | 1 | 0.2078686 | 71.61209 | 535.5 | 80.8188 | 0.093227 | 0.28 | 1 | 0.3329536 | 63.59171 | 535.5 | 85.2531 | 0.077372 | 0.56 | 1 | 0.1381643 | 80.22476 | 535.5 | 58.1938 | 0.202668 | 0.57 | 1 | 0.3555579 | 49.94333 | 535.5 | 24.0875 | 0.743598 | 0.605 | 1 | 1.229088 | 14.82335 | 535.5 | 79.8563 | 0.074253 | 0.635 | 1 | 0.1169339 | 76.51968 | 535.5 | 68.6656 | 0.167831 | 0.63 | 1 | 0.2663984 | 62.22028 | 535.5 | 66.1188 | 0.183924 | 0.635 | 1 | 0.2896441 | 59.48553 | 535.5 | 66.7125 | 0.179388 | 0.46 | 1 | 0.3899739 | 54.04443 | 535.5 | 65.1344 | 0.187484 | 0.64 | 1 | 0.29294375 | 58.61514 | 535.5 | 74.5344 | 0.132717 | 0.325 | 1 | 0.40836 | 56.57786 | 535.5 | 66.7125 | 0.175081 | 0.635 | 1 | 0.2757181 | 60.32552 | 535.5 | 30.1094 | 0.505671 | 0.625 | 1 | 0.8090736 | 22.22982 | 535.5 | 70.35 | 0.154921 | 0.635 | 1 | 0.2439701 | 64.35623 | 535.5 | 76.0344 | 0.128354 | 0.41 | 1 | 0.3130585 | 63.21119 | 535.5 | 59.3344 | 0.208068 | 0.64 | 1 | 0.32510625 | 52.78098 | 535.5 | 70.5562 | 0.139119 | 0.58 | 1 | 0.2398603 | 63.79458
536 | 90.8687 | 0.041541 | 0.1 | 1 | 0.41541 | 62.52376 | 536 | 49.7719 | 0.303316 | 1.245 | 1 | 0.2436273 | 52.83317 | 536 | 90.6969 | 0.041944 | 0.45 | 1 | 0.09320889 | 86.1645 | 536 | 75.7594 | 0.148512 | 0.53 | 1 | 0.2802113 | 66.41103 | 536 | 73.4719 | 0.132385 | 0.515 | 1 | 0.2570583 | 64.85991 | 536 | 77.8813 | 0.109928 | 0.58 | 1 | 0.189531 | 71.92205 | 536 | 84.6594 | 0.074962 | 0.605 | 1 | 0.1239041 | 80.61575 | 536 | 82.7625 | 0.081069 | 0.57 | 1 | 0.1422263 | 77.85263 | 536 | 45.2437 | 0.345854 | 0.53 | 1 | 0.6525547 | 33.29352 | 536 | 80.0563 | 0.096317 | 0.5 | 1 | 0.192634 | 72.70522 | 536 | 65.1875 | 0.17726 | 0.47 | 1 | 0.3771489 | 53.37694 | 536 | 83.7687 | 0.081658 | 0.1 | 1 | 0.81658 | 40.17068 | 536 | 85.8688 | 0.071076 | 0.105 | 1 | 0.6769143 | 46.85146 | 536 | 66.2188 | 0.193566 | 0.54 | 1 | 0.3584556 | 56.15271 | 536 | 83.9438 | 0.083546 | 0.575 | 1 | 0.1452974 | 78.91696 | 536 | 79.3406 | 0.105736 | 0.51 | 1 | 0.2073255 | 71.67632 | 536 | 80.8563 | 0.093076 | 0.28 | 1 | 0.3324143 | 63.64592 | 536 | 85.2844 | 0.07721 | 0.56 | 1 | 0.137875 | 80.26443 | 536 | 58.225 | 0.202538 | 0.57 | 1 | 0.3553298 | 49.97501 | 536 | 24.1031 | 0.743222 | 0.605 | 1 | 1.228466 | 14.83659 | 536 | 79.8781 | 0.074253 | 0.635 | 1 | 0.1169339 | 76.54057 | 536 | 68.7 | 0.167671 | 0.63 | 1 | 0.2661444 | 62.2573 | 536 | 66.1656 | 0.183655 | 0.635 | 1 | 0.2892205 | 59.53684 | 536 | 66.7375 | 0.179306 | 0.46 | 1 | 0.3897957 | 54.06988 | 536 | 65.1938 | 0.187108 | 0.64 | 1 | 0.29235625 | 58.68101 | 536 | 74.5281 | 0.132809 | 0.325 | 1 | 0.4086431 | 56.56227 | 536 | 66.7125 | 0.175081 | 0.635 | 1 | 0.2757181 | 60.32552 | 536 | 30.0812 | 0.506019 | 0.625 | 1 | 0.8096304 | 22.20437 | 536 | 70.4031 | 0.154572 | 0.635 | 1 | 0.2434205 | 64.41772 | 536 | 76.0594 | 0.128281 | 0.41 | 1 | 0.3128805 | 63.23862 | 536 | 59.2688 | 0.208441 | 0.64 | 1 | 0.3256890625 | 52.71157 | 536 | 70.55 | 0.139138 | 0.58 | 1 | 0.2398931 | 63.7881
536.5 | 90.8781 | 0.041571 | 0.1 | 1 | 0.41571 | 62.51334 | 536.5 | 49.8062 | 0.303043 | 1.245 | 1 | 0.243408 | 52.86674 | 536.5 | 90.7031 | 0.041959 | 0.45 | 1 | 0.09324222 | 86.16881 | 536.5 | 75.825 | 0.148111 | 0.53 | 1 | 0.2794547 | 66.49218 | 536.5 | 73.525 | 0.132146 | 0.515 | 1 | 0.2565942 | 64.9214 | 536.5 | 77.925 | 0.109771 | 0.58 | 1 | 0.1892603 | 71.97058 | 536.5 | 84.6844 | 0.074881 | 0.605 | 1 | 0.1237702 | 80.64382 | 536.5 | 82.7844 | 0.080906 | 0.57 | 1 | 0.1419404 | 77.88281 | 536.5 | 45.1719 | 0.346607 | 0.53 | 1 | 0.6539755 | 33.21849 | 536.5 | 80.1 | 0.09608 | 0.5 | 1 | 0.19216 | 72.76215 | 536.5 | 65.3344 | 0.176281 | 0.47 | 1 | 0.375066 | 53.55632 | 536.5 | 83.7781 | 0.081609 | 0.1 | 1 | 0.81609 | 40.19291 | 536.5 | 85.8812 | 0.071076 | 0.105 | 1 | 0.6769143 | 46.85823 | 536.5 | 66.1781 | 0.193884 | 0.54 | 1 | 0.3590444 | 56.10299 | 536.5 | 83.9469 | 0.083513 | 0.575 | 1 | 0.14524 | 78.9218 | 536.5 | 79.4 | 0.105442 | 0.51 | 1 | 0.206749 | 71.75025 | 536.5 | 80.9 | 0.092874 | 0.28 | 1 | 0.3316929 | 63.7134 | 536.5 | 85.3187 | 0.076999 | 0.56 | 1 | 0.1374982 | 80.31002 | 536.5 | 58.2594 | 0.202321 | 0.57 | 1 | 0.3549491 | 50.01272 | 536.5 | 24.1219 | 0.742696 | 0.605 | 1 | 1.227597 | 14.85326 | 536.5 | 79.9094 | 0.074156 | 0.635 | 1 | 0.1167811 | 76.57483 | 536.5 | 68.7375 | 0.167431 | 0.63 | 1 | 0.2657635 | 62.30006 | 536.5 | 66.2156 | 0.183344 | 0.635 | 1 | 0.2887307 | 59.59248 | 536.5 | 66.7656 | 0.179224 | 0.46 | 1 | 0.3896174 | 54.09786 | 536.5 | 65.2625 | 0.186732 | 0.64 | 1 | 0.29176875 | 58.75527 | 536.5 | 74.5344 | 0.132864 | 0.325 | 1 | 0.4088123 | 56.56059 | 536.5 | 66.7188 | 0.175081 | 0.635 | 1 | 0.2757181 | 60.33122 | 536.5 | 30.0563 | 0.506498 | 0.625 | 1 | 0.8103968 | 22.17961 | 536.5 | 70.4625 | 0.154224 | 0.635 | 1 | 0.2428724 | 64.48497 | 536.5 | 76.0875 | 0.128208 | 0.41 | 1 | 0.3127024 | 63.26863 | 536.5 | 59.2094 | 0.20877 | 0.64 | 1 | 0.326203125 | 52.649 | 536.5 | 70.55 | 0.139045 | 0.58 | 1 | 0.2397328 | 63.79239
537 | 90.8781 | 0.04163 | 0.1 | 1 | 0.4163 | 62.48016 | 537 | 49.8344 | 0.302825 | 1.245 | 1 | 0.2432329 | 52.89441 | 537 | 90.7031 | 0.042004 | 0.45 | 1 | 0.09334222 | 86.16407 | 537 | 75.8781 | 0.147711 | 0.53 | 1 | 0.2787 | 66.56235 | 537 | 73.5625 | 0.131925 | 0.515 | 1 | 0.256165 | 64.96803 | 537 | 77.9531 | 0.109596 | 0.58 | 1 | 0.1889586 | 72.00566 | 537 | 84.6937 | 0.074785 | 0.605 | 1 | 0.1236116 | 80.65773 | 537 | 82.7938 | 0.080742 | 0.57 | 1 | 0.1416526 | 77.90129 | 537 | 45.0875 | 0.347421 | 0.53 | 1 | 0.6555113 | 33.1325 | 537 | 80.1281 | 0.095859 | 0.5 | 1 | 0.191718 | 72.80376 | 537 | 65.4719 | 0.175325 | 0.47 | 1 | 0.3730319 | 53.72692 | 537 | 83.7781 | 0.081609 | 0.1 | 1 | 0.81609 | 40.19291 | 537 | 85.8875 | 0.07114 | 0.105 | 1 | 0.6775238 | 46.83611 | 537 | 66.1312 | 0.194308 | 0.54 | 1 | 0.3598296 | 56.04299 | 537 | 83.9438 | 0.08353 | 0.575 | 1 | 0.1452696 | 78.91789 | 537 | 79.4531 | 0.105234 | 0.51 | 1 | 0.2063412 | 71.81258 | 537 | 80.9344 | 0.092673 | 0.28 | 1 | 0.330975 | 63.77345 | 537 | 85.35 | 0.076805 | 0.56 | 1 | 0.1371518 | 80.35173 | 537 | 58.2875 | 0.20217 | 0.57 | 1 | 0.3546842 | 50.04254 | 537 | 24.1406 | 0.742321 | 0.605 | 1 | 1.226977 | 14.86842 | 537 | 79.9344 | 0.074092 | 0.635 | 1 | 0.1166803 | 76.6016 | 537 | 68.7719 | 0.167252 | 0.63 | 1 | 0.2654794 | 62.33779 | 537 | 66.2625 | 0.183034 | 0.635 | 1 | 0.2882425 | 59.64532 | 537 | 66.7875 | 0.179142 | 0.46 | 1 | 0.3894391 | 54.12081 | 537 | 65.3188 | 0.186398 | 0.64 | 1 | 0.291246875 | 58.81701 | 537 | 74.525 | 0.132938 | 0.325 | 1 | 0.40904 | 56.54477 | 537 | 66.7219 | 0.175122 | 0.635 | 1 | 0.2757827 | 60.3326 | 537 | 30.0281 | 0.506978 | 0.625 | 1 | 0.8111648 | 22.15242 | 537 | 70.5187 | 0.153953 | 0.635 | 1 | 0.2424457 | 64.54646 | 537 | 76.1063 | 0.128172 | 0.41 | 1 | 0.3126146 | 63.28754 | 537 | 59.1469 | 0.209187 | 0.64 | 1 | 0.3268546875 | 52.58109 | 537 | 70.5438 | 0.138989 | 0.58 | 1 | 0.2396362 | 63.78937
537.5 | 90.875 | 0.04169 | 0.1 | 1 | 0.4169 | 62.4443 | 537.5 | 49.8719 | 0.302525 | 1.245 | 1 | 0.242992 | 52.93108 | 537.5 | 90.7 | 0.042049 | 0.45 | 1 | 0.09344222 | 86.15639 | 537.5 | 75.9344 | 0.147272 | 0.53 | 1 | 0.2778717 | 66.63768 | 537.5 | 73.6 | 0.13165 | 0.515 | 1 | 0.2556311 | 65.01799 | 537.5 | 77.9781 | 0.109422 | 0.58 | 1 | 0.1886586 | 72.03783 | 537.5 | 84.7125 | 0.07472 | 0.605 | 1 | 0.1235041 | 80.67906 | 537.5 | 82.8031 | 0.080562 | 0.57 | 1 | 0.1413368 | 77.92062 | 537.5 | 45 | 0.348298 | 0.53 | 1 | 0.657166 | 33.04249 | 537.5 | 80.1563 | 0.095623 | 0.5 | 1 | 0.191246 | 72.84657 | 537.5 | 65.6094 | 0.174351 | 0.47 | 1 | 0.3709596 | 53.89892 | 537.5 | 83.7813 | 0.081593 | 0.1 | 1 | 0.81593 | 40.20023 | 537.5 | 85.8906 | 0.071172 | 0.105 | 1 | 0.6778286 | 46.82503 | 537.5 | 66.0812 | 0.194733 | 0.54 | 1 | 0.3606167 | 55.98034 | 537.5 | 83.9469 | 0.083546 | 0.575 | 1 | 0.1452974 | 78.91987 | 537.5 | 79.4969 | 0.105027 | 0.51 | 1 | 0.2059353 | 71.86646 | 537.5 | 80.9719 | 0.092437 | 0.28 | 1 | 0.3301321 | 63.84173 | 537.5 | 85.3812 | 0.076545 | 0.56 | 1 | 0.1366875 | 80.39753 | 537.5 | 58.3094 | 0.201976 | 0.57 | 1 | 0.3543439 | 50.06867 | 537.5 | 24.1563 | 0.741872 | 0.605 | 1 | 1.226235 | 14.88245 | 537.5 | 79.9625 | 0.074011 | 0.635 | 1 | 0.1165528 | 76.6321 | 537.5 | 68.8063 | 0.167092 | 0.63 | 1 | 0.2652254 | 62.37484 | 537.5 | 66.3125 | 0.182745 | 0.635 | 1 | 0.2877874 | 59.70024 | 537.5 | 66.8188 | 0.179081 | 0.46 | 1 | 0.3893065 | 54.15005 | 537.5 | 65.3813 | 0.186044 | 0.64 | 1 | 0.29069375 | 58.88501 | 537.5 | 74.525 | 0.132993 | 0.325 | 1 | 0.4092092 | 56.53831 | 537.5 | 66.7344 | 0.175122 | 0.635 | 1 | 0.2757827 | 60.3439 | 537.5 | 29.9969 | 0.507502 | 0.625 | 1 | 0.8120032 | 22.12245 | 537.5 | 70.575 | 0.153663 | 0.635 | 1 | 0.241989 | 64.60876 | 537.5 | 76.1313 | 0.128117 | 0.41 | 1 | 0.3124805 | 63.31334 | 537.5 | 59.0781 | 0.209627 | 0.64 | 1 | 0.3275421875 | 52.50693 | 537.5 | 70.5469 | 0.138914 | 0.58 | 1 | 0.2395069 | 63.79564
538 | 90.8656 | 0.041735 | 0.1 | 1 | 0.41735 | 62.41256 | 538 | 49.9063 | 0.302199 | 1.245 | 1 | 0.2427301 | 52.9642 | 538 | 90.6875 | 0.042109 | 0.45 | 1 | 0.09357556 | 86.1382 | 538 | 75.9938 | 0.146834 | 0.53 | 1 | 0.2770453 | 66.71571 | 538 | 73.6375 | 0.131356 | 0.515 | 1 | 0.2550602 | 65.06913 | 538 | 78.0031 | 0.109265 | 0.58 | 1 | 0.1883879 | 72.06912 | 538 | 84.7281 | 0.07464 | 0.605 | 1 | 0.1233719 | 80.69813 | 538 | 82.8156 | 0.080415 | 0.57 | 1 | 0.1410789 | 77.94103 | 538 | 44.9094 | 0.349207 | 0.53 | 1 | 0.6588811 | 32.9494 | 538 | 80.1844 | 0.095386 | 0.5 | 1 | 0.190772 | 72.88938 | 538 | 65.7375 | 0.173419 | 0.47 | 1 | 0.3689766 | 54.06094 | 538 | 83.7781 | 0.081626 | 0.1 | 1 | 0.81626 | 40.18676 | 538 | 85.8906 | 0.071204 | 0.105 | 1 | 0.6781333 | 46.81226 | 538 | 66.0313 | 0.195116 | 0.54 | 1 | 0.3613259 | 55.91982 | 538 | 83.95 | 0.083579 | 0.575 | 1 | 0.1453548 | 78.92086 | 538 | 79.5438 | 0.104837 | 0.51 | 1 | 0.2055627 | 71.92199 | 538 | 81.0094 | 0.092219 | 0.28 | 1 | 0.3293536 | 63.90711 | 538 | 85.4094 | 0.076351 | 0.56 | 1 | 0.1363411 | 80.43634 | 538 | 58.3281 | 0.201803 | 0.57 | 1 | 0.3540404 | 50.09126 | 538 | 24.1719 | 0.741348 | 0.605 | 1 | 1.225369 | 14.89715 | 538 | 79.9875 | 0.073915 | 0.635 | 1 | 0.1164016 | 76.66029 | 538 | 68.8375 | 0.166953 | 0.63 | 1 | 0.2650048 | 62.40821 | 538 | 66.3625 | 0.182455 | 0.635 | 1 | 0.2873307 | 59.75521 | 538 | 66.8438 | 0.178958 | 0.46 | 1 | 0.3890391 | 54.17814 | 538 | 65.45 | 0.18569 | 0.64 | 1 | 0.290140625 | 58.95862 | 538 | 74.5281 | 0.133067 | 0.325 | 1 | 0.4094369 | 56.53197 | 538 | 66.7438 | 0.175122 | 0.635 | 1 | 0.2757827 | 60.3524 | 538 | 29.9625 | 0.50807 | 0.625 | 1 | 0.812912 | 22.08955 | 538 | 70.6312 | 0.153373 | 0.635 | 1 | 0.2415323 | 64.67099 | 538 | 76.1563 | 0.128044 | 0.41 | 1 | 0.3123024 | 63.34078 | 538 | 59.0094 | 0.210089 | 0.64 | 1 | 0.3282640625 | 52.43224 | 538 | 70.5469 | 0.138858 | 0.58 | 1 | 0.2394103 | 63.79823
538.5 | 90.8594 | 0.041735 | 0.1 | 1 | 0.41735 | 62.4083 | 538.5 | 49.9469 | 0.301818 | 1.245 | 1 | 0.2424241 | 53.00331 | 538.5 | 90.6844 | 0.042153 | 0.45 | 1 | 0.09367333 | 86.13062 | 538.5 | 76.0594 | 0.146378 | 0.53 | 1 | 0.2761849 | 66.80031 | 538.5 | 73.6781 | 0.131062 | 0.515 | 1 | 0.2544893 | 65.12303 | 538.5 | 78.0313 | 0.10909 | 0.58 | 1 | 0.1880862 | 72.10431 | 538.5 | 84.75 | 0.074575 | 0.605 | 1 | 0.1232645 | 80.72241 | 538.5 | 82.8344 | 0.080317 | 0.57 | 1 | 0.140907 | 77.96449 | 538.5 | 44.8094 | 0.350118 | 0.53 | 1 | 0.6606 | 32.84948 | 538.5 | 80.2188 | 0.095183 | 0.5 | 1 | 0.190366 | 72.93546 | 538.5 | 65.8781 | 0.172449 | 0.47 | 1 | 0.3669128 | 54.23586 | 538.5 | 83.775 | 0.081658 | 0.1 | 1 | 0.81658 | 40.1737 | 538.5 | 85.8937 | 0.071172 | 0.105 | 1 | 0.6778286 | 46.82672 | 538.5 | 65.9719 | 0.195499 | 0.54 | 1 | 0.3620352 | 55.85129 | 538.5 | 83.9531 | 0.083563 | 0.575 | 1 | 0.145327 | 78.92471 | 538.5 | 79.5844 | 0.104629 | 0.51 | 1 | 0.2051549 | 71.97308 | 538.5 | 81.05 | 0.092018 | 0.28 | 1 | 0.3286357 | 63.97219 | 538.5 | 85.4344 | 0.076141 | 0.56 | 1 | 0.1359661 | 80.47316 | 538.5 | 58.3438 | 0.201608 | 0.57 | 1 | 0.3536982 | 50.11212 | 538.5 | 24.1875 | 0.740899 | 0.605 | 1 | 1.224626 | 14.91114 | 538.5 | 80.0094 | 0.073802 | 0.635 | 1 | 0.1162236 | 76.68626 | 538.5 | 68.8656 | 0.166793 | 0.63 | 1 | 0.2647508 | 62.43956 | 538.5 | 66.4188 | 0.182125 | 0.635 | 1 | 0.286811 | 59.81725 | 538.5 | 66.8688 | 0.178835 | 0.46 | 1 | 0.3887717 | 54.20622 | 538.5 | 65.5187 | 0.185253 | 0.64 | 1 | 0.2894578125 | 59.03502 | 538.5 | 74.5281 | 0.133067 | 0.325 | 1 | 0.4094369 | 56.53197 | 538.5 | 66.7531 | 0.175041 | 0.635 | 1 | 0.2756551 | 60.36362 | 538.5 | 29.9281 | 0.508551 | 0.625 | 1 | 0.8136816 | 22.05782 | 538.5 | 70.6844 | 0.153045 | 0.635 | 1 | 0.2410157 | 64.7319 | 538.5 | 76.1813 | 0.127935 | 0.41 | 1 | 0.3120366 | 63.37151 | 538.5 | 58.9375 | 0.210529 | 0.64 | 1 | 0.3289515625 | 52.3554 | 538.5 | 70.5469 | 0.13882 | 0.58 | 1 | 0.2393448 | 63.79998
539 | 90.8594 | 0.041765 | 0.1 | 1 | 0.41765 | 62.39145 | 539 | 49.9875 | 0.301465 | 1.245 | 1 | 0.2421406 | 53.04271 | 539 | 90.6844 | 0.042228 | 0.45 | 1 | 0.09384 | 86.12273 | 539 | 76.1344 | 0.145941 | 0.53 | 1 | 0.2753604 | 66.8921 | 539 | 73.7313 | 0.13075 | 0.515 | 1 | 0.2538835 | 65.18921 | 539 | 78.0719 | 0.108898 | 0.58 | 1 | 0.1877552 | 72.15186 | 539 | 84.7813 | 0.074511 | 0.605 | 1 | 0.1231587 | 80.7556 | 539 | 82.8625 | 0.080203 | 0.57 | 1 | 0.140707 | 77.99764 | 539 | 44.7094 | 0.351091 | 0.53 | 1 | 0.6624358 | 32.7479 | 539 | 80.2625 | 0.094963 | 0.5 | 1 | 0.189926 | 72.99125 | 539 | 66.0219 | 0.171461 | 0.47 | 1 | 0.3648106 | 54.41484 | 539 | 83.775 | 0.081724 | 0.1 | 1 | 0.81724 | 40.14985 | 539 | 85.8937 | 0.071172 | 0.105 | 1 | 0.6778286 | 46.82672 | 539 | 65.9063 | 0.195903 | 0.54 | 1 | 0.3627833 | 55.77656 | 539 | 83.9625 | 0.083628 | 0.575 | 1 | 0.14544 | 78.92975 | 539 | 79.6281 | 0.104474 | 0.51 | 1 | 0.204851 | 72.02333 | 539 | 81.0844 | 0.091884 | 0.28 | 1 | 0.3281571 | 64.0214 | 539 | 85.4531 | 0.076028 | 0.56 | 1 | 0.1357643 | 80.49792 | 539 | 58.3562 | 0.2015 | 0.57 | 1 | 0.3535088 | 50.12685 | 539 | 24.2031 | 0.740526 | 0.605 | 1 | 1.22401 | 14.92439 | 539 | 80.0313 | 0.073754 | 0.635 | 1 | 0.116148 | 76.70936 | 539 | 68.8937 | 0.166674 | 0.63 | 1 | 0.2645619 | 62.4694 | 539 | 66.475 | 0.181815 | 0.635 | 1 | 0.2863228 | 59.87854 | 539 | 66.8937 | 0.178753 | 0.46 | 1 | 0.3885935 | 54.23163 | 539 | 65.5969 | 0.184796 | 0.64 | 1 | 0.28874375 | 59.12067 | 539 | 74.5313 | 0.133141 | 0.325 | 1 | 0.4096646 | 56.52571 | 539 | 66.7656 | 0.17498 | 0.635 | 1 | 0.2755591 | 60.37704 | 539 | 29.8906 | 0.509076 | 0.625 | 1 | 0.8145216 | 22.02324 | 539 | 70.7406 | 0.152736 | 0.635 | 1 | 0.2405291 | 64.79488 | 539 | 76.2094 | 0.127807 | 0.41 | 1 | 0.3117244 | 63.40657 | 539 | 58.8656 | 0.211015 | 0.64 | 1 | 0.3297109375 | 52.27723 | 539 | 70.5562 | 0.13882 | 0.58 | 1 | 0.2393448 | 63.80839
539.5 | 90.8625 | 0.041765 | 0.1 | 1 | 0.41765 | 62.39358 | 539.5 | 50.0281 | 0.301084 | 1.245 | 1 | 0.2418345 | 53.08181 | 539.5 | 90.6875 | 0.042273 | 0.45 | 1 | 0.09394 | 86.12094 | 539.5 | 76.2 | 0.145542 | 0.53 | 1 | 0.2746075 | 66.97343 | 539.5 | 73.7719 | 0.130493 | 0.515 | 1 | 0.2533845 | 65.24089 | 539.5 | 78.1063 | 0.108724 | 0.58 | 1 | 0.1874552 | 72.19274 | 539.5 | 84.7938 | 0.074414 | 0.605 | 1 | 0.1229983 | 80.77262 | 539.5 | 82.8844 | 0.080138 | 0.57 | 1 | 0.140593 | 78.02208 | 539.5 | 44.6063 | 0.352006 | 0.53 | 1 | 0.6641623 | 32.64589 | 539.5 | 80.2969 | 0.094778 | 0.5 | 1 | 0.189556 | 73.03604 | 539.5 | 66.1563 | 0.170475 | 0.47 | 1 | 0.3627128 | 54.58627 | 539.5 | 83.775 | 0.081822 | 0.1 | 1 | 0.81822 | 40.11445 | 539.5 | 85.9 | 0.071188 | 0.105 | 1 | 0.677981 | 46.82377 | 539.5 | 65.8438 | 0.196351 | 0.54 | 1 | 0.363613 | 55.7024 | 539.5 | 83.975 | 0.083678 | 0.575 | 1 | 0.145527 | 78.93859 | 539.5 | 79.6719 | 0.104336 | 0.51 | 1 | 0.2045804 | 72.0725 | 539.5 | 81.1188 | 0.0918 | 0.28 | 1 | 0.3278571 | 64.0624 | 539.5 | 85.475 | 0.075947 | 0.56 | 1 | 0.1356196 | 80.52368 | 539.5 | 58.3719 | 0.201414 | 0.57 | 1 | 0.3533579 | 50.14359 | 539.5 | 24.2156 | 0.740078 | 0.605 | 1 | 1.223269 | 14.93647 | 539.5 | 80.05 | 0.073706 | 0.635 | 1 | 0.1160724 | 76.7294 | 539.5 | 68.925 | 0.166554 | 0.63 | 1 | 0.2643714 | 62.50219 | 539.5 | 66.5313 | 0.181506 | 0.635 | 1 | 0.2858362 | 59.93989 | 539.5 | 66.9125 | 0.178671 | 0.46 | 1 | 0.3884152 | 54.25209 | 539.5 | 65.6719 | 0.184339 | 0.64 | 1 | 0.2880296875 | 59.20349 | 539.5 | 74.5313 | 0.133159 | 0.325 | 1 | 0.40972 | 56.5236 | 539.5 | 66.7687 | 0.174899 | 0.635 | 1 | 0.2754315 | 60.38266 | 539.5 | 29.8531 | 0.509559 | 0.625 | 1 | 0.8152944 | 21.98924 | 539.5 | 70.7969 | 0.152447 | 0.635 | 1 | 0.240074 | 64.85722 | 539.5 | 76.2313 | 0.127698 | 0.41 | 1 | 0.3114585 | 63.43474 | 539.5 | 58.7938 | 0.211434 | 0.64 | 1 | 0.330365625 | 52.20116 | 539.5 | 70.5562 | 0.138858 | 0.58 | 1 | 0.2394103 | 63.80664
540 | 90.8656 | 0.04181 | 0.1 | 1 | 0.4181 | 62.37044 | 540 | 50.0719 | 0.300759 | 1.245 | 1 | 0.2415735 | 53.12489 | 540 | 90.6813 | 0.042348 | 0.45 | 1 | 0.09410667 | 86.10715 | 540 | 76.2687 | 0.145144 | 0.53 | 1 | 0.2738566 | 67.05747 | 540 | 73.8219 | 0.130218 | 0.515 | 1 | 0.2528505 | 65.30202 | 540 | 78.1406 | 0.10855 | 0.58 | 1 | 0.1871552 | 72.23355 | 540 | 84.8094 | 0.074317 | 0.605 | 1 | 0.122838 | 80.7926 | 540 | 82.9156 | 0.080056 | 0.57 | 1 | 0.1404491 | 78.05628 | 540 | 44.5063 | 0.352984 | 0.53 | 1 | 0.6660075 | 32.54446 | 540 | 80.3406 | 0.094592 | 0.5 | 1 | 0.189184 | 73.08938 | 540 | 66.2938 | 0.169512 | 0.47 | 1 | 0.3606638 | 54.75915 | 540 | 83.775 | 0.081904 | 0.1 | 1 | 0.81904 | 40.08486 | 540 | 85.9094 | 0.071252 | 0.105 | 1 | 0.6785905 | 46.80335 | 540 | 65.7781 | 0.19682 | 0.54 | 1 | 0.3644815 | 55.6246 | 540 | 83.9875 | 0.083744 | 0.575 | 1 | 0.1456417 | 78.94649 | 540 | 79.7094 | 0.104198 | 0.51 | 1 | 0.2043098 | 72.11598 | 540 | 81.1469 | 0.09175 | 0.28 | 1 | 0.3276786 | 64.09283 | 540 | 85.4906 | 0.07585 | 0.56 | 1 | 0.1354464 | 80.54451 | 540 | 58.3813 | 0.201349 | 0.57 | 1 | 0.3532439 | 50.15413 | 540 | 24.2313 | 0.739705 | 0.605 | 1 | 1.222653 | 14.94979 | 540 | 80.0781 | 0.073674 | 0.635 | 1 | 0.116022 | 76.75775 | 540 | 68.9562 | 0.166454 | 0.63 | 1 | 0.2642127 | 62.53415 | 540 | 66.5875 | 0.181218 | 0.635 | 1 | 0.2853827 | 60.00046 | 540 | 66.9375 | 0.17865 | 0.46 | 1 | 0.3883696 | 54.2737 | 540 | 65.7406 | 0.183883 | 0.64 | 1 | 0.2873171875 | 59.28062 | 540 | 74.5313 | 0.133214 | 0.325 | 1 | 0.4098892 | 56.51714 | 540 | 66.7719 | 0.174817 | 0.635 | 1 | 0.2753024 | 60.3884 | 540 | 29.8187 | 0.510129 | 0.625 | 1 | 0.8162064 | 21.95639 | 540 | 70.85 | 0.152158 | 0.635 | 1 | 0.2396189 | 64.91665 | 540 | 76.2563 | 0.127625 | 0.41 | 1 | 0.3112805 | 63.46221 | 540 | 58.7188 | 0.211898 | 0.64 | 1 | 0.331090625 | 52.12097 | 540 | 70.5594 | 0.138914 | 0.58 | 1 | 0.2395069 | 63.80694
540.5 | 90.8687 | 0.041914 | 0.1 | 1 | 0.41914 | 62.31422 | 540.5 | 50.1187 | 0.300487 | 1.245 | 1 | 0.241355 | 53.17169 | 540.5 | 90.6813 | 0.042468 | 0.45 | 1 | 0.09437333 | 86.09453 | 540.5 | 76.3344 | 0.144765 | 0.53 | 1 | 0.2731415 | 67.1378 | 540.5 | 73.8688 | 0.129907 | 0.515 | 1 | 0.2522466 | 65.36265 | 540.5 | 78.1813 | 0.108358 | 0.58 | 1 | 0.1868241 | 72.28122 | 540.5 | 84.8312 | 0.074172 | 0.605 | 1 | 0.1225983 | 80.82102 | 540.5 | 82.9469 | 0.079942 | 0.57 | 1 | 0.1402491 | 78.09246 | 540.5 | 44.4031 | 0.353995 | 0.53 | 1 | 0.6679151 | 32.4399 | 540.5 | 80.3875 | 0.094356 | 0.5 | 1 | 0.188712 | 73.14931 | 540.5 | 66.4312 | 0.16861 | 0.47 | 1 | 0.3587447 | 54.92849 | 540.5 | 83.7781 | 0.082068 | 0.1 | 1 | 0.82068 | 40.02722 | 540.5 | 85.9219 | 0.071396 | 0.105 | 1 | 0.6799619 | 46.75274 | 540.5 | 65.7219 | 0.197355 | 0.54 | 1 | 0.3654722 | 55.55175 | 540.5 | 84 | 0.083892 | 0.575 | 1 | 0.1458991 | 78.9496 | 540.5 | 79.7563 | 0.104129 | 0.51 | 1 | 0.2041745 | 72.1632 | 540.5 | 81.1813 | 0.091766 | 0.28 | 1 | 0.3277357 | 64.11736 | 540.5 | 85.5094 | 0.075834 | 0.56 | 1 | 0.1354179 | 80.56324 | 540.5 | 58.3938 | 0.201328 | 0.57 | 1 | 0.353207 | 50.16566 | 540.5 | 24.2469 | 0.739407 | 0.605 | 1 | 1.22216 | 14.96233 | 540.5 | 80.1125 | 0.073658 | 0.635 | 1 | 0.1159969 | 76.79143 | 540.5 | 68.9906 | 0.166395 | 0.63 | 1 | 0.264119 | 62.56752 | 540.5 | 66.6406 | 0.181012 | 0.635 | 1 | 0.2850583 | 60.05542 | 540.5 | 66.9656 | 0.17863 | 0.46 | 1 | 0.3883261 | 54.29776 | 540.5 | 65.8 | 0.18351 | 0.64 | 1 | 0.286734375 | 59.34664 | 540.5 | 74.5313 | 0.133307 | 0.325 | 1 | 0.4101754 | 56.50622 | 540.5 | 66.775 | 0.174797 | 0.635 | 1 | 0.2752709 | 60.39189 | 540.5 | 29.7812 | 0.510701 | 0.625 | 1 | 0.8171216 | 21.92126 | 540.5 | 70.9094 | 0.151907 | 0.635 | 1 | 0.2392236 | 64.98045 | 540.5 | 76.2813 | 0.127607 | 0.41 | 1 | 0.3112366 | 63.48466 | 540.5 | 58.6438 | 0.212385 | 0.64 | 1 | 0.3318515625 | 52.04014 | 540.5 | 70.5625 | 0.138989 | 0.58 | 1 | 0.2396362 | 63.80628
541 | 90.875 | 0.042034 | 0.1 | 1 | 0.42034 | 62.25127 | 541 | 50.1656 | 0.300135 | 1.245 | 1 | 0.2410723 | 53.21776 | 541 | 90.6875 | 0.042557 | 0.45 | 1 | 0.09457111 | 86.09105 | 541 | 76.3906 | 0.144443 | 0.53 | 1 | 0.272534 | 67.20641 | 541 | 73.9125 | 0.129651 | 0.515 | 1 | 0.2517495 | 65.41708 | 541 | 78.2062 | 0.108236 | 0.58 | 1 | 0.1866138 | 72.31063 | 541 | 84.8438 | 0.074076 | 0.605 | 1 | 0.1224397 | 80.83809 | 541 | 82.9688 | 0.079893 | 0.57 | 1 | 0.1401632 | 78.11597 | 541 | 44.3031 | 0.354977 | 0.53 | 1 | 0.6697679 | 32.33867 | 541 | 80.425 | 0.09417 | 0.5 | 1 | 0.18834 | 73.19705 | 541 | 66.5563 | 0.167791 | 0.47 | 1 | 0.3570021 | 55.08278 | 541 | 83.7844 | 0.082166 | 0.1 | 1 | 0.82166 | 39.99494 | 541 | 85.9375 | 0.07154 | 0.105 | 1 | 0.6813333 | 46.70387 | 541 | 65.6656 | 0.197868 | 0.54 | 1 | 0.3664222 | 55.47991 | 541 | 84.0031 | 0.083974 | 0.575 | 1 | 0.1460417 | 78.94773 | 541 | 79.7969 | 0.103991 | 0.51 | 1 | 0.2039039 | 72.20951 | 541 | 81.2188 | 0.091766 | 0.28 | 1 | 0.3277357 | 64.14698 | 541 | 85.5313 | 0.075802 | 0.56 | 1 | 0.1353607 | 80.5859 | 541 | 58.4094 | 0.201306 | 0.57 | 1 | 0.3531684 | 50.17989 | 541 | 24.2625 | 0.73896 | 0.605 | 1 | 1.221421 | 14.97632 | 541 | 80.15 | 0.073593 | 0.635 | 1 | 0.1158945 | 76.83025 | 541 | 69.0344 | 0.166275 | 0.63 | 1 | 0.2639286 | 62.61165 | 541 | 66.7 | 0.180785 | 0.635 | 1 | 0.2847008 | 60.11679 | 541 | 66.9937 | 0.178548 | 0.46 | 1 | 0.3881478 | 54.32577 | 541 | 65.8563 | 0.183117 | 0.64 | 1 | 0.2861203125 | 59.41055 | 541 | 74.5375 | 0.13338 | 0.325 | 1 | 0.4104 | 56.50236 | 541 | 66.7875 | 0.174797 | 0.635 | 1 | 0.2752709 | 60.4032 | 541 | 29.7469 | 0.511361 | 0.625 | 1 | 0.8181776 | 21.88734 | 541 | 70.9719 | 0.151618 | 0.635 | 1 | 0.2387685 | 65.04852 | 541 | 76.3062 | 0.127552 | 0.41 | 1 | 0.3111024 | 63.51041 | 541 | 58.5719 | 0.212805 | 0.64 | 1 | 0.3325078125 | 51.96406 | 541 | 70.5719 | 0.139045 | 0.58 | 1 | 0.2397328 | 63.81219
541.5 | 90.8719 | 0.042094 | 0.1 | 1 | 0.42094 | 62.21554 | 541.5 | 50.2188 | 0.299729 | 1.245 | 1 | 0.2407462 | 53.26994 | 541.5 | 90.6844 | 0.042602 | 0.45 | 1 | 0.09467111 | 86.08337 | 541.5 | 76.45 | 0.144121 | 0.53 | 1 | 0.2719264 | 67.27788 | 541.5 | 73.9656 | 0.12945 | 0.515 | 1 | 0.2513592 | 65.47647 | 541.5 | 78.2344 | 0.108149 | 0.58 | 1 | 0.1864638 | 72.34126 | 541.5 | 84.8719 | 0.074076 | 0.605 | 1 | 0.1224397 | 80.86486 | 541.5 | 83.0031 | 0.079893 | 0.57 | 1 | 0.1401632 | 78.14826 | 541.5 | 44.1969 | 0.356085 | 0.53 | 1 | 0.6718585 | 32.22947 | 541.5 | 80.475 | 0.094036 | 0.5 | 1 | 0.188072 | 73.25237 | 541.5 | 66.6906 | 0.166992 | 0.47 | 1 | 0.3553021 | 55.24368 | 541.5 | 83.7906 | 0.082216 | 0.1 | 1 | 0.82216 | 39.9799 | 541.5 | 85.95 | 0.071604 | 0.105 | 1 | 0.6819429 | 46.68518 | 541.5 | 65.6063 | 0.198339 | 0.54 | 1 | 0.3672944 | 55.40757 | 541.5 | 84.0063 | 0.084007 | 0.575 | 1 | 0.1460991 | 78.94881 | 541.5 | 79.8375 | 0.103784 | 0.51 | 1 | 0.203498 | 72.26062 | 541.5 | 81.2562 | 0.091699 | 0.28 | 1 | 0.3274964 | 64.18758 | 541.5 | 85.5531 | 0.075705 | 0.56 | 1 | 0.1351875 | 80.61258 | 541.5 | 58.425 | 0.20122 | 0.57 | 1 | 0.3530175 | 50.19655 | 541.5 | 24.2813 | 0.738588 | 0.605 | 1 | 1.220807 | 14.99157 | 541.5 | 80.1969 | 0.073481 | 0.635 | 1 | 0.1157181 | 76.88015 | 541.5 | 69.075 | 0.166096 | 0.63 | 1 | 0.2636444 | 62.65506 | 541.5 | 66.7625 | 0.180415 | 0.635 | 1 | 0.2841181 | 60.18592 | 541.5 | 67.0313 | 0.178405 | 0.46 | 1 | 0.387837 | 54.36539 | 541.5 | 65.9125 | 0.182641 | 0.64 | 1 | 0.2853765625 | 59.47717 | 541.5 | 74.5469 | 0.133436 | 0.325 | 1 | 0.4105723 | 56.50291 | 541.5 | 66.8031 | 0.174756 | 0.635 | 1 | 0.2752063 | 60.41873 | 541.5 | 29.7094 | 0.512022 | 0.625 | 1 | 0.8192352 | 21.85108 | 541.5 | 71.0406 | 0.151272 | 0.635 | 1 | 0.2382236 | 65.12444 | 541.5 | 76.3375 | 0.127498 | 0.41 | 1 | 0.3109707 | 63.54139 | 541.5 | 58.5 | 0.213226 | 0.64 | 1 | 0.333165625 | 51.88798 | 541.5 | 70.5844 | 0.139045 | 0.58 | 1 | 0.2397328 | 63.8235
542 | 90.8719 | 0.042138 | 0.1 | 1 | 0.42138 | 62.19091 | 542 | 50.2781 | 0.299269 | 1.245 | 1 | 0.2403767 | 53.32802 | 542 | 90.6875 | 0.042647 | 0.45 | 1 | 0.09477111 | 86.08158 | 542 | 76.5 | 0.143857 | 0.53 | 1 | 0.2714283 | 67.33764 | 542 | 74.0094 | 0.129304 | 0.515 | 1 | 0.2510757 | 65.52426 | 542 | 78.2563 | 0.108062 | 0.58 | 1 | 0.1863138 | 72.36607 | 542 | 84.8844 | 0.074092 | 0.605 | 1 | 0.1224661 | 80.87593 | 542 | 83.0187 | 0.079893 | 0.57 | 1 | 0.1401632 | 78.16295 | 542 | 44.0906 | 0.357257 | 0.53 | 1 | 0.6740698 | 32.11855 | 542 | 80.5156 | 0.093934 | 0.5 | 1 | 0.187868 | 73.2968 | 542 | 66.8125 | 0.166236 | 0.47 | 1 | 0.3536936 | 55.39186 | 542 | 83.7906 | 0.082265 | 0.1 | 1 | 0.82265 | 39.96227 | 542 | 85.9594 | 0.07162 | 0.105 | 1 | 0.6820952 | 46.68392 | 542 | 65.5469 | 0.198789 | 0.54 | 1 | 0.3681278 | 55.33619 | 542 | 84.0094 | 0.084007 | 0.575 | 1 | 0.1460991 | 78.95172 | 542 | 79.8813 | 0.103577 | 0.51 | 1 | 0.2030922 | 72.31464 | 542 | 81.3 | 0.091616 | 0.28 | 1 | 0.3272 | 64.23589 | 542 | 85.5781 | 0.07564 | 0.56 | 1 | 0.1350714 | 80.64026 | 542 | 58.45 | 0.201134 | 0.57 | 1 | 0.3528667 | 50.22129 | 542 | 24.2969 | 0.738291 | 0.605 | 1 | 1.220316 | 15.00411 | 542 | 80.2406 | 0.073384 | 0.635 | 1 | 0.1155654 | 76.92633 | 542 | 69.1188 | 0.165897 | 0.63 | 1 | 0.2633286 | 62.70212 | 542 | 66.8312 | 0.180045 | 0.635 | 1 | 0.2835354 | 60.26067 | 542 | 67.0687 | 0.17822 | 0.46 | 1 | 0.3874348 | 54.40754 | 542 | 65.975 | 0.182166 | 0.64 | 1 | 0.284634375 | 59.54948 | 542 | 74.55 | 0.133473 | 0.325 | 1 | 0.4106862 | 56.50092 | 542 | 66.825 | 0.174716 | 0.635 | 1 | 0.2751433 | 60.43993 | 542 | 29.675 | 0.512641 | 0.625 | 1 | 0.8202256 | 21.81767 | 542 | 71.1094 | 0.150907 | 0.635 | 1 | 0.2376488 | 65.20119 | 542 | 76.3656 | 0.127443 | 0.41 | 1 | 0.3108366 | 63.56981 | 542 | 58.425 | 0.213604 | 0.64 | 1 | 0.33375625 | 51.81044 | 542 | 70.6031 | 0.139007 | 0.58 | 1 | 0.2396672 | 63.84216
542.5 | 90.8813 | 0.042183 | 0.1 | 1 | 0.42183 | 62.17216 | 542.5 | 50.3469 | 0.29881 | 1.245 | 1 | 0.240008 | 53.39617 | 542.5 | 90.6938 | 0.042722 | 0.45 | 1 | 0.09493778 | 86.07967 | 542.5 | 76.5563 | 0.143554 | 0.53 | 1 | 0.2708566 | 67.40531 | 542.5 | 74.0594 | 0.129121 | 0.515 | 1 | 0.2507204 | 65.57982 | 542.5 | 78.2906 | 0.10801 | 0.58 | 1 | 0.1862241 | 72.40051 | 542.5 | 84.9031 | 0.07414 | 0.605 | 1 | 0.1225455 | 80.89121 | 542.5 | 83.0406 | 0.079909 | 0.57 | 1 | 0.1401912 | 78.18262 | 542.5 | 43.9719 | 0.358495 | 0.53 | 1 | 0.6764057 | 31.99694 | 542.5 | 80.5625 | 0.093817 | 0.5 | 1 | 0.187634 | 73.34808 | 542.5 | 66.9438 | 0.16546 | 0.47 | 1 | 0.3520426 | 55.5493 | 542.5 | 83.7813 | 0.082347 | 0.1 | 1 | 0.82347 | 39.92836 | 542.5 | 85.9594 | 0.07162 | 0.105 | 1 | 0.6820952 | 46.68392 | 542.5 | 65.4688 | 0.199326 | 0.54 | 1 | 0.3691222 | 55.24498 | 542.5 | 84 | 0.084023 | 0.575 | 1 | 0.146127 | 78.94196 | 542.5 | 79.9156 | 0.103353 | 0.51 | 1 | 0.2026529 | 72.36126 | 542.5 | 81.3375 | 0.091515 | 0.28 | 1 | 0.3268393 | 64.28221 | 542.5 | 85.5938 | 0.075624 | 0.56 | 1 | 0.1350429 | 80.65606 | 542.5 | 58.4656 | 0.201047 | 0.57 | 1 | 0.352714 | 50.23799 | 542.5 | 24.3094 | 0.737771 | 0.605 | 1 | 1.219456 | 15.01693 | 542.5 | 80.2719 | 0.073336 | 0.635 | 1 | 0.1154898 | 76.95846 | 542.5 | 69.1563 | 0.165718 | 0.63 | 1 | 0.2630444 | 62.74273 | 542.5 | 66.8937 | 0.179675 | 0.635 | 1 | 0.2829528 | 60.32985 | 542.5 | 67.1 | 0.178098 | 0.46 | 1 | 0.3871696 | 54.44072 | 542.5 | 66.0438 | 0.181753 | 0.64 | 1 | 0.2839890625 | 59.62543 | 542.5 | 74.5469 | 0.133528 | 0.325 | 1 | 0.4108554 | 56.49212 | 542.5 | 66.8438 | 0.174655 | 0.635 | 1 | 0.2750472 | 60.45905 | 542.5 | 29.6312 | 0.513304 | 0.625 | 1 | 0.8212864 | 21.77681 | 542.5 | 71.1719 | 0.150581 | 0.635 | 1 | 0.2371354 | 65.27073 | 542.5 | 76.3844 | 0.127425 | 0.41 | 1 | 0.3107927 | 63.58711 | 542.5 | 58.3438 | 0.214003 | 0.64 | 1 | 0.3343796875 | 51.72682 | 542.5 | 70.6187 | 0.13897 | 0.58 | 1 | 0.2396034 | 63.85798
543 | 90.8938 | 0.042168 | 0.1 | 1 | 0.42168 | 62.1891 | 543 | 50.4188 | 0.298243 | 1.245 | 1 | 0.2395526 | 53.46646 | 543 | 90.6875 | 0.042782 | 0.45 | 1 | 0.09507111 | 86.06737 | 543 | 76.6063 | 0.143252 | 0.53 | 1 | 0.2702868 | 67.4674 | 543 | 74.1 | 0.128938 | 0.515 | 1 | 0.250365 | 65.62708 | 543 | 78.3156 | 0.10794 | 0.58 | 1 | 0.1861034 | 72.4273 | 543 | 84.9063 | 0.074189 | 0.605 | 1 | 0.1226264 | 80.89167 | 543 | 83.0469 | 0.079893 | 0.57 | 1 | 0.1401632 | 78.1895 | 543 | 43.8563 | 0.359767 | 0.53 | 1 | 0.6788057 | 31.87684 | 543 | 80.5938 | 0.093715 | 0.5 | 1 | 0.18743 | 73.38406 | 543 | 67.0656 | 0.164666 | 0.47 | 1 | 0.3503532 | 55.70022 | 543 | 83.7719 | 0.08238 | 0.1 | 1 | 0.8238 | 39.91202 | 543 | 85.9594 | 0.071572 | 0.105 | 1 | 0.6816381 | 46.70303 | 543 | 65.3969 | 0.199799 | 0.54 | 1 | 0.3699981 | 55.16208 | 543 | 83.9938 | 0.084007 | 0.575 | 1 | 0.1460991 | 78.93706 | 543 | 79.9531 | 0.103095 | 0.51 | 1 | 0.2021471 | 72.41317 | 543 | 81.3781 | 0.091331 | 0.28 | 1 | 0.3261821 | 64.34473 | 543 | 85.6125 | 0.075575 | 0.56 | 1 | 0.1349554 | 80.67679 | 543 | 58.4812 | 0.200918 | 0.57 | 1 | 0.3524877 | 50.25629 | 543 | 24.3188 | 0.737252 | 0.605 | 1 | 1.218598 | 15.02782 | 543 | 80.3063 | 0.073288 | 0.635 | 1 | 0.1154142 | 76.99357 | 543 | 69.1906 | 0.1655 | 0.63 | 1 | 0.2626984 | 62.78189 | 543 | 66.9563 | 0.179245 | 0.635 | 1 | 0.2822756 | 60.40124 | 543 | 67.1375 | 0.177955 | 0.46 | 1 | 0.3868587 | 54.48029 | 543 | 66.1094 | 0.181341 | 0.64 | 1 | 0.2833453125 | 59.69848 | 543 | 74.55 | 0.133528 | 0.325 | 1 | 0.4108554 | 56.49446 | 543 | 66.8531 | 0.174533 | 0.635 | 1 | 0.2748551 | 60.4717 | 543 | 29.5875 | 0.51388 | 0.625 | 1 | 0.822208 | 21.73718 | 543 | 71.2375 | 0.150178 | 0.635 | 1 | 0.2365008 | 65.34602 | 543 | 76.4125 | 0.127389 | 0.41 | 1 | 0.3107049 | 63.6138 | 543 | 58.2625 | 0.214337 | 0.64 | 1 | 0.3349015625 | 51.64504 | 543 | 70.6344 | 0.138839 | 0.58 | 1 | 0.2393776 | 63.87823
543.5 | 90.9063 | 0.042198 | 0.1 | 1 | 0.42198 | 62.18086 | 543.5 | 50.4875 | 0.297731 | 1.245 | 1 | 0.2391414 | 53.53392 | 543.5 | 90.6844 | 0.042857 | 0.45 | 1 | 0.09523778 | 86.05654 | 543.5 | 76.6656 | 0.142894 | 0.53 | 1 | 0.2696113 | 67.54107 | 543.5 | 74.1437 | 0.128719 | 0.515 | 1 | 0.2499398 | 65.67933 | 543.5 | 78.35 | 0.107801 | 0.58 | 1 | 0.1858638 | 72.46641 | 543.5 | 84.9125 | 0.07414 | 0.605 | 1 | 0.1225455 | 80.90016 | 543.5 | 83.0688 | 0.079828 | 0.57 | 1 | 0.1400491 | 78.21395 | 543.5 | 43.7406 | 0.361012 | 0.53 | 1 | 0.6811547 | 31.75766 | 543.5 | 80.625 | 0.093581 | 0.5 | 1 | 0.187162 | 73.42231 | 543.5 | 67.1906 | 0.163834 | 0.47 | 1 | 0.348583 | 55.85641 | 543.5 | 83.7656 | 0.082445 | 0.1 | 1 | 0.82445 | 39.88568 | 543.5 | 85.9656 | 0.071524 | 0.105 | 1 | 0.681181 | 46.72551 | 543.5 | 65.3312 | 0.200293 | 0.54 | 1 | 0.370913 | 55.08347 | 543.5 | 83.9875 | 0.084056 | 0.575 | 1 | 0.1461843 | 78.92828 | 543.5 | 79.9969 | 0.102871 | 0.51 | 1 | 0.2017078 | 72.46843 | 543.5 | 81.4188 | 0.091147 | 0.28 | 1 | 0.325525 | 64.40738 | 543.5 | 85.6375 | 0.075543 | 0.56 | 1 | 0.1348982 | 80.70238 | 543.5 | 58.4969 | 0.200853 | 0.57 | 1 | 0.3523737 | 50.27224 | 543.5 | 24.3313 | 0.736734 | 0.605 | 1 | 1.217742 | 15.04063 | 543.5 | 80.3281 | 0.073272 | 0.635 | 1 | 0.115389 | 77.01518 | 543.5 | 69.2281 | 0.165301 | 0.63 | 1 | 0.2623825 | 62.82326 | 543.5 | 67.0219 | 0.178896 | 0.635 | 1 | 0.281726 | 60.47254 | 543.5 | 67.175 | 0.177811 | 0.46 | 1 | 0.3865457 | 54.51994 | 543.5 | 66.175 | 0.18097 | 0.64 | 1 | 0.282765625 | 59.77019 | 543.5 | 74.5469 | 0.133583 | 0.325 | 1 | 0.4110246 | 56.48566 | 543.5 | 66.8688 | 0.174412 | 0.635 | 1 | 0.2746646 | 60.49011 | 543.5 | 29.5406 | 0.5145 | 0.625 | 1 | 0.8232 | 21.69465 | 543.5 | 71.3031 | 0.149794 | 0.635 | 1 | 0.2358961 | 65.42064 | 543.5 | 76.4344 | 0.127316 | 0.41 | 1 | 0.3105268 | 63.63872 | 543.5 | 58.1844 | 0.214715 | 0.64 | 1 | 0.3354921875 | 51.56484 | 543.5 | 70.6531 | 0.138746 | 0.58 | 1 | 0.2392172 | 63.89945
544 | 90.9125 | 0.042243 | 0.1 | 1 | 0.42243 | 62.15993 | 544 | 50.5531 | 0.297193 | 1.245 | 1 | 0.2387092 | 53.5978 | 544 | 90.6781 | 0.042932 | 0.45 | 1 | 0.09540444 | 86.04268 | 544 | 76.7469 | 0.142479 | 0.53 | 1 | 0.2688283 | 67.63758 | 544 | 74.2125 | 0.128445 | 0.515 | 1 | 0.2494078 | 65.75724 | 544 | 78.4156 | 0.107662 | 0.58 | 1 | 0.1856241 | 72.53439 | 544 | 84.9562 | 0.074044 | 0.605 | 1 | 0.1223868 | 80.94687 | 544 | 83.1219 | 0.079714 | 0.57 | 1 | 0.1398491 | 78.27068 | 544 | 43.625 | 0.362229 | 0.53 | 1 | 0.6834509 | 31.63957 | 544 | 80.675 | 0.093412 | 0.5 | 1 | 0.186824 | 73.48026 | 544 | 67.3438 | 0.163043 | 0.47 | 1 | 0.3469 | 56.03373 | 544 | 83.7656 | 0.082462 | 0.1 | 1 | 0.82462 | 39.87958 | 544 | 85.9688 | 0.071492 | 0.105 | 1 | 0.6808762 | 46.74 | 544 | 65.275 | 0.200767 | 0.54 | 1 | 0.3717907 | 55.01387 | 544 | 83.9875 | 0.084073 | 0.575 | 1 | 0.1462139 | 78.92729 | 544 | 80.0406 | 0.102665 | 0.51 | 1 | 0.2013039 | 72.52237 | 544 | 81.4562 | 0.090946 | 0.28 | 1 | 0.3248071 | 64.47028 | 544 | 85.6594 | 0.075511 | 0.56 | 1 | 0.1348411 | 80.72505 | 544 | 58.5094 | 0.200789 | 0.57 | 1 | 0.3522614 | 50.28541 | 544 | 24.3406 | 0.736216 | 0.605 | 1 | 1.216886 | 15.05147 | 544 | 80.3563 | 0.07324 | 0.635 | 1 | 0.1153386 | 77.04363 | 544 | 69.2625 | 0.165083 | 0.63 | 1 | 0.2620365 | 62.86252 | 544 | 67.0812 | 0.178507 | 0.635 | 1 | 0.2811134 | 60.53958 | 544 | 67.2125 | 0.177689 | 0.46 | 1 | 0.3862804 | 54.55819 | 544 | 66.2375 | 0.180621 | 0.64 | 1 | 0.2822203125 | 59.83839 | 544 | 74.55 | 0.133676 | 0.325 | 1 | 0.4113108 | 56.4771 | 544 | 66.8813 | 0.17427 | 0.635 | 1 | 0.2744409 | 60.50636 | 544 | 29.4969 | 0.515122 | 0.625 | 1 | 0.8241952 | 21.65447 | 544 | 71.3625 | 0.149411 | 0.635 | 1 | 0.2352929 | 65.48955 | 544 | 76.4625 | 0.127188 | 0.41 | 1 | 0.3102146 | 63.67384 | 544 | 58.1094 | 0.215115 | 0.64 | 1 | 0.3361171875 | 51.48679 | 544 | 70.6688 | 0.138671 | 0.58 | 1 | 0.2390879 | 63.91712
544.5 | 90.9188 | 0.042213 | 0.1 | 1 | 0.42213 | 62.18102 | 544.5 | 50.625 | 0.296601 | 1.245 | 1 | 0.2382337 | 53.66778 | 544.5 | 90.675 | 0.042917 | 0.45 | 1 | 0.09537111 | 86.04131 | 544.5 | 76.7875 | 0.14214 | 0.53 | 1 | 0.2681887 | 67.6937 | 544.5 | 74.2469 | 0.128245 | 0.515 | 1 | 0.2490194 | 65.80012 | 544.5 | 78.4344 | 0.107505 | 0.58 | 1 | 0.1853534 | 72.56003 | 544.5 | 84.9562 | 0.073947 | 0.605 | 1 | 0.1222264 | 80.952 | 544.5 | 83.1344 | 0.079648 | 0.57 | 1 | 0.1397333 | 78.28635 | 544.5 | 43.5094 | 0.363387 | 0.53 | 1 | 0.6856358 | 31.52334 | 544.5 | 80.6813 | 0.093278 | 0.5 | 1 | 0.186556 | 73.49584 | 544.5 | 67.4594 | 0.162293 | 0.47 | 1 | 0.3453043 | 56.17741 | 544.5 | 83.7656 | 0.082396 | 0.1 | 1 | 0.82396 | 39.90328 | 544.5 | 85.975 | 0.071428 | 0.105 | 1 | 0.6802667 | 46.76887 | 544.5 | 65.225 | 0.201155 | 0.54 | 1 | 0.3725093 | 54.95357 | 544.5 | 83.9844 | 0.084073 | 0.575 | 1 | 0.1462139 | 78.92438 | 544.5 | 80.0812 | 0.102459 | 0.51 | 1 | 0.2009 | 72.57352 | 544.5 | 81.4906 | 0.090728 | 0.28 | 1 | 0.3240286 | 64.53367 | 544.5 | 85.6844 | 0.075414 | 0.56 | 1 | 0.1346679 | 80.75476 | 544.5 | 58.525 | 0.200681 | 0.57 | 1 | 0.3520719 | 50.30292 | 544.5 | 24.35 | 0.735773 | 0.605 | 1 | 1.216154 | 15.06164 | 544.5 | 80.3844 | 0.073159 | 0.635 | 1 | 0.115211 | 77.07416 | 544.5 | 69.3 | 0.164805 | 0.63 | 1 | 0.2615952 | 62.90683 | 544.5 | 67.1469 | 0.178077 | 0.635 | 1 | 0.2804362 | 60.61386 | 544.5 | 67.2531 | 0.177464 | 0.46 | 1 | 0.3857913 | 54.60557 | 544.5 | 66.3 | 0.180189 | 0.64 | 1 | 0.2815453125 | 59.90941 | 544.5 | 74.55 | 0.133694 | 0.325 | 1 | 0.4113662 | 56.47499 | 544.5 | 66.9 | 0.174067 | 0.635 | 1 | 0.2741213 | 60.53034 | 544.5 | 29.4563 | 0.5157 | 0.625 | 1 | 0.82512 | 21.61717 | 544.5 | 71.425 | 0.149048 | 0.635 | 1 | 0.2347213 | 65.56059 | 544.5 | 76.4938 | 0.127025 | 0.41 | 1 | 0.3098171 | 63.71485 | 544.5 | 58.0375 | 0.215516 | 0.64 | 1 | 0.33674375 | 51.41149 | 544.5 | 70.6844 | 0.138522 | 0.58 | 1 | 0.238831 | 63.93813
545 | 90.925 | 0.042213 | 0.1 | 1 | 0.42213 | 62.18526 | 545 | 50.7031 | 0.29601 | 1.245 | 1 | 0.237759 | 53.74432 | 545 | 90.6875 | 0.042917 | 0.45 | 1 | 0.09537111 | 86.05318 | 545 | 76.8406 | 0.141782 | 0.53 | 1 | 0.2675132 | 67.76203 | 545 | 74.2938 | 0.128026 | 0.515 | 1 | 0.2485942 | 65.85526 | 545 | 78.4719 | 0.107366 | 0.58 | 1 | 0.1851138 | 72.60202 | 545 | 84.9688 | 0.073867 | 0.605 | 1 | 0.1220942 | 80.96823 | 545 | 83.1625 | 0.079632 | 0.57 | 1 | 0.1397053 | 78.31376 | 545 | 43.3938 | 0.364548 | 0.53 | 1 | 0.6878264 | 31.40723 | 545 | 80.7031 | 0.09316 | 0.5 | 1 | 0.18632 | 73.52438 | 545 | 67.5875 | 0.161604 | 0.47 | 1 | 0.3438383 | 56.32783 | 545 | 83.7625 | 0.08233 | 0.1 | 1 | 0.8233 | 39.92551 | 545 | 85.9781 | 0.07138 | 0.105 | 1 | 0.6798095 | 46.7897 | 545 | 65.1688 | 0.201608 | 0.54 | 1 | 0.3733481 | 54.88503 | 545 | 83.9813 | 0.084089 | 0.575 | 1 | 0.1462417 | 78.92053 | 545 | 80.1156 | 0.102287 | 0.51 | 1 | 0.2005627 | 72.61669 | 545 | 81.5188 | 0.090561 | 0.28 | 1 | 0.3234321 | 64.58373 | 545 | 85.7031 | 0.075301 | 0.56 | 1 | 0.1344661 | 80.77956 | 545 | 58.5406 | 0.200595 | 0.57 | 1 | 0.3519211 | 50.31959 | 545 | 24.3594 | 0.73533 | 0.605 | 1 | 1.215421 | 15.07181 | 545 | 80.4063 | 0.073095 | 0.635 | 1 | 0.1151102 | 77.098 | 545 | 69.3438 | 0.164527 | 0.63 | 1 | 0.261154 | 62.95686 | 545 | 67.2062 | 0.177628 | 0.635 | 1 | 0.2797291 | 60.68305 | 545 | 67.2844 | 0.17726 | 0.46 | 1 | 0.3853478 | 54.64406 | 545 | 66.3656 | 0.179778 | 0.64 | 1 | 0.280903125 | 59.98255 | 545 | 74.5469 | 0.13375 | 0.325 | 1 | 0.4115385 | 56.46607 | 545 | 66.9156 | 0.173905 | 0.635 | 1 | 0.2738661 | 60.55009 | 545 | 29.4125 | 0.516279 | 0.625 | 1 | 0.8260464 | 21.57753 | 545 | 71.475 | 0.148742 | 0.635 | 1 | 0.2342394 | 65.61802 | 545 | 76.5156 | 0.126897 | 0.41 | 1 | 0.3095049 | 63.74475 | 545 | 57.9625 | 0.216007 | 0.64 | 1 | 0.3375109375 | 51.33087 | 545 | 70.6969 | 0.138447 | 0.58 | 1 | 0.2387017 | 63.95291
545.5 | 90.9156 | 0.042228 | 0.1 | 1 | 0.42228 | 62.17044 | 545.5 | 50.7781 | 0.295367 | 1.245 | 1 | 0.2372426 | 53.81701 | 545.5 | 90.6813 | 0.042902 | 0.45 | 1 | 0.09533778 | 86.04887 | 545.5 | 76.9 | 0.141425 | 0.53 | 1 | 0.2668396 | 67.83588 | 545.5 | 74.3406 | 0.127807 | 0.515 | 1 | 0.2481689 | 65.91034 | 545.5 | 78.5187 | 0.10721 | 0.58 | 1 | 0.1848448 | 72.65353 | 545.5 | 84.9906 | 0.073754 | 0.605 | 1 | 0.1219074 | 80.99498 | 545.5 | 83.1937 | 0.079567 | 0.57 | 1 | 0.1395912 | 78.34698 | 545.5 | 43.2781 | 0.365712 | 0.53 | 1 | 0.6900226 | 31.29117 | 545.5 | 80.7313 | 0.093009 | 0.5 | 1 | 0.186018 | 73.56117 | 545.5 | 67.7156 | 0.160935 | 0.47 | 1 | 0.3424149 | 56.47718 | 545.5 | 83.7687 | 0.082281 | 0.1 | 1 | 0.82281 | 39.94608 | 545.5 | 85.9906 | 0.071364 | 0.105 | 1 | 0.6796571 | 46.80288 | 545.5 | 65.1156 | 0.202084 | 0.54 | 1 | 0.3742296 | 54.818 | 545.5 | 83.9875 | 0.084089 | 0.575 | 1 | 0.1462417 | 78.92636 | 545.5 | 80.1594 | 0.10215 | 0.51 | 1 | 0.2002941 | 72.66596 | 545.5 | 81.5531 | 0.090461 | 0.28 | 1 | 0.323075 | 64.62752 | 545.5 | 85.7281 | 0.075204 | 0.56 | 1 | 0.1342929 | 80.80928 | 545.5 | 58.5688 | 0.20053 | 0.57 | 1 | 0.351807 | 50.3463 | 545.5 | 24.3719 | 0.734961 | 0.605 | 1 | 1.214812 | 15.08318 | 545.5 | 80.4344 | 0.073031 | 0.635 | 1 | 0.1150094 | 77.12778 | 545.5 | 69.3937 | 0.16425 | 0.63 | 1 | 0.2607143 | 63.01242 | 545.5 | 67.2781 | 0.177199 | 0.635 | 1 | 0.2790535 | 60.76295 | 545.5 | 67.3312 | 0.177056 | 0.46 | 1 | 0.3849043 | 54.69517 | 545.5 | 66.4437 | 0.179368 | 0.64 | 1 | 0.2802625 | 60.06699 | 545.5 | 74.5563 | 0.133768 | 0.325 | 1 | 0.4115938 | 56.47108 | 545.5 | 66.9406 | 0.173743 | 0.635 | 1 | 0.273611 | 60.57835 | 545.5 | 29.375 | 0.516903 | 0.625 | 1 | 0.8270448 | 21.54195 | 545.5 | 71.5438 | 0.148474 | 0.635 | 1 | 0.2338173 | 65.6913 | 545.5 | 76.5469 | 0.126752 | 0.41 | 1 | 0.3091512 | 63.78413 | 545.5 | 57.8906 | 0.216476 | 0.64 | 1 | 0.33824375 | 51.25367 | 545.5 | 70.7219 | 0.138372 | 0.58 | 1 | 0.2385724 | 63.979
546 | 90.9188 | 0.042228 | 0.1 | 1 | 0.42228 | 62.17263 | 546 | 50.8625 | 0.294698 | 1.245 | 1 | 0.2367052 | 53.89936 | 546 | 90.6844 | 0.042887 | 0.45 | 1 | 0.09530444 | 86.05339 | 546 | 76.9344 | 0.141106 | 0.53 | 1 | 0.2662377 | 67.88543 | 546 | 74.3719 | 0.127625 | 0.515 | 1 | 0.2478155 | 65.94939 | 546 | 78.5281 | 0.107088 | 0.58 | 1 | 0.1846345 | 72.66865 | 546 | 84.9813 | 0.07369 | 0.605 | 1 | 0.1218017 | 80.98951 | 546 | 83.1969 | 0.079551 | 0.57 | 1 | 0.1395632 | 78.35094 | 546 | 43.1531 | 0.36691 | 0.53 | 1 | 0.692283 | 31.16767 | 546 | 80.7344 | 0.092908 | 0.5 | 1 | 0.185816 | 73.57143 | 546 | 67.8125 | 0.160306 | 0.47 | 1 | 0.3410766 | 56.59813 | 546 | 83.7594 | 0.082199 | 0.1 | 1 | 0.82199 | 39.97113 | 546 | 85.9906 | 0.071364 | 0.105 | 1 | 0.6796571 | 46.80288 | 546 | 65.05 | 0.202559 | 0.54 | 1 | 0.3751093 | 54.74062 | 546 | 83.9813 | 0.084089 | 0.575 | 1 | 0.1462417 | 78.92053 | 546 | 80.1937 | 0.101995 | 0.51 | 1 | 0.1999902 | 72.70788 | 546 | 81.575 | 0.090377 | 0.28 | 1 | 0.322775 | 64.65884 | 546 | 85.7469 | 0.075075 | 0.56 | 1 | 0.1340625 | 80.83519 | 546 | 58.5844 | 0.200423 | 0.57 | 1 | 0.3516193 | 50.36377 | 546 | 24.3781 | 0.734519 | 0.605 | 1 | 1.214081 | 15.09137 | 546 | 80.4563 | 0.072935 | 0.635 | 1 | 0.1148583 | 77.15303 | 546 | 69.4375 | 0.163973 | 0.63 | 1 | 0.2602746 | 63.06245 | 546 | 67.3375 | 0.17673 | 0.635 | 1 | 0.278315 | 60.833 | 546 | 67.3688 | 0.176832 | 0.46 | 1 | 0.3844174 | 54.7401 | 546 | 66.5094 | 0.178978 | 0.64 | 1 | 0.279653125 | 60.13958 | 546 | 74.5563 | 0.133768 | 0.325 | 1 | 0.4115938 | 56.47108 | 546 | 66.9594 | 0.173581 | 0.635 | 1 | 0.2733559 | 60.60101 | 546 | 29.3344 | 0.517528 | 0.625 | 1 | 0.8280448 | 21.50411 | 546 | 71.6 | 0.148169 | 0.635 | 1 | 0.233337 | 65.75443 | 546 | 76.5656 | 0.126625 | 0.41 | 1 | 0.3088415 | 63.81137 | 546 | 57.8125 | 0.216856 | 0.64 | 1 | 0.3388375 | 51.17359 | 546 | 70.7375 | 0.13826 | 0.58 | 1 | 0.2383793 | 63.9983
546.5 | 90.9188 | 0.042213 | 0.1 | 1 | 0.42213 | 62.18102 | 546.5 | 50.95 | 0.294029 | 1.245 | 1 | 0.2361679 | 53.98498 | 546.5 | 90.6813 | 0.042917 | 0.45 | 1 | 0.09537111 | 86.04729 | 546.5 | 76.9969 | 0.14073 | 0.53 | 1 | 0.2655283 | 67.96323 | 546.5 | 74.4281 | 0.127389 | 0.515 | 1 | 0.2473573 | 66.0139 | 546.5 | 78.575 | 0.106932 | 0.58 | 1 | 0.1843655 | 72.72026 | 546.5 | 85.0063 | 0.073593 | 0.605 | 1 | 0.1216413 | 81.01846 | 546.5 | 83.2344 | 0.079518 | 0.57 | 1 | 0.1395053 | 78.3882 | 546.5 | 43.0281 | 0.368176 | 0.53 | 1 | 0.6946717 | 31.04251 | 546.5 | 80.7719 | 0.092757 | 0.5 | 1 | 0.185514 | 73.61672 | 546.5 | 67.9375 | 0.1596 | 0.47 | 1 | 0.3395745 | 56.74762 | 546.5 | 83.7625 | 0.082183 | 0.1 | 1 | 0.82183 | 39.97836 | 546.5 | 86 | 0.071348 | 0.105 | 1 | 0.6795048 | 46.81439 | 546.5 | 64.9813 | 0.203057 | 0.54 | 1 | 0.3760315 | 54.65961 | 546.5 | 83.9813 | 0.084056 | 0.575 | 1 | 0.1461843 | 78.92246 | 546.5 | 80.2281 | 0.101858 | 0.51 | 1 | 0.1997216 | 72.74864 | 546.5 | 81.6 | 0.090344 | 0.28 | 1 | 0.3226571 | 64.68415 | 546.5 | 85.7656 | 0.074994 | 0.56 | 1 | 0.1339179 | 80.85797 | 546.5 | 58.6 | 0.200315 | 0.57 | 1 | 0.3514298 | 50.38129 | 546.5 | 24.3844 | 0.734151 | 0.605 | 1 | 1.213473 | 15.0989 | 546.5 | 80.4781 | 0.072854 | 0.635 | 1 | 0.1147307 | 77.17753 | 546.5 | 69.4875 | 0.163696 | 0.63 | 1 | 0.2598349 | 63.11812 | 546.5 | 67.4031 | 0.176261 | 0.635 | 1 | 0.2775764 | 60.90868 | 546.5 | 67.4063 | 0.176607 | 0.46 | 1 | 0.3839283 | 54.78504 | 546.5 | 66.5781 | 0.178568 | 0.64 | 1 | 0.2790125 | 60.21558 | 546.5 | 74.5563 | 0.133768 | 0.325 | 1 | 0.4115938 | 56.47108 | 546.5 | 66.9844 | 0.173419 | 0.635 | 1 | 0.2731008 | 60.62928 | 546.5 | 29.2906 | 0.51811 | 0.625 | 1 | 0.828976 | 21.46451 | 546.5 | 71.6594 | 0.147844 | 0.635 | 1 | 0.2328252 | 65.82128 | 546.5 | 76.5906 | 0.126498 | 0.41 | 1 | 0.3085317 | 63.84387 | 546.5 | 57.7406 | 0.217259 | 0.64 | 1 | 0.3394671875 | 51.09836 | 546.5 | 70.7594 | 0.138167 | 0.58 | 1 | 0.238219 | 64.02243
547 | 90.9219 | 0.042183 | 0.1 | 1 | 0.42183 | 62.19993 | 547 | 51.0344 | 0.293309 | 1.245 | 1 | 0.2355896 | 54.06675 | 547 | 90.6688 | 0.042932 | 0.45 | 1 | 0.09540444 | 86.03385 | 547 | 77.0406 | 0.140374 | 0.53 | 1 | 0.2648566 | 68.02328 | 547 | 74.4656 | 0.127116 | 0.515 | 1 | 0.2468272 | 66.06414 | 547 | 78.5969 | 0.106759 | 0.58 | 1 | 0.1840672 | 72.74964 | 547 | 85.0125 | 0.073497 | 0.605 | 1 | 0.1214826 | 81.02945 | 547 | 83.2406 | 0.079436 | 0.57 | 1 | 0.1393614 | 78.39889 | 547 | 42.9 | 0.369413 | 0.53 | 1 | 0.6970057 | 30.91616 | 547 | 80.7844 | 0.092589 | 0.5 | 1 | 0.185178 | 73.64048 | 547 | 68.0406 | 0.158895 | 0.47 | 1 | 0.3380745 | 56.87894 | 547 | 83.7625 | 0.082183 | 0.1 | 1 | 0.82183 | 39.97836 | 547 | 86.0063 | 0.071332 | 0.105 | 1 | 0.6793524 | 46.8242 | 547 | 64.9125 | 0.203534 | 0.54 | 1 | 0.3769148 | 54.57956 | 547 | 83.9813 | 0.08404 | 0.575 | 1 | 0.1461565 | 78.92339 | 547 | 80.2625 | 0.101669 | 0.51 | 1 | 0.199351 | 72.79305 | 547 | 81.6312 | 0.09021 | 0.28 | 1 | 0.3221786 | 64.73118 | 547 | 85.7875 | 0.074865 | 0.56 | 1 | 0.1336875 | 80.88681 | 547 | 58.6094 | 0.200207 | 0.57 | 1 | 0.3512404 | 50.39348 | 547 | 24.3906 | 0.733783 | 0.605 | 1 | 1.212864 | 15.10637 | 547 | 80.5 | 0.072726 | 0.635 | 1 | 0.1145291 | 77.20421 | 547 | 69.5375 | 0.163379 | 0.63 | 1 | 0.2593317 | 63.1753 | 547 | 67.4719 | 0.175732 | 0.635 | 1 | 0.2767433 | 60.98939 | 547 | 67.4438 | 0.176383 | 0.46 | 1 | 0.3834413 | 54.82994 | 547 | 66.6437 | 0.178159 | 0.64 | 1 | 0.2783734375 | 60.28878 | 547 | 74.5531 | 0.133731 | 0.325 | 1 | 0.41148 | 56.473 | 547 | 67.0125 | 0.173197 | 0.635 | 1 | 0.2727512 | 60.66246 | 547 | 29.25 | 0.518737 | 0.625 | 1 | 0.8299792 | 21.42669 | 547 | 71.7188 | 0.147463 | 0.635 | 1 | 0.2322252 | 65.89027 | 547 | 76.6125 | 0.126298 | 0.41 | 1 | 0.3080439 | 63.88051 | 547 | 57.6688 | 0.217617 | 0.64 | 1 | 0.3400265625 | 51.02454 | 547 | 70.7844 | 0.138074 | 0.58 | 1 | 0.2380586 | 64.04936
547.5 | 90.9188 | 0.042123 | 0.1 | 1 | 0.42123 | 62.23141 | 547.5 | 51.1187 | 0.292563 | 1.245 | 1 | 0.2349904 | 54.14811 | 547.5 | 90.6656 | 0.042947 | 0.45 | 1 | 0.09543778 | 86.02924 | 547.5 | 77.0875 | 0.139943 | 0.53 | 1 | 0.2640434 | 68.09071 | 547.5 | 74.5094 | 0.126788 | 0.515 | 1 | 0.2461903 | 66.12342 | 547.5 | 78.6219 | 0.106533 | 0.58 | 1 | 0.1836776 | 72.7847 | 547.5 | 85.0281 | 0.073336 | 0.605 | 1 | 0.1212165 | 81.05284 | 547.5 | 83.2594 | 0.079322 | 0.57 | 1 | 0.1391614 | 78.42334 | 547.5 | 42.7687 | 0.370654 | 0.53 | 1 | 0.6993472 | 30.78764 | 547.5 | 80.8188 | 0.09237 | 0.5 | 1 | 0.18474 | 73.68797 | 547.5 | 68.1563 | 0.158093 | 0.47 | 1 | 0.3363681 | 57.02721 | 547.5 | 83.7625 | 0.082166 | 0.1 | 1 | 0.82166 | 39.98448 | 547.5 | 86.0094 | 0.071268 | 0.105 | 1 | 0.6787429 | 46.85144 | 547.5 | 64.8406 | 0.203968 | 0.54 | 1 | 0.3777185 | 54.49895 | 547.5 | 83.975 | 0.08404 | 0.575 | 1 | 0.1461565 | 78.91747 | 547.5 | 80.2938 | 0.101446 | 0.51 | 1 | 0.1989137 | 72.83704 | 547.5 | 81.6625 | 0.090043 | 0.28 | 1 | 0.3215821 | 64.78381 | 547.5 | 85.8031 | 0.074736 | 0.56 | 1 | 0.1334571 | 80.90972 | 547.5 | 58.6125 | 0.200035 | 0.57 | 1 | 0.3509386 | 50.40268 | 547.5 | 24.4 | 0.733342 | 0.605 | 1 | 1.212136 | 15.11654 | 547.5 | 80.5219 | 0.072598 | 0.635 | 1 | 0.1143276 | 77.2309 | 547.5 | 69.5906 | 0.163004 | 0.63 | 1 | 0.2587365 | 63.23747 | 547.5 | 67.5375 | 0.175183 | 0.635 | 1 | 0.2758787 | 61.06795 | 547.5 | 67.475 | 0.176118 | 0.46 | 1 | 0.3828652 | 54.87237 | 547.5 | 66.6937 | 0.177689 | 0.64 | 1 | 0.2776390625 | 60.34997 | 547.5 | 74.55 | 0.133676 | 0.325 | 1 | 0.4113108 | 56.4771 | 547.5 | 67.0375 | 0.172954 | 0.635 | 1 | 0.2723685 | 60.69356 | 547.5 | 29.2094 | 0.519319 | 0.625 | 1 | 0.8309104 | 21.38948 | 547.5 | 71.775 | 0.147063 | 0.635 | 1 | 0.2315953 | 65.95706 | 547.5 | 76.6406 | 0.126117 | 0.41 | 1 | 0.3076024 | 63.92059 | 547.5 | 57.5938 | 0.21802 | 0.64 | 1 | 0.34065625 | 50.94663 | 547.5 | 70.8094 | 0.137925 | 0.58 | 1 | 0.2378017 | 64.07889
548 | 90.9188 | 0.042064 | 0.1 | 1 | 0.42064 | 62.26446 | 548 | 51.2031 | 0.291792 | 1.245 | 1 | 0.2343711 | 54.22928 | 548 | 90.6688 | 0.042947 | 0.45 | 1 | 0.09543778 | 86.03228 | 548 | 77.1437 | 0.139475 | 0.53 | 1 | 0.2631604 | 68.16863 | 548 | 74.5563 | 0.126443 | 0.515 | 1 | 0.2455204 | 66.18654 | 548 | 78.6625 | 0.106273 | 0.58 | 1 | 0.1832293 | 72.83599 | 548 | 85.05 | 0.073143 | 0.605 | 1 | 0.1208975 | 81.08393 | 548 | 83.2781 | 0.07916 | 0.57 | 1 | 0.1388772 | 78.45054 | 548 | 42.6438 | 0.371899 | 0.53 | 1 | 0.7016962 | 30.66386 | 548 | 80.8563 | 0.092152 | 0.5 | 1 | 0.184304 | 73.73824 | 548 | 68.2687 | 0.157313 | 0.47 | 1 | 0.3347085 | 57.17152 | 548 | 83.7656 | 0.082199 | 0.1 | 1 | 0.82199 | 39.97409 | 548 | 86.0094 | 0.071236 | 0.105 | 1 | 0.6784381 | 46.86422 | 548 | 64.7687 | 0.204402 | 0.54 | 1 | 0.3785222 | 54.41839 | 548 | 83.975 | 0.08404 | 0.575 | 1 | 0.1461565 | 78.91747 | 548 | 80.325 | 0.101241 | 0.51 | 1 | 0.1985118 | 72.8797 | 548 | 81.6969 | 0.089843 | 0.28 | 1 | 0.3208679 | 64.84444 | 548 | 85.8187 | 0.07464 | 0.56 | 1 | 0.1332857 | 80.93054 | 548 | 58.6219 | 0.199906 | 0.57 | 1 | 0.3507123 | 50.41567 | 548 | 24.4125 | 0.732902 | 0.605 | 1 | 1.211408 | 15.12863 | 548 | 80.5469 | 0.072453 | 0.635 | 1 | 0.1140992 | 77.26132 | 548 | 69.6406 | 0.162629 | 0.63 | 1 | 0.2581413 | 63.29684 | 548 | 67.6063 | 0.174675 | 0.635 | 1 | 0.2750787 | 61.14802 | 548 | 67.5125 | 0.175874 | 0.46 | 1 | 0.3823348 | 54.91859 | 548 | 66.7594 | 0.177219 | 0.64 | 1 | 0.2769046875 | 60.42539 | 548 | 74.55 | 0.133639 | 0.325 | 1 | 0.4111969 | 56.48144 | 548 | 67.0656 | 0.172712 | 0.635 | 1 | 0.2719874 | 60.72745 | 548 | 29.1719 | 0.519858 | 0.625 | 1 | 0.8317728 | 21.35511 | 548 | 71.8312 | 0.146682 | 0.635 | 1 | 0.2309953 | 66.02316 | 548 | 76.6688 | 0.125917 | 0.41 | 1 | 0.3071146 | 63.96252 | 548 | 57.5156 | 0.218447 | 0.64 | 1 | 0.3413234375 | 50.86524 | 548 | 70.8312 | 0.137775 | 0.58 | 1 | 0.2375431 | 64.10558
548.5 | 90.9125 | 0.042019 | 0.1 | 1 | 0.42019 | 62.28537 | 548.5 | 51.2906 | 0.291022 | 1.245 | 1 | 0.2337526 | 54.31372 | 548.5 | 90.6719 | 0.042947 | 0.45 | 1 | 0.09543778 | 86.03522 | 548.5 | 77.1938 | 0.139101 | 0.53 | 1 | 0.2624547 | 68.23553 | 548.5 | 74.5969 | 0.126189 | 0.515 | 1 | 0.2450272 | 66.23843 | 548.5 | 78.7 | 0.1061 | 0.58 | 1 | 0.182931 | 72.87984 | 548.5 | 85.0656 | 0.073079 | 0.605 | 1 | 0.1207917 | 81.10219 | 548.5 | 83.2906 | 0.079094 | 0.57 | 1 | 0.1387614 | 78.46623 | 548.5 | 42.5219 | 0.373115 | 0.53 | 1 | 0.7039906 | 30.54325 | 548.5 | 80.8906 | 0.091984 | 0.5 | 1 | 0.183968 | 73.78191 | 548.5 | 68.375 | 0.15665 | 0.47 | 1 | 0.3332979 | 57.30337 | 548.5 | 83.775 | 0.082232 | 0.1 | 1 | 0.82232 | 39.9667 | 548.5 | 86.0156 | 0.071172 | 0.105 | 1 | 0.6778286 | 46.89317 | 548.5 | 64.6969 | 0.204794 | 0.54 | 1 | 0.3792481 | 54.33992 | 548.5 | 83.9813 | 0.08404 | 0.575 | 1 | 0.1461565 | 78.92339 | 548.5 | 80.3656 | 0.101018 | 0.51 | 1 | 0.1980745 | 72.93216 | 548.5 | 81.7313 | 0.089592 | 0.28 | 1 | 0.3199714 | 64.91363 | 548.5 | 85.8406 | 0.074527 | 0.56 | 1 | 0.1330839 | 80.95838 | 548.5 | 58.6313 | 0.199756 | 0.57 | 1 | 0.3504491 | 50.42946 | 548.5 | 24.4313 | 0.732462 | 0.605 | 1 | 1.210681 | 15.14463 | 548.5 | 80.575 | 0.072325 | 0.635 | 1 | 0.1138976 | 77.29396 | 548.5 | 69.7 | 0.162254 | 0.63 | 1 | 0.257546 | 63.36479 | 548.5 | 67.6781 | 0.174189 | 0.635 | 1 | 0.2743134 | 61.23006 | 548.5 | 67.5563 | 0.17563 | 0.46 | 1 | 0.3818043 | 54.96997 | 548.5 | 66.8281 | 0.17675 | 0.64 | 1 | 0.276171875 | 60.50353 | 548.5 | 74.5594 | 0.133583 | 0.325 | 1 | 0.4110246 | 56.49513 | 548.5 | 67.0969 | 0.172429 | 0.635 | 1 | 0.2715417 | 60.76568 | 548.5 | 29.1344 | 0.520398 | 0.625 | 1 | 0.8326368 | 21.32075 | 548.5 | 71.8937 | 0.146283 | 0.635 | 1 | 0.2303669 | 66.09577 | 548.5 | 76.7031 | 0.125718 | 0.41 | 1 | 0.3066293 | 64.00946 | 548.5 | 57.4438 | 0.218896 | 0.64 | 1 | 0.342025 | 50.78891 | 548.5 | 70.8594 | 0.137608 | 0.58 | 1 | 0.2372552 | 64.13886
549 | 90.9125 | 0.042019 | 0.1 | 1 | 0.42019 | 62.28537 | 549 | 51.3781 | 0.290253 | 1.245 | 1 | 0.2331349 | 54.39815 | 549 | 90.6906 | 0.042977 | 0.45 | 1 | 0.09550444 | 86.04981 | 549 | 77.2375 | 0.138708 | 0.53 | 1 | 0.2617132 | 68.29796 | 549 | 74.6219 | 0.125953 | 0.515 | 1 | 0.2445689 | 66.27535 | 549 | 78.7344 | 0.105978 | 0.58 | 1 | 0.1827207 | 72.91814 | 549 | 85.0688 | 0.073015 | 0.605 | 1 | 0.120686 | 81.10863 | 549 | 83.2938 | 0.079029 | 0.57 | 1 | 0.1386474 | 78.47309 | 549 | 42.3969 | 0.374366 | 0.53 | 1 | 0.7063509 | 30.4197 | 549 | 80.9219 | 0.091833 | 0.5 | 1 | 0.183666 | 73.82161 | 549 | 68.4656 | 0.155989 | 0.47 | 1 | 0.3318915 | 57.42208 | 549 | 83.7844 | 0.08233 | 0.1 | 1 | 0.8233 | 39.93595 | 549 | 86.0125 | 0.07114 | 0.105 | 1 | 0.6775238 | 46.90428 | 549 | 64.6156 | 0.205207 | 0.54 | 1 | 0.380013 | 54.25255 | 549 | 83.9781 | 0.084056 | 0.575 | 1 | 0.1461843 | 78.91945 | 549 | 80.3937 | 0.100864 | 0.51 | 1 | 0.1977725 | 72.96846 | 549 | 81.7562 | 0.089426 | 0.28 | 1 | 0.3193786 | 64.96113 | 549 | 85.8563 | 0.074478 | 0.56 | 1 | 0.1329964 | 80.9763 | 549 | 58.6375 | 0.199691 | 0.57 | 1 | 0.3503351 | 50.43727 | 549 | 24.4406 | 0.732095 | 0.605 | 1 | 1.210074 | 15.15403 | 549 | 80.5969 | 0.072245 | 0.635 | 1 | 0.1137717 | 77.31852 | 549 | 69.7469 | 0.161919 | 0.63 | 1 | 0.2570143 | 63.4199 | 549 | 67.7438 | 0.173804 | 0.635 | 1 | 0.2737071 | 61.30307 | 549 | 67.5938 | 0.175427 | 0.46 | 1 | 0.381363 | 55.01359 | 549 | 66.8875 | 0.176302 | 0.64 | 1 | 0.275471875 | 60.57257 | 549 | 74.5625 | 0.133565 | 0.325 | 1 | 0.4109692 | 56.49959 | 549 | 67.125 | 0.172227 | 0.635 | 1 | 0.2712236 | 60.79818 | 549 | 29.1 | 0.520893 | 0.625 | 1 | 0.8334288 | 21.28925 | 549 | 71.9531 | 0.14596 | 0.635 | 1 | 0.2298583 | 66.16266 | 549 | 76.7375 | 0.125554 | 0.41 | 1 | 0.3062293 | 64.05328 | 549 | 57.3688 | 0.219345 | 0.64 | 1 | 0.3427265625 | 50.70979 | 549 | 70.8719 | 0.137496 | 0.58 | 1 | 0.2370621 | 64.15538
549.5 | 90.9125 | 0.042094 | 0.1 | 1 | 0.42094 | 62.24334 | 549.5 | 51.4656 | 0.289592 | 1.245 | 1 | 0.232604 | 54.4837 | 549.5 | 90.6875 | 0.043052 | 0.45 | 1 | 0.09567111 | 86.03898 | 549.5 | 77.2813 | 0.138372 | 0.53 | 1 | 0.2610792 | 68.35705 | 549.5 | 74.6469 | 0.125754 | 0.515 | 1 | 0.2441825 | 66.30998 | 549.5 | 78.7625 | 0.105926 | 0.58 | 1 | 0.182631 | 72.94691 | 549.5 | 85.0719 | 0.072999 | 0.605 | 1 | 0.1206595 | 81.11243 | 549.5 | 83.2969 | 0.07898 | 0.57 | 1 | 0.1385614 | 78.47891 | 549.5 | 42.2719 | 0.375686 | 0.53 | 1 | 0.7088415 | 30.29453 | 549.5 | 80.95 | 0.091733 | 0.5 | 1 | 0.183466 | 73.85463 | 549.5 | 68.5531 | 0.155406 | 0.47 | 1 | 0.3306511 | 57.53328 | 549.5 | 83.8031 | 0.082445 | 0.1 | 1 | 0.82445 | 39.90354 | 549.5 | 86.0156 | 0.07114 | 0.105 | 1 | 0.6775238 | 46.90597 | 549.5 | 64.5375 | 0.205664 | 0.54 | 1 | 0.3808593 | 54.16588 | 549.5 | 83.9781 | 0.084106 | 0.575 | 1 | 0.1462713 | 78.91653 | 549.5 | 80.4281 | 0.100761 | 0.51 | 1 | 0.1975706 | 73.00691 | 549.5 | 81.7781 | 0.089309 | 0.28 | 1 | 0.3189607 | 64.99808 | 549.5 | 85.8719 | 0.07443 | 0.56 | 1 | 0.1329107 | 80.99407 | 549.5 | 58.6438 | 0.19967 | 0.57 | 1 | 0.3502982 | 50.44349 | 549.5 | 24.4563 | 0.731802 | 0.605 | 1 | 1.20959 | 15.16666 | 549.5 | 80.6156 | 0.072197 | 0.635 | 1 | 0.1136961 | 77.33859 | 549.5 | 69.7906 | 0.161663 | 0.63 | 1 | 0.2566079 | 63.46918 | 549.5 | 67.8031 | 0.173439 | 0.635 | 1 | 0.2731323 | 61.3696 | 549.5 | 67.6375 | 0.175264 | 0.46 | 1 | 0.3810087 | 55.05969 | 549.5 | 66.9531 | 0.175895 | 0.64 | 1 | 0.2748359375 | 60.64586 | 549.5 | 74.5656 | 0.133602 | 0.325 | 1 | 0.4110831 | 56.4976 | 549.5 | 67.1594 | 0.171985 | 0.635 | 1 | 0.2708425 | 60.8378 | 549.5 | 29.0625 | 0.521524 | 0.625 | 1 | 0.8344384 | 21.25377 | 549.5 | 72.0156 | 0.145656 | 0.635 | 1 | 0.2293795 | 66.2317 | 549.5 | 76.7719 | 0.125446 | 0.41 | 1 | 0.3059659 | 64.09195 | 549.5 | 57.2969 | 0.219818 | 0.64 | 1 | 0.343465625 | 50.63276 | 549.5 | 70.8906 | 0.137366 | 0.58 | 1 | 0.2368379 | 64.17835
550 | 90.9188 | 0.042138 | 0.1 | 1 | 0.42138 | 62.22301 | 550 | 51.5594 | 0.288878 | 1.245 | 1 | 0.2320305 | 54.57533 | 550 | 90.6844 | 0.043112 | 0.45 | 1 | 0.09580444 | 86.02973 | 550 | 77.3063 | 0.138055 | 0.53 | 1 | 0.2604811 | 68.39839 | 550 | 74.6594 | 0.125573 | 0.515 | 1 | 0.2438311 | 66.33239 | 550 | 78.7781 | 0.105892 | 0.58 | 1 | 0.1825724 | 72.96316 | 550 | 85.0563 | 0.072999 | 0.605 | 1 | 0.1206595 | 81.09756 | 550 | 83.2844 | 0.078948 | 0.57 | 1 | 0.1385053 | 78.46903 | 550 | 42.1438 | 0.377009 | 0.53 | 1 | 0.7113377 | 30.16731 | 550 | 80.9594 | 0.091616 | 0.5 | 1 | 0.183232 | 73.87185 | 550 | 68.6312 | 0.154824 | 0.47 | 1 | 0.3294128 | 57.63664 | 550 | 83.8156 | 0.082527 | 0.1 | 1 | 0.82527 | 39.88005 | 550 | 86.0187 | 0.071108 | 0.105 | 1 | 0.677219 | 46.92045 | 550 | 64.4531 | 0.206101 | 0.54 | 1 | 0.3816685 | 54.07491 | 550 | 83.9781 | 0.084139 | 0.575 | 1 | 0.1463287 | 78.91461 | 550 | 80.4594 | 0.100607 | 0.51 | 1 | 0.1972686 | 73.04612 | 550 | 81.7906 | 0.089176 | 0.28 | 1 | 0.3184857 | 65.03025 | 550 | 85.8844 | 0.074317 | 0.56 | 1 | 0.1327089 | 81.01305 | 550 | 58.65 | 0.199627 | 0.57 | 1 | 0.3502228 | 50.45046 | 550 | 24.4688 | 0.731437 | 0.605 | 1 | 1.208987 | 15.17803 | 550 | 80.6312 | 0.072149 | 0.635 | 1 | 0.1136205 | 77.35569 | 550 | 69.8375 | 0.161387 | 0.63 | 1 | 0.2561698 | 63.52213 | 550 | 67.8625 | 0.173055 | 0.635 | 1 | 0.2725276 | 61.43693 | 550 | 67.6781 | 0.175061 | 0.46 | 1 | 0.3805674 | 55.10587 | 550 | 67.0219 | 0.175447 | 0.64 | 1 | 0.2741359375 | 60.72348 | 550 | 74.5688 | 0.133602 | 0.325 | 1 | 0.4110831 | 56.50003 | 550 | 67.1969 | 0.171723 | 0.635 | 1 | 0.2704299 | 60.88094 | 550 | 29.0187 | 0.52211 | 0.625 | 1 | 0.835376 | 21.21428 | 550 | 72.0781 | 0.145333 | 0.635 | 1 | 0.2288709 | 66.30149 | 550 | 76.8 | 0.125265 | 0.41 | 1 | 0.3055244 | 64.13211 | 550 | 57.2219 | 0.220291 | 0.64 | 1 | 0.3442046875 | 50.55304 | 550 | 70.9125 | 0.137217 | 0.58 | 1 | 0.236581 | 64.2051
550.5 | 90.9219 | 0.042258 | 0.1 | 1 | 0.42258 | 62.15796 | 550.5 | 51.6563 | 0.288219 | 1.245 | 1 | 0.2315012 | 54.67081 | 550.5 | 90.6625 | 0.043231 | 0.45 | 1 | 0.09606889 | 85.99644 | 550.5 | 77.3375 | 0.137757 | 0.53 | 1 | 0.2599189 | 68.44408 | 550.5 | 74.6781 | 0.125391 | 0.515 | 1 | 0.2434777 | 66.36038 | 550.5 | 78.7938 | 0.10584 | 0.58 | 1 | 0.1824828 | 72.98045 | 550.5 | 85.05 | 0.072951 | 0.605 | 1 | 0.1205802 | 81.0941 | 550.5 | 83.2719 | 0.078899 | 0.57 | 1 | 0.1384193 | 78.46015 | 550.5 | 42.0156 | 0.378434 | 0.53 | 1 | 0.7140264 | 30.03756 | 550.5 | 80.9688 | 0.091498 | 0.5 | 1 | 0.182996 | 73.88914 | 550.5 | 68.7094 | 0.154224 | 0.47 | 1 | 0.3281362 | 57.74137 | 550.5 | 83.8187 | 0.082642 | 0.1 | 1 | 0.82642 | 39.84027 | 550.5 | 86.025 | 0.071172 | 0.105 | 1 | 0.6778286 | 46.8983 | 550.5 | 64.3719 | 0.206712 | 0.54 | 1 | 0.3828 | 53.97868 | 550.5 | 83.9781 | 0.084238 | 0.575 | 1 | 0.1465009 | 78.90883 | 550.5 | 80.4937 | 0.100504 | 0.51 | 1 | 0.1970667 | 73.0845 | 550.5 | 81.8 | 0.089109 | 0.28 | 1 | 0.3182464 | 65.04893 | 550.5 | 85.8937 | 0.074333 | 0.56 | 1 | 0.1327375 | 81.02081 | 550.5 | 58.6656 | 0.199713 | 0.57 | 1 | 0.3503737 | 50.4606 | 550.5 | 24.4813 | 0.731144 | 0.605 | 1 | 1.208502 | 15.18869 | 550.5 | 80.6531 | 0.072149 | 0.635 | 1 | 0.1136205 | 77.37671 | 550.5 | 69.8844 | 0.16119 | 0.63 | 1 | 0.2558571 | 63.57214 | 550.5 | 67.925 | 0.172732 | 0.635 | 1 | 0.2720189 | 61.50493 | 550.5 | 67.7188 | 0.174899 | 0.46 | 1 | 0.3802152 | 55.1495 | 550.5 | 67.0906 | 0.175041 | 0.64 | 1 | 0.2735015625 | 60.79961 | 550.5 | 74.5719 | 0.133657 | 0.325 | 1 | 0.4112523 | 56.49592 | 550.5 | 67.2438 | 0.171562 | 0.635 | 1 | 0.2701764 | 60.92907 | 550.5 | 28.9719 | 0.522834 | 0.625 | 1 | 0.8365344 | 21.17087 | 550.5 | 72.1406 | 0.145068 | 0.635 | 1 | 0.2284535 | 66.36909 | 550.5 | 76.8281 | 0.12512 | 0.41 | 1 | 0.3051707 | 64.16897 | 550.5 | 57.15 | 0.220764 | 0.64 | 1 | 0.34494375 | 50.47608 | 550.5 | 70.9375 | 0.137142 | 0.58 | 1 | 0.2364517 | 64.23123
551 | 90.9312 | 0.042303 | 0.1 | 1 | 0.42303 | 62.13915 | 551 | 51.7531 | 0.287534 | 1.245 | 1 | 0.230951 | 54.76588 | 551 | 90.6406 | 0.043276 | 0.45 | 1 | 0.09616889 | 85.97094 | 551 | 77.3625 | 0.137515 | 0.53 | 1 | 0.2594623 | 68.4809 | 551 | 74.7 | 0.125192 | 0.515 | 1 | 0.2430913 | 66.39228 | 551 | 78.8094 | 0.105771 | 0.58 | 1 | 0.1823638 | 72.99854 | 551 | 85.0531 | 0.072902 | 0.605 | 1 | 0.1204992 | 81.09965 | 551 | 83.25 | 0.078834 | 0.57 | 1 | 0.1383053 | 78.44336 | 551 | 41.8844 | 0.379831 | 0.53 | 1 | 0.7166623 | 29.90669 | 551 | 80.9625 | 0.091381 | 0.5 | 1 | 0.182762 | 73.89204 | 551 | 68.7938 | 0.153624 | 0.47 | 1 | 0.3268596 | 57.85142 | 551 | 83.8094 | 0.082659 | 0.1 | 1 | 0.82659 | 39.82975 | 551 | 86.0313 | 0.07114 | 0.105 | 1 | 0.6775238 | 46.91453 | 551 | 64.2875 | 0.207258 | 0.54 | 1 | 0.3838111 | 53.88284 | 551 | 83.9813 | 0.08427 | 0.575 | 1 | 0.1465565 | 78.90997 | 551 | 80.5281 | 0.100282 | 0.51 | 1 | 0.1966314 | 73.13133 | 551 | 81.8031 | 0.088926 | 0.28 | 1 | 0.3175929 | 65.08202 | 551 | 85.9063 | 0.074301 | 0.56 | 1 | 0.1326804 | 81.03473 | 551 | 58.6781 | 0.19967 | 0.57 | 1 | 0.3502982 | 50.47299 | 551 | 24.4969 | 0.730779 | 0.605 | 1 | 1.207899 | 15.20199 | 551 | 80.6781 | 0.072085 | 0.635 | 1 | 0.1135197 | 77.40354 | 551 | 69.9344 | 0.160856 | 0.63 | 1 | 0.255327 | 63.6301 | 551 | 67.9875 | 0.172288 | 0.635 | 1 | 0.2713197 | 61.57723 | 551 | 67.7594 | 0.174655 | 0.46 | 1 | 0.3796848 | 55.19837 | 551 | 67.1656 | 0.174554 | 0.64 | 1 | 0.272740625 | 60.88425 | 551 | 74.575 | 0.13362 | 0.325 | 1 | 0.4111385 | 56.50261 | 551 | 67.2906 | 0.17128 | 0.635 | 1 | 0.2697323 | 60.98136 | 551 | 28.9281 | 0.523513 | 0.625 | 1 | 0.8376208 | 21.13025 | 551 | 72.2031 | 0.144708 | 0.635 | 1 | 0.2278866 | 66.44034 | 551 | 76.8594 | 0.124866 | 0.41 | 1 | 0.3045512 | 64.21858 | 551 | 57.0813 | 0.221238 | 0.64 | 1 | 0.345684375 | 50.40197 | 551 | 70.9656 | 0.136975 | 0.58 | 1 | 0.2361638 | 64.26444
551.5 | 90.95 | 0.042243 | 0.1 | 1 | 0.42243 | 62.18557 | 551.5 | 51.8531 | 0.286693 | 1.245 | 1 | 0.2302755 | 54.86262 | 551.5 | 90.6406 | 0.043261 | 0.45 | 1 | 0.09613556 | 85.97252 | 551.5 | 77.4063 | 0.137254 | 0.53 | 1 | 0.2589698 | 68.53553 | 551.5 | 74.7375 | 0.124957 | 0.515 | 1 | 0.242635 | 66.44031 | 551.5 | 78.8438 | 0.105649 | 0.58 | 1 | 0.1821534 | 73.03686 | 551.5 | 85.075 | 0.072838 | 0.605 | 1 | 0.1203934 | 81.12392 | 551.5 | 83.2687 | 0.078785 | 0.57 | 1 | 0.1382193 | 78.46388 | 551.5 | 41.75 | 0.381233 | 0.53 | 1 | 0.7193075 | 29.77368 | 551.5 | 80.9937 | 0.09123 | 0.5 | 1 | 0.18246 | 73.93168 | 551.5 | 68.8906 | 0.153006 | 0.47 | 1 | 0.3255447 | 57.97321 | 551.5 | 83.7781 | 0.082626 | 0.1 | 1 | 0.82626 | 39.8267 | 551.5 | 86.025 | 0.071108 | 0.105 | 1 | 0.677219 | 46.92389 | 551.5 | 64.1938 | 0.207805 | 0.54 | 1 | 0.3848241 | 53.77924 | 551.5 | 83.9688 | 0.084254 | 0.575 | 1 | 0.1465287 | 78.89916 | 551.5 | 80.5531 | 0.100026 | 0.51 | 1 | 0.1961294 | 73.17203 | 551.5 | 81.8 | 0.088693 | 0.28 | 1 | 0.3167607 | 65.11855 | 551.5 | 85.9094 | 0.074108 | 0.56 | 1 | 0.1323357 | 81.04994 | 551.5 | 58.6906 | 0.199627 | 0.57 | 1 | 0.3502228 | 50.48538 | 551.5 | 24.5063 | 0.730341 | 0.605 | 1 | 1.207175 | 15.21217 | 551.5 | 80.6906 | 0.071972 | 0.635 | 1 | 0.1133417 | 77.42056 | 551.5 | 69.9781 | 0.160443 | 0.63 | 1 | 0.2546714 | 63.68531 | 551.5 | 68.0406 | 0.171844 | 0.635 | 1 | 0.2706205 | 61.64105 | 551.5 | 67.7938 | 0.174371 | 0.46 | 1 | 0.3790674 | 55.24481 | 551.5 | 67.2313 | 0.174087 | 0.64 | 1 | 0.2720109375 | 60.95982 | 551.5 | 74.5719 | 0.133565 | 0.325 | 1 | 0.4109692 | 56.50672 | 551.5 | 67.3281 | 0.171018 | 0.635 | 1 | 0.2693197 | 61.02454 | 551.5 | 28.8781 | 0.524147 | 0.625 | 1 | 0.8386352 | 21.0857 | 551.5 | 72.2531 | 0.144292 | 0.635 | 1 | 0.2272315 | 66.50225 | 551.5 | 76.8781 | 0.124577 | 0.41 | 1 | 0.3038463 | 64.26092 | 551.5 | 57 | 0.221645 | 0.64 | 1 | 0.3463203125 | 50.31866 | 551.5 | 70.9844 | 0.13677 | 0.58 | 1 | 0.2358103 | 64.29101
552 | 90.9656 | 0.042213 | 0.1 | 1 | 0.42213 | 62.21303 | 552 | 51.9469 | 0.285932 | 1.245 | 1 | 0.2296643 | 54.95363 | 552 | 90.6437 | 0.043261 | 0.45 | 1 | 0.09613556 | 85.97546 | 552 | 77.45 | 0.137012 | 0.53 | 1 | 0.2585132 | 68.58894 | 552 | 74.7875 | 0.12474 | 0.515 | 1 | 0.2422136 | 66.49835 | 552 | 78.8813 | 0.105545 | 0.58 | 1 | 0.1819741 | 73.0771 | 552 | 85.1094 | 0.072774 | 0.605 | 1 | 0.1202876 | 81.16011 | 552 | 83.2969 | 0.07872 | 0.57 | 1 | 0.1381053 | 78.4943 | 552 | 41.6156 | 0.382639 | 0.53 | 1 | 0.7219604 | 29.64086 | 552 | 81.0313 | 0.091063 | 0.5 | 1 | 0.182126 | 73.97835 | 552 | 68.9906 | 0.152427 | 0.47 | 1 | 0.3243128 | 58.09528 | 552 | 83.7469 | 0.082659 | 0.1 | 1 | 0.82659 | 39.80005 | 552 | 86.0156 | 0.071092 | 0.105 | 1 | 0.6770667 | 46.92516 | 552 | 64.1063 | 0.208353 | 0.54 | 1 | 0.3858389 | 53.68087 | 552 | 83.9594 | 0.08427 | 0.575 | 1 | 0.1465565 | 78.8894 | 552 | 80.5781 | 0.099769 | 0.51 | 1 | 0.1956255 | 73.21281 | 552 | 81.8 | 0.088526 | 0.28 | 1 | 0.3161643 | 65.14652 | 552 | 85.9125 | 0.073947 | 0.56 | 1 | 0.1320482 | 81.06312 | 552 | 58.7 | 0.199605 | 0.57 | 1 | 0.3501842 | 50.4943 | 552 | 24.5156 | 0.729831 | 0.605 | 1 | 1.206332 | 15.22301 | 552 | 80.7062 | 0.071892 | 0.635 | 1 | 0.1132157 | 77.43909 | 552 | 70.0219 | 0.16009 | 0.63 | 1 | 0.2541111 | 63.73838 | 552 | 68.0938 | 0.171441 | 0.635 | 1 | 0.2699858 | 61.70354 | 552 | 67.825 | 0.174128 | 0.46 | 1 | 0.3785391 | 55.286 | 552 | 67.2969 | 0.173642 | 0.64 | 1 | 0.271315625 | 61.03458 | 552 | 74.5656 | 0.133528 | 0.325 | 1 | 0.4108554 | 56.50629 | 552 | 67.3688 | 0.170716 | 0.635 | 1 | 0.2688441 | 61.07203 | 552 | 28.8344 | 0.524783 | 0.625 | 1 | 0.8396528 | 21.04576 | 552 | 72.3031 | 0.143876 | 0.635 | 1 | 0.2265764 | 66.56418 | 552 | 76.9031 | 0.124324 | 0.41 | 1 | 0.3032293 | 64.30523 | 552 | 56.9281 | 0.22203 | 0.64 | 1 | 0.346921875 | 50.2443 | 552 | 71.0031 | 0.13664 | 0.58 | 1 | 0.2355862 | 64.314
552.5 | 90.975 | 0.042109 | 0.1 | 1 | 0.42109 | 62.27772 | 552.5 | 52.0375 | 0.285016 | 1.245 | 1 | 0.2289285 | 55.03955 | 552.5 | 90.6437 | 0.043201 | 0.45 | 1 | 0.09600222 | 85.98176 | 552.5 | 77.5031 | 0.13677 | 0.53 | 1 | 0.2580566 | 68.6507 | 552.5 | 74.8406 | 0.124577 | 0.515 | 1 | 0.2418971 | 66.55578 | 552.5 | 78.925 | 0.105459 | 0.58 | 1 | 0.1818259 | 73.12214 | 552.5 | 85.15 | 0.072742 | 0.605 | 1 | 0.1202347 | 81.20052 | 552.5 | 83.3438 | 0.078639 | 0.57 | 1 | 0.1379632 | 78.5433 | 552.5 | 41.4844 | 0.383984 | 0.53 | 1 | 0.7244981 | 29.51219 | 552.5 | 81.0844 | 0.090929 | 0.5 | 1 | 0.181858 | 74.03675 | 552.5 | 69.0906 | 0.151849 | 0.47 | 1 | 0.323083 | 58.21742 | 552.5 | 83.7219 | 0.082659 | 0.1 | 1 | 0.82659 | 39.78817 | 552.5 | 86.0156 | 0.071012 | 0.105 | 1 | 0.6763048 | 46.95717 | 552.5 | 64.025 | 0.208792 | 0.54 | 1 | 0.3866519 | 53.59275 | 552.5 | 83.95 | 0.084221 | 0.575 | 1 | 0.1464713 | 78.88342 | 552.5 | 80.6094 | 0.099496 | 0.51 | 1 | 0.1950902 | 73.26046 | 552.5 | 81.8063 | 0.08831 | 0.28 | 1 | 0.3153929 | 65.18774 | 552.5 | 85.925 | 0.073641 | 0.56 | 1 | 0.1315018 | 81.09441 | 552.5 | 58.7125 | 0.199498 | 0.57 | 1 | 0.3499965 | 50.50913 | 552.5 | 24.5313 | 0.729321 | 0.605 | 1 | 1.205489 | 15.23784 | 552.5 | 80.7313 | 0.071748 | 0.635 | 1 | 0.112989 | 77.46958 | 552.5 | 70.075 | 0.159678 | 0.63 | 1 | 0.2534571 | 63.80215 | 552.5 | 68.1563 | 0.170958 | 0.635 | 1 | 0.2692252 | 61.77733 | 552.5 | 67.8625 | 0.173844 | 0.46 | 1 | 0.3779217 | 55.33501 | 552.5 | 67.3625 | 0.173156 | 0.64 | 1 | 0.27055625 | 61.11078 | 552.5 | 74.5656 | 0.133436 | 0.325 | 1 | 0.4105723 | 56.51708 | 552.5 | 67.4094 | 0.170334 | 0.635 | 1 | 0.2682425 | 61.12225 | 552.5 | 28.7906 | 0.52542 | 0.625 | 1 | 0.840672 | 21.00577 | 552.5 | 72.3625 | 0.143403 | 0.635 | 1 | 0.2258315 | 66.63698 | 552.5 | 76.9375 | 0.124053 | 0.41 | 1 | 0.3025683 | 64.35909 | 552.5 | 56.8594 | 0.222392 | 0.64 | 1 | 0.3474875 | 50.17345 | 552.5 | 71.0313 | 0.136436 | 0.58 | 1 | 0.2352345 | 64.34905
553 | 90.9813 | 0.042109 | 0.1 | 1 | 0.42109 | 62.28203 | 553 | 52.1281 | 0.284258 | 1.245 | 1 | 0.2283197 | 55.12716 | 553 | 90.6469 | 0.043231 | 0.45 | 1 | 0.09606889 | 85.98165 | 553 | 77.5375 | 0.136491 | 0.53 | 1 | 0.2575302 | 68.69817 | 553 | 74.875 | 0.12436 | 0.515 | 1 | 0.2414757 | 66.59998 | 553 | 78.95 | 0.105321 | 0.58 | 1 | 0.1815879 | 73.15261 | 553 | 85.1625 | 0.072646 | 0.605 | 1 | 0.120076 | 81.21753 | 553 | 83.3844 | 0.078492 | 0.57 | 1 | 0.1377053 | 78.59028 | 553 | 41.35 | 0.385399 | 0.53 | 1 | 0.7271679 | 29.37969 | 553 | 81.1312 | 0.090762 | 0.5 | 1 | 0.181524 | 74.09185 | 553 | 69.1719 | 0.151253 | 0.47 | 1 | 0.3218149 | 58.32512 | 553 | 83.6969 | 0.082757 | 0.1 | 1 | 0.82757 | 39.74122 | 553 | 86.0125 | 0.07106 | 0.105 | 1 | 0.6767619 | 46.93627 | 553 | 63.9375 | 0.209319 | 0.54 | 1 | 0.3876278 | 53.49549 | 553 | 83.9344 | 0.08427 | 0.575 | 1 | 0.1465565 | 78.86591 | 553 | 80.6312 | 0.099394 | 0.51 | 1 | 0.1948902 | 73.28746 | 553 | 81.8125 | 0.08826 | 0.28 | 1 | 0.3152143 | 65.20106 | 553 | 85.9375 | 0.0734 | 0.56 | 1 | 0.1310714 | 81.12157 | 553 | 58.7156 | 0.199498 | 0.57 | 1 | 0.3499965 | 50.5118 | 553 | 24.5437 | 0.728957 | 0.605 | 1 | 1.204888 | 15.24916 | 553 | 80.75 | 0.0717 | 0.635 | 1 | 0.1129134 | 77.48967 | 553 | 70.1281 | 0.159423 | 0.63 | 1 | 0.2530524 | 63.86006 | 553 | 68.2188 | 0.170576 | 0.635 | 1 | 0.2686236 | 61.84755 | 553 | 67.8969 | 0.173682 | 0.46 | 1 | 0.3775696 | 55.37359 | 553 | 67.425 | 0.172772 | 0.64 | 1 | 0.26995625 | 61.18069 | 553 | 74.5594 | 0.133436 | 0.325 | 1 | 0.4105723 | 56.51238 | 553 | 67.4469 | 0.170013 | 0.635 | 1 | 0.267737 | 61.16754 | 553 | 28.7469 | 0.526103 | 0.625 | 1 | 0.8417648 | 20.96529 | 553 | 72.4125 | 0.143064 | 0.635 | 1 | 0.2252976 | 66.69602 | 553 | 76.9688 | 0.123909 | 0.41 | 1 | 0.3022171 | 64.39861 | 553 | 56.7875 | 0.222822 | 0.64 | 1 | 0.348159375 | 50.09789 | 553 | 71.0563 | 0.136305 | 0.58 | 1 | 0.2350086 | 64.3778
553.5 | 90.9719 | 0.042079 | 0.1 | 1 | 0.42079 | 62.29241 | 553.5 | 52.2156 | 0.283501 | 1.245 | 1 | 0.2277116 | 55.21147 | 553.5 | 90.6344 | 0.043186 | 0.45 | 1 | 0.09596889 | 85.97452 | 553.5 | 77.5844 | 0.136194 | 0.53 | 1 | 0.2569698 | 68.75783 | 553.5 | 74.9125 | 0.124143 | 0.515 | 1 | 0.2410544 | 66.64696 | 553.5 | 78.975 | 0.105182 | 0.58 | 1 | 0.1813483 | 73.18314 | 553.5 | 85.1719 | 0.072549 | 0.605 | 1 | 0.1199157 | 81.23164 | 553.5 | 83.4125 | 0.07833 | 0.57 | 1 | 0.1374211 | 78.62637 | 553.5 | 41.2125 | 0.386753 | 0.53 | 1 | 0.7297226 | 29.24685 | 553.5 | 81.1719 | 0.090594 | 0.5 | 1 | 0.181188 | 74.14148 | 553.5 | 69.2594 | 0.150619 | 0.47 | 1 | 0.320466 | 58.44066 | 553.5 | 83.6813 | 0.082724 | 0.1 | 1 | 0.82724 | 39.74562 | 553.5 | 86.0156 | 0.070996 | 0.105 | 1 | 0.6761524 | 46.96357 | 553.5 | 63.8531 | 0.209781 | 0.54 | 1 | 0.3884833 | 53.40385 | 553.5 | 83.9281 | 0.084254 | 0.575 | 1 | 0.1465287 | 78.86092 | 553.5 | 80.6594 | 0.099257 | 0.51 | 1 | 0.1946216 | 73.32274 | 553.5 | 81.8219 | 0.088127 | 0.28 | 1 | 0.3147393 | 65.23086 | 553.5 | 85.9531 | 0.07324 | 0.56 | 1 | 0.1307857 | 81.14649 | 553.5 | 58.7188 | 0.19939 | 0.57 | 1 | 0.349807 | 50.51867 | 553.5 | 24.5563 | 0.728449 | 0.605 | 1 | 1.204048 | 15.26205 | 553.5 | 80.7813 | 0.071588 | 0.635 | 1 | 0.112737 | 77.52469 | 553.5 | 70.1875 | 0.159071 | 0.63 | 1 | 0.2524937 | 63.92737 | 553.5 | 68.2906 | 0.170073 | 0.635 | 1 | 0.2678315 | 61.93055 | 553.5 | 67.9313 | 0.173419 | 0.46 | 1 | 0.3769978 | 55.41875 | 553.5 | 67.4906 | 0.172288 | 0.64 | 1 | 0.2692 | 61.25689 | 553.5 | 74.5594 | 0.133344 | 0.325 | 1 | 0.4102892 | 56.52318 | 553.5 | 67.4906 | 0.169592 | 0.635 | 1 | 0.267074 | 61.22198 | 553.5 | 28.7094 | 0.526741 | 0.625 | 1 | 0.8427856 | 20.92993 | 553.5 | 72.4719 | 0.142668 | 0.635 | 1 | 0.224674 | 66.76593 | 553.5 | 77.0062 | 0.12371 | 0.41 | 1 | 0.3017317 | 64.44836 | 553.5 | 56.7188 | 0.223185 | 0.64 | 1 | 0.3487265625 | 50.02707 | 553.5 | 71.0875 | 0.136064 | 0.58 | 1 | 0.2345931 | 64.41731
554 | 90.9625 | 0.042079 | 0.1 | 1 | 0.42079 | 62.28598 | 554 | 52.3 | 0.282798 | 1.245 | 1 | 0.227147 | 55.29306 | 554 | 90.6156 | 0.043186 | 0.45 | 1 | 0.09596889 | 85.95668 | 554 | 77.6188 | 0.135897 | 0.53 | 1 | 0.2564094 | 68.80643 | 554 | 74.9375 | 0.123945 | 0.515 | 1 | 0.2406699 | 66.68163 | 554 | 78.9875 | 0.105027 | 0.58 | 1 | 0.181081 | 73.20294 | 554 | 85.1625 | 0.072517 | 0.605 | 1 | 0.1198628 | 81.22437 | 554 | 83.425 | 0.078151 | 0.57 | 1 | 0.137107 | 78.64877 | 554 | 41.0688 | 0.388144 | 0.53 | 1 | 0.7323472 | 29.10895 | 554 | 81.1875 | 0.090444 | 0.5 | 1 | 0.180888 | 74.16685 | 554 | 69.3406 | 0.149986 | 0.47 | 1 | 0.3191191 | 58.55096 | 554 | 83.6688 | 0.082691 | 0.1 | 1 | 0.82691 | 39.75148 | 554 | 86.0219 | 0.070948 | 0.105 | 1 | 0.6756952 | 46.98623 | 554 | 63.7656 | 0.210331 | 0.54 | 1 | 0.3895019 | 53.30569 | 554 | 83.925 | 0.084221 | 0.575 | 1 | 0.1464713 | 78.85993 | 554 | 80.6844 | 0.099104 | 0.51 | 1 | 0.1943216 | 73.35625 | 554 | 81.8375 | 0.087994 | 0.28 | 1 | 0.3142643 | 65.26561 | 554 | 85.9719 | 0.073143 | 0.56 | 1 | 0.1306125 | 81.17043 | 554 | 58.7188 | 0.199261 | 0.57 | 1 | 0.3495807 | 50.52358 | 554 | 24.5656 | 0.727941 | 0.605 | 1 | 1.203208 | 15.2729 | 554 | 80.8063 | 0.071492 | 0.635 | 1 | 0.1125858 | 77.55296 | 554 | 70.2469 | 0.158738 | 0.63 | 1 | 0.2519651 | 63.99399 | 554 | 68.3656 | 0.169572 | 0.635 | 1 | 0.2670425 | 62.01642 | 554 | 67.9719 | 0.173136 | 0.46 | 1 | 0.3763826 | 55.4703 | 554 | 67.5594 | 0.171783 | 0.64 | 1 | 0.2684109375 | 61.33676 | 554 | 74.5594 | 0.133233 | 0.325 | 1 | 0.4099477 | 56.53622 | 554 | 67.5344 | 0.169211 | 0.635 | 1 | 0.266474 | 61.27513 | 554 | 28.6656 | 0.527335 | 0.625 | 1 | 0.843736 | 20.89055 | 554 | 72.5281 | 0.142272 | 0.635 | 1 | 0.2240504 | 66.83291 | 554 | 77.0469 | 0.123512 | 0.41 | 1 | 0.3012488 | 64.50079 | 554 | 56.6438 | 0.223526 | 0.64 | 1 | 0.349259375 | 49.95133 | 554 | 71.1187 | 0.135804 | 0.58 | 1 | 0.2341448 | 64.45772
554.5 | 90.9531 | 0.042183 | 0.1 | 1 | 0.42183 | 62.22128 | 554.5 | 52.3844 | 0.282278 | 1.245 | 1 | 0.2267293 | 55.37662 | 554.5 | 90.5969 | 0.043291 | 0.45 | 1 | 0.09620222 | 85.92792 | 554.5 | 77.6531 | 0.135619 | 0.53 | 1 | 0.2558849 | 68.85381 | 554.5 | 74.9625 | 0.123782 | 0.515 | 1 | 0.2403534 | 66.71412 | 554.5 | 78.9969 | 0.104906 | 0.58 | 1 | 0.1808724 | 73.21807 | 554.5 | 85.1469 | 0.072533 | 0.605 | 1 | 0.1198893 | 81.20865 | 554.5 | 83.4188 | 0.07807 | 0.57 | 1 | 0.1369649 | 78.64773 | 554.5 | 40.9219 | 0.389739 | 0.53 | 1 | 0.7353566 | 28.96383 | 554.5 | 81.1937 | 0.09031 | 0.5 | 1 | 0.18062 | 74.18245 | 554.5 | 69.4219 | 0.149449 | 0.47 | 1 | 0.3179766 | 58.65512 | 554.5 | 83.6625 | 0.082806 | 0.1 | 1 | 0.82806 | 39.70737 | 554.5 | 86.0313 | 0.071012 | 0.105 | 1 | 0.6763048 | 46.96574 | 554.5 | 63.675 | 0.211015 | 0.54 | 1 | 0.3907685 | 53.19894 | 554.5 | 83.925 | 0.08427 | 0.575 | 1 | 0.1465565 | 78.85707 | 554.5 | 80.7062 | 0.099138 | 0.51 | 1 | 0.1943882 | 73.37367 | 554.5 | 81.8563 | 0.087927 | 0.28 | 1 | 0.314025 | 65.29185 | 554.5 | 85.9906 | 0.07324 | 0.56 | 1 | 0.1307857 | 81.1819 | 554.5 | 58.7188 | 0.19924 | 0.57 | 1 | 0.3495439 | 50.52438 | 554.5 | 24.575 | 0.727651 | 0.605 | 1 | 1.202729 | 15.28163 | 554.5 | 80.8344 | 0.071492 | 0.635 | 1 | 0.1125858 | 77.57993 | 554.5 | 70.3094 | 0.158465 | 0.63 | 1 | 0.2515317 | 64.06119 | 554.5 | 68.4375 | 0.169171 | 0.635 | 1 | 0.266411 | 62.09596 | 554.5 | 68.0156 | 0.172914 | 0.46 | 1 | 0.3759 | 55.52043 | 554.5 | 67.6312 | 0.17138 | 0.64 | 1 | 0.26778125 | 61.41586 | 554.5 | 74.5563 | 0.13327 | 0.325 | 1 | 0.4100615 | 56.52952 | 554.5 | 67.575 | 0.16895 | 0.635 | 1 | 0.266063 | 61.32117 | 554.5 | 28.6281 | 0.528021 | 0.625 | 1 | 0.8448336 | 20.85463 | 554.5 | 72.5844 | 0.142046 | 0.635 | 1 | 0.2236945 | 66.89348 | 554.5 | 77.0875 | 0.123403 | 0.41 | 1 | 0.3009829 | 64.54491 | 554.5 | 56.5688 | 0.224003 | 0.64 | 1 | 0.3500046875 | 49.87181 | 554.5 | 71.1563 | 0.135674 | 0.58 | 1 | 0.2339207 | 64.49787
555 | 90.9563 | 0.042168 | 0.1 | 1 | 0.42168 | 62.23187 | 555 | 52.4656 | 0.281706 | 1.245 | 1 | 0.2262699 | 55.45622 | 555 | 90.5875 | 0.043306 | 0.45 | 1 | 0.09623556 | 85.91743 | 555 | 77.6938 | 0.135359 | 0.53 | 1 | 0.2553943 | 68.90578 | 555 | 74.9938 | 0.123602 | 0.515 | 1 | 0.2400039 | 66.75329 | 555 | 79.0156 | 0.104802 | 0.58 | 1 | 0.1806931 | 73.24091 | 555 | 85.1375 | 0.072485 | 0.605 | 1 | 0.1198099 | 81.20223 | 555 | 83.4094 | 0.077972 | 0.57 | 1 | 0.136793 | 78.64468 | 555 | 40.7719 | 0.391307 | 0.53 | 1 | 0.7383151 | 28.81756 | 555 | 81.1969 | 0.090177 | 0.5 | 1 | 0.180354 | 74.19525 | 555 | 69.5063 | 0.148895 | 0.47 | 1 | 0.3167979 | 58.76312 | 555 | 83.65 | 0.082872 | 0.1 | 1 | 0.82872 | 39.67786 | 555 | 86.0375 | 0.071012 | 0.105 | 1 | 0.6763048 | 46.96913 | 555 | 63.5812 | 0.211655 | 0.54 | 1 | 0.3919537 | 53.09162 | 555 | 83.9156 | 0.084205 | 0.575 | 1 | 0.1464435 | 78.85203 | 555 | 80.7188 | 0.099053 | 0.51 | 1 | 0.1942216 | 73.39112 | 555 | 81.8688 | 0.087745 | 0.28 | 1 | 0.313375 | 65.33239 | 555 | 85.9969 | 0.073272 | 0.56 | 1 | 0.1308429 | 81.1858 | 555 | 58.7125 | 0.199111 | 0.57 | 1 | 0.3493175 | 50.52388 | 555 | 24.5844 | 0.727144 | 0.605 | 1 | 1.201891 | 15.29254 | 555 | 80.8531 | 0.07138 | 0.635 | 1 | 0.1124094 | 77.60288 | 555 | 70.3594 | 0.158093 | 0.63 | 1 | 0.2509413 | 64.12076 | 555 | 68.5063 | 0.16871 | 0.635 | 1 | 0.265685 | 62.17486 | 555 | 68.0594 | 0.17257 | 0.46 | 1 | 0.3751522 | 55.57862 | 555 | 67.6969 | 0.170877 | 0.64 | 1 | 0.2669953125 | 61.49292 | 555 | 74.55 | 0.133214 | 0.325 | 1 | 0.4098892 | 56.53132 | 555 | 67.6125 | 0.16863 | 0.635 | 1 | 0.2655591 | 61.36648 | 555 | 28.5906 | 0.528617 | 0.625 | 1 | 0.8457872 | 20.81987 | 555 | 72.6344 | 0.141726 | 0.635 | 1 | 0.2231906 | 66.95188 | 555 | 77.1188 | 0.123169 | 0.41 | 1 | 0.3004122 | 64.59286 | 555 | 56.4844 | 0.224435 | 0.64 | 1 | 0.3506796875 | 49.7853 | 555 | 71.1844 | 0.135415 | 0.58 | 1 | 0.2334741 | 64.53544
555.5 | 90.9594 | 0.042123 | 0.1 | 1 | 0.42123 | 62.2592 | 555.5 | 52.5438 | 0.281109 | 1.245 | 1 | 0.2257904 | 55.53235 | 555.5 | 90.5812 | 0.043321 | 0.45 | 1 | 0.09626889 | 85.90988 | 555.5 | 77.7344 | 0.1351 | 0.53 | 1 | 0.2549057 | 68.95763 | 555.5 | 75.0281 | 0.123403 | 0.515 | 1 | 0.2396175 | 66.79634 | 555.5 | 79.0375 | 0.104698 | 0.58 | 1 | 0.1805138 | 73.26673 | 555.5 | 85.1344 | 0.072405 | 0.605 | 1 | 0.1196777 | 81.20351 | 555.5 | 83.4125 | 0.077924 | 0.57 | 1 | 0.1367088 | 78.65045 | 555.5 | 40.6281 | 0.392813 | 0.53 | 1 | 0.7411566 | 28.6776 | 555.5 | 81.2125 | 0.090026 | 0.5 | 1 | 0.180052 | 74.22071 | 555.5 | 69.5938 | 0.148379 | 0.47 | 1 | 0.3157 | 58.87135 | 555.5 | 83.6469 | 0.082856 | 0.1 | 1 | 0.82856 | 39.68211 | 555.5 | 86.05 | 0.070932 | 0.105 | 1 | 0.6755429 | 47.00799 | 555.5 | 63.4969 | 0.212296 | 0.54 | 1 | 0.3931407 | 52.99229 | 555.5 | 83.9156 | 0.084122 | 0.575 | 1 | 0.1462991 | 78.85687 | 555.5 | 80.7438 | 0.098916 | 0.51 | 1 | 0.1939529 | 73.42351 | 555.5 | 81.8875 | 0.087579 | 0.28 | 1 | 0.3127821 | 65.37522 | 555.5 | 86.0125 | 0.073191 | 0.56 | 1 | 0.1306982 | 81.2057 | 555.5 | 58.7125 | 0.199004 | 0.57 | 1 | 0.3491298 | 50.52796 | 555.5 | 24.5969 | 0.726782 | 0.605 | 1 | 1.201293 | 15.30393 | 555.5 | 80.8781 | 0.071236 | 0.635 | 1 | 0.1121827 | 77.6333 | 555.5 | 70.4188 | 0.157703 | 0.63 | 1 | 0.2503222 | 64.18959 | 555.5 | 68.575 | 0.16831 | 0.635 | 1 | 0.2650551 | 62.25152 | 555.5 | 68.1063 | 0.172227 | 0.46 | 1 | 0.3744065 | 55.63932 | 555.5 | 67.7656 | 0.170395 | 0.64 | 1 | 0.2662421875 | 61.57202 | 555.5 | 74.5469 | 0.133159 | 0.325 | 1 | 0.40972 | 56.53543 | 555.5 | 67.6531 | 0.16833 | 0.635 | 1 | 0.2650866 | 61.41392 | 555.5 | 28.5563 | 0.529167 | 0.625 | 1 | 0.8466672 | 20.78803 | 555.5 | 72.6937 | 0.141331 | 0.635 | 1 | 0.2225685 | 67.02175 | 555.5 | 77.15 | 0.122881 | 0.41 | 1 | 0.2997098 | 64.64578 | 555.5 | 56.4094 | 0.22489 | 0.64 | 1 | 0.351390625 | 49.70647 | 555.5 | 71.2219 | 0.135192 | 0.58 | 1 | 0.2330897 | 64.57987
556 | 90.9563 | 0.042094 | 0.1 | 1 | 0.42094 | 62.27333 | 556 | 52.6094 | 0.280565 | 1.245 | 1 | 0.2253534 | 55.59573 | 556 | 90.5719 | 0.043351 | 0.45 | 1 | 0.09633556 | 85.89791 | 556 | 77.75 | 0.134896 | 0.53 | 1 | 0.2545208 | 68.98394 | 556 | 75.0313 | 0.123241 | 0.515 | 1 | 0.2393029 | 66.80938 | 556 | 79.0281 | 0.104629 | 0.58 | 1 | 0.1803948 | 73.26168 | 556 | 85.1 | 0.072325 | 0.605 | 1 | 0.1195455 | 81.17494 | 556 | 83.3813 | 0.077891 | 0.57 | 1 | 0.1366509 | 78.62299 | 556 | 40.4906 | 0.394358 | 0.53 | 1 | 0.7440717 | 28.54141 | 556 | 81.2031 | 0.089909 | 0.5 | 1 | 0.179818 | 74.2208 | 556 | 69.6531 | 0.147901 | 0.47 | 1 | 0.314683 | 58.95328 | 556 | 83.6406 | 0.082889 | 0.1 | 1 | 0.82889 | 39.66733 | 556 | 86.0531 | 0.070917 | 0.105 | 1 | 0.6754 | 47.0157 | 556 | 63.4094 | 0.212916 | 0.54 | 1 | 0.3942889 | 52.89132 | 556 | 83.9094 | 0.084089 | 0.575 | 1 | 0.1462417 | 78.85296 | 556 | 80.7656 | 0.098814 | 0.51 | 1 | 0.1937529 | 73.45054 | 556 | 81.8969 | 0.087446 | 0.28 | 1 | 0.3123071 | 65.40508 | 556 | 86.0219 | 0.073111 | 0.56 | 1 | 0.1305554 | 81.21968 | 556 | 58.7094 | 0.198939 | 0.57 | 1 | 0.3490158 | 50.52777 | 556 | 24.6125 | 0.72642 | 0.605 | 1 | 1.200694 | 15.31726 | 556 | 80.8937 | 0.071124 | 0.635 | 1 | 0.1120063 | 77.65327 | 556 | 70.4688 | 0.157352 | 0.63 | 1 | 0.2497651 | 64.24841 | 556 | 68.6344 | 0.16795 | 0.635 | 1 | 0.2644882 | 62.31833 | 556 | 68.1469 | 0.171965 | 0.46 | 1 | 0.373837 | 55.68962 | 556 | 67.8281 | 0.169953 | 0.64 | 1 | 0.2655515625 | 61.64413 | 556 | 74.5438 | 0.133122 | 0.325 | 1 | 0.4096062 | 56.53742 | 556 | 67.6937 | 0.16807 | 0.635 | 1 | 0.2646772 | 61.45996 | 556 | 28.5156 | 0.52981 | 0.625 | 1 | 0.847696 | 20.7504 | 556 | 72.7469 | 0.140993 | 0.635 | 1 | 0.2220362 | 67.08383 | 556 | 77.1781 | 0.122629 | 0.41 | 1 | 0.2990951 | 64.69278 | 556 | 56.3313 | 0.225392 | 0.64 | 1 | 0.352175 | 49.62364 | 556 | 71.25 | 0.134989 | 0.58 | 1 | 0.2327397 | 64.61484
556.5 | 90.9594 | 0.042109 | 0.1 | 1 | 0.42109 | 62.26704 | 556.5 | 52.675 | 0.280048 | 1.245 | 1 | 0.2249382 | 55.65939 | 556.5 | 90.5719 | 0.043396 | 0.45 | 1 | 0.09643556 | 85.89318 | 556.5 | 77.8094 | 0.134674 | 0.53 | 1 | 0.2541019 | 69.05024 | 556.5 | 75.075 | 0.123043 | 0.515 | 1 | 0.2389184 | 66.86075 | 556.5 | 79.0594 | 0.104526 | 0.58 | 1 | 0.1802172 | 73.29616 | 556.5 | 85.1156 | 0.072213 | 0.605 | 1 | 0.1193603 | 81.19576 | 556.5 | 83.4094 | 0.077842 | 0.57 | 1 | 0.1365649 | 78.6524 | 556.5 | 40.3531 | 0.395875 | 0.53 | 1 | 0.746934 | 28.40625 | 556.5 | 81.2469 | 0.089776 | 0.5 | 1 | 0.179552 | 74.27071 | 556.5 | 69.75 | 0.147368 | 0.47 | 1 | 0.3135489 | 59.07079 | 556.5 | 83.6406 | 0.082889 | 0.1 | 1 | 0.82889 | 39.66733 | 556.5 | 86.0656 | 0.070885 | 0.105 | 1 | 0.6750952 | 47.03536 | 556.5 | 63.3344 | 0.213537 | 0.54 | 1 | 0.3954389 | 52.80082 | 556.5 | 83.9156 | 0.084106 | 0.575 | 1 | 0.1462713 | 78.8578 | 556.5 | 80.8031 | 0.098627 | 0.51 | 1 | 0.1933863 | 73.49784 | 556.5 | 81.9156 | 0.087346 | 0.28 | 1 | 0.31195 | 65.43684 | 556.5 | 86.0438 | 0.072983 | 0.56 | 1 | 0.1303268 | 81.24853 | 556.5 | 58.7188 | 0.198875 | 0.57 | 1 | 0.3489035 | 50.5383 | 556.5 | 24.6281 | 0.726059 | 0.605 | 1 | 1.200098 | 15.33058 | 556.5 | 80.9219 | 0.07106 | 0.635 | 1 | 0.1119055 | 77.6832 | 556.5 | 70.5313 | 0.157059 | 0.63 | 1 | 0.2493 | 64.31646 | 556.5 | 68.7 | 0.167651 | 0.635 | 1 | 0.2640173 | 62.38862 | 556.5 | 68.1906 | 0.171723 | 0.46 | 1 | 0.3733109 | 55.74116 | 556.5 | 67.9 | 0.169532 | 0.64 | 1 | 0.26489375 | 61.72409 | 556.5 | 74.55 | 0.133122 | 0.325 | 1 | 0.4096062 | 56.54212 | 556.5 | 67.7438 | 0.167831 | 0.635 | 1 | 0.2643008 | 61.5139 | 556.5 | 28.4781 | 0.530454 | 0.625 | 1 | 0.8487264 | 20.7151 | 556.5 | 72.8125 | 0.140655 | 0.635 | 1 | 0.2215039 | 67.15737 | 556.5 | 77.2156 | 0.122449 | 0.41 | 1 | 0.2986561 | 64.74098 | 556.5 | 56.2594 | 0.225917 | 0.64 | 1 | 0.3529953125 | 49.54567 | 556.5 | 71.2906 | 0.134803 | 0.58 | 1 | 0.232419 | 64.66037
557 | 90.9563 | 0.042198 | 0.1 | 1 | 0.42198 | 62.21506 | 557 | 52.7312 | 0.27966 | 1.245 | 1 | 0.2246265 | 55.71452 | 557 | 90.5594 | 0.043531 | 0.45 | 1 | 0.09673556 | 85.86716 | 557 | 77.8406 | 0.134507 | 0.53 | 1 | 0.2537868 | 69.08816 | 557 | 75.0938 | 0.122917 | 0.515 | 1 | 0.2386738 | 66.88543 | 557 | 79.0687 | 0.104474 | 0.58 | 1 | 0.1801276 | 73.30754 | 557 | 85.1094 | 0.072197 | 0.605 | 1 | 0.1193339 | 81.19069 | 557 | 83.4156 | 0.07781 | 0.57 | 1 | 0.1365088 | 78.66014 | 557 | 40.2156 | 0.397397 | 0.53 | 1 | 0.7498057 | 28.27128 | 557 | 81.2625 | 0.089692 | 0.5 | 1 | 0.179384 | 74.29121 | 557 | 69.8281 | 0.14691 | 0.47 | 1 | 0.3125745 | 59.16748 | 557 | 83.6344 | 0.082971 | 0.1 | 1 | 0.82971 | 39.63513 | 557 | 86.075 | 0.070932 | 0.105 | 1 | 0.6755429 | 47.02165 | 557 | 63.25 | 0.214225 | 0.54 | 1 | 0.396713 | 52.69956 | 557 | 83.9156 | 0.084205 | 0.575 | 1 | 0.1464435 | 78.85203 | 557 | 80.8375 | 0.098508 | 0.51 | 1 | 0.1931529 | 73.53754 | 557 | 81.9313 | 0.08733 | 0.28 | 1 | 0.3118929 | 65.45208 | 557 | 86.0594 | 0.072935 | 0.56 | 1 | 0.1302411 | 81.26632 | 557 | 58.725 | 0.198897 | 0.57 | 1 | 0.3489421 | 50.5428 | 557 | 24.6469 | 0.72577 | 0.605 | 1 | 1.19962 | 15.34518 | 557 | 80.9438 | 0.071092 | 0.635 | 1 | 0.1119559 | 77.70279 | 557 | 70.5875 | 0.156845 | 0.63 | 1 | 0.2489603 | 64.3758 | 557 | 68.7562 | 0.167411 | 0.635 | 1 | 0.2636394 | 62.44827 | 557 | 68.2219 | 0.171582 | 0.46 | 1 | 0.3730043 | 55.77598 | 557 | 67.9688 | 0.169211 | 0.64 | 1 | 0.2643921875 | 61.79779 | 557 | 74.5531 | 0.133196 | 0.325 | 1 | 0.4098338 | 56.53578 | 557 | 67.7906 | 0.167691 | 0.635 | 1 | 0.2640803 | 61.56135 | 557 | 28.4344 | 0.531191 | 0.625 | 1 | 0.8499056 | 20.67417 | 557 | 72.875 | 0.140393 | 0.635 | 1 | 0.2210913 | 67.22514 | 557 | 77.2469 | 0.122377 | 0.41 | 1 | 0.2984805 | 64.77394 | 557 | 56.1906 | 0.226534 | 0.64 | 1 | 0.353959375 | 49.46791 | 557 | 71.3219 | 0.134692 | 0.58 | 1 | 0.2322276 | 64.69396
557.5 | 90.9656 | 0.042153 | 0.1 | 1 | 0.42153 | 62.24663 | 557.5 | 52.7906 | 0.279195 | 1.245 | 1 | 0.224253 | 55.77218 | 557.5 | 90.5563 | 0.043546 | 0.45 | 1 | 0.09676889 | 85.86264 | 557.5 | 77.8687 | 0.134341 | 0.53 | 1 | 0.2534736 | 69.12327 | 557.5 | 75.1125 | 0.122755 | 0.515 | 1 | 0.2383592 | 66.9123 | 557.5 | 79.0812 | 0.104388 | 0.58 | 1 | 0.1799793 | 73.3237 | 557.5 | 85.1031 | 0.072165 | 0.605 | 1 | 0.119281 | 81.18638 | 557.5 | 83.4094 | 0.077761 | 0.57 | 1 | 0.1364228 | 78.6572 | 557.5 | 40.075 | 0.398891 | 0.53 | 1 | 0.7526245 | 28.13514 | 557.5 | 81.2687 | 0.089592 | 0.5 | 1 | 0.179184 | 74.30431 | 557.5 | 69.9 | 0.146416 | 0.47 | 1 | 0.3115234 | 59.2614 | 557.5 | 83.6281 | 0.082954 | 0.1 | 1 | 0.82954 | 39.63821 | 557.5 | 86.0812 | 0.070917 | 0.105 | 1 | 0.6754 | 47.03105 | 557.5 | 63.1656 | 0.214804 | 0.54 | 1 | 0.3977852 | 52.60329 | 557.5 | 83.9156 | 0.084172 | 0.575 | 1 | 0.1463861 | 78.85395 | 557.5 | 80.8719 | 0.098337 | 0.51 | 1 | 0.1928176 | 73.58092 | 557.5 | 81.9406 | 0.08718 | 0.28 | 1 | 0.3113571 | 65.48476 | 557.5 | 86.0781 | 0.072822 | 0.56 | 1 | 0.1300393 | 81.2912 | 557.5 | 58.7313 | 0.198789 | 0.57 | 1 | 0.3487526 | 50.55234 | 557.5 | 24.6656 | 0.725337 | 0.605 | 1 | 1.198904 | 15.36116 | 557.5 | 80.9688 | 0.071028 | 0.635 | 1 | 0.1118551 | 77.72965 | 557.5 | 70.6438 | 0.156475 | 0.63 | 1 | 0.248373 | 64.44115 | 557.5 | 68.8094 | 0.167012 | 0.635 | 1 | 0.263011 | 62.51092 | 557.5 | 68.2438 | 0.17134 | 0.46 | 1 | 0.3724783 | 55.80974 | 557.5 | 68.0344 | 0.16879 | 0.64 | 1 | 0.263734375 | 61.87208 | 557.5 | 74.5563 | 0.133141 | 0.325 | 1 | 0.4096646 | 56.54467 | 557.5 | 67.8406 | 0.167411 | 0.635 | 1 | 0.2636394 | 61.61667 | 557.5 | 28.3938 | 0.531745 | 0.625 | 1 | 0.850792 | 20.63779 | 557.5 | 72.9406 | 0.140055 | 0.635 | 1 | 0.2205591 | 67.29873 | 557.5 | 77.275 | 0.122233 | 0.41 | 1 | 0.2981293 | 64.81093 | 557.5 | 56.1219 | 0.227014 | 0.64 | 1 | 0.354709375 | 49.39409 | 557.5 | 71.3563 | 0.134452 | 0.58 | 1 | 0.2318138 | 64.73641
558 | 90.9719 | 0.042064 | 0.1 | 1 | 0.42064 | 62.30082 | 558 | 52.8406 | 0.278679 | 1.245 | 1 | 0.2238386 | 55.81933 | 558 | 90.55 | 0.043516 | 0.45 | 1 | 0.09670222 | 85.85982 | 558 | 77.9094 | 0.13423 | 0.53 | 1 | 0.2532642 | 69.16621 | 558 | 75.1437 | 0.122665 | 0.515 | 1 | 0.2381845 | 66.94577 | 558 | 79.1125 | 0.104319 | 0.58 | 1 | 0.1798603 | 73.35638 | 558 | 85.1156 | 0.072197 | 0.605 | 1 | 0.1193339 | 81.19661 | 558 | 83.4219 | 0.077713 | 0.57 | 1 | 0.1363386 | 78.67184 | 558 | 39.9281 | 0.400322 | 0.53 | 1 | 0.7553245 | 27.99645 | 558 | 81.2875 | 0.089576 | 0.5 | 1 | 0.179152 | 74.32269 | 558 | 69.9781 | 0.145979 | 0.47 | 1 | 0.3105936 | 59.35686 | 558 | 83.6156 | 0.082889 | 0.1 | 1 | 0.82889 | 39.65548 | 558 | 86.0844 | 0.070821 | 0.105 | 1 | 0.6744857 | 47.0713 | 558 | 63.0719 | 0.215338 | 0.54 | 1 | 0.3987741 | 52.50137 | 558 | 83.9125 | 0.084089 | 0.575 | 1 | 0.1462417 | 78.85588 | 558 | 80.9 | 0.098116 | 0.51 | 1 | 0.1923843 | 73.62212 | 558 | 81.9531 | 0.086948 | 0.28 | 1 | 0.3105286 | 65.53383 | 558 | 86.0938 | 0.072646 | 0.56 | 1 | 0.129725 | 81.31727 | 558 | 58.7375 | 0.198661 | 0.57 | 1 | 0.3485281 | 50.56256 | 558 | 24.6844 | 0.724761 | 0.605 | 1 | 1.197952 | 15.37865 | 558 | 80.9937 | 0.070885 | 0.635 | 1 | 0.1116299 | 77.75994 | 558 | 70.7 | 0.156047 | 0.63 | 1 | 0.2476937 | 64.50862 | 558 | 68.8688 | 0.166574 | 0.635 | 1 | 0.2623213 | 62.58064 | 558 | 68.2656 | 0.171038 | 0.46 | 1 | 0.3718217 | 55.84736 | 558 | 68.1 | 0.16835 | 0.64 | 1 | 0.263046875 | 61.94707 | 558 | 74.5563 | 0.133048 | 0.325 | 1 | 0.4093785 | 56.55559 | 558 | 67.8844 | 0.167112 | 0.635 | 1 | 0.2631685 | 61.66705 | 558 | 28.3531 | 0.532299 | 0.625 | 1 | 0.8516784 | 20.60136 | 558 | 73 | 0.139699 | 0.635 | 1 | 0.2199984 | 67.36732 | 558 | 77.3031 | 0.122089 | 0.41 | 1 | 0.297778 | 64.84793 | 558 | 56.0531 | 0.227426 | 0.64 | 1 | 0.355353125 | 49.3221 | 558 | 71.3844 | 0.134156 | 0.58 | 1 | 0.2313034 | 64.77579
558.5 | 90.9813 | 0.041974 | 0.1 | 1 | 0.41974 | 62.35775 | 558.5 | 52.8844 | 0.278267 | 1.245 | 1 | 0.2235076 | 55.86107 | 558.5 | 90.5406 | 0.043531 | 0.45 | 1 | 0.09673556 | 85.84933 | 558.5 | 77.9188 | 0.134156 | 0.53 | 1 | 0.2531245 | 69.1791 | 558.5 | 75.1437 | 0.122611 | 0.515 | 1 | 0.2380796 | 66.94917 | 558.5 | 79.1094 | 0.104267 | 0.58 | 1 | 0.1797707 | 73.35627 | 558.5 | 85.0969 | 0.072261 | 0.605 | 1 | 0.1194397 | 81.17538 | 558.5 | 83.3969 | 0.077713 | 0.57 | 1 | 0.1363386 | 78.64826 | 558.5 | 39.7781 | 0.40186 | 0.53 | 1 | 0.7582264 | 27.85326 | 558.5 | 81.2656 | 0.089576 | 0.5 | 1 | 0.179152 | 74.30266 | 558.5 | 70.025 | 0.14558 | 0.47 | 1 | 0.3097447 | 59.42337 | 558.5 | 83.6 | 0.082872 | 0.1 | 1 | 0.82872 | 39.65415 | 558.5 | 86.0781 | 0.070773 | 0.105 | 1 | 0.6740286 | 47.08712 | 558.5 | 62.9813 | 0.215918 | 0.54 | 1 | 0.3998481 | 52.40006 | 558.5 | 83.9063 | 0.084007 | 0.575 | 1 | 0.1460991 | 78.85483 | 558.5 | 80.9188 | 0.09798 | 0.51 | 1 | 0.1921176 | 73.64885 | 558.5 | 81.9719 | 0.086766 | 0.28 | 1 | 0.3098786 | 65.57955 | 558.5 | 86.1094 | 0.072533 | 0.56 | 1 | 0.1295232 | 81.33922 | 558.5 | 58.7375 | 0.198618 | 0.57 | 1 | 0.3484526 | 50.5642 | 558.5 | 24.7031 | 0.724329 | 0.605 | 1 | 1.197238 | 15.39465 | 558.5 | 81.0188 | 0.070821 | 0.635 | 1 | 0.1115291 | 77.7869 | 558.5 | 70.75 | 0.155659 | 0.63 | 1 | 0.2470778 | 64.56896 | 558.5 | 68.9219 | 0.166176 | 0.635 | 1 | 0.2616945 | 62.64322 | 558.5 | 68.2906 | 0.170797 | 0.46 | 1 | 0.3712978 | 55.88362 | 558.5 | 68.1594 | 0.16797 | 0.64 | 1 | 0.262453125 | 62.01436 | 558.5 | 74.5531 | 0.133012 | 0.325 | 1 | 0.4092677 | 56.55739 | 558.5 | 67.925 | 0.166833 | 0.635 | 1 | 0.2627291 | 61.71383 | 558.5 | 28.3094 | 0.532901 | 0.625 | 1 | 0.8526416 | 20.56218 | 558.5 | 73.0469 | 0.1394 | 0.635 | 1 | 0.2195276 | 67.42219 | 558.5 | 77.3188 | 0.121999 | 0.41 | 1 | 0.2975585 | 64.8695 | 558.5 | 55.9813 | 0.227885 | 0.64 | 1 | 0.3560703125 | 49.24621 | 558.5 | 71.4125 | 0.133879 | 0.58 | 1 | 0.2308259 | 64.81429
559 | 90.9844 | 0.041944 | 0.1 | 1 | 0.41944 | 62.37672 | 559 | 52.9219 | 0.277906 | 1.245 | 1 | 0.2232177 | 55.89671 | 559 | 90.5313 | 0.043591 | 0.45 | 1 | 0.09686889 | 85.83422 | 559 | 77.9594 | 0.134101 | 0.53 | 1 | 0.2530208 | 69.21852 | 559 | 75.1688 | 0.122521 | 0.515 | 1 | 0.2379049 | 66.97721 | 559 | 79.1312 | 0.104198 | 0.58 | 1 | 0.1796517 | 73.38015 | 559 | 85.1063 | 0.072293 | 0.605 | 1 | 0.1194926 | 81.18265 | 559 | 83.4063 | 0.077729 | 0.57 | 1 | 0.1363667 | 78.65618 | 559 | 39.6281 | 0.403437 | 0.53 | 1 | 0.7612019 | 27.70945 | 559 | 81.2781 | 0.089542 | 0.5 | 1 | 0.179084 | 74.31662 | 559 | 70.0969 | 0.14522 | 0.47 | 1 | 0.3089787 | 59.50854 | 559 | 83.5969 | 0.082889 | 0.1 | 1 | 0.82889 | 39.64661 | 559 | 86.0844 | 0.070741 | 0.105 | 1 | 0.6737238 | 47.10341 | 559 | 62.8938 | 0.216543 | 0.54 | 1 | 0.4010056 | 52.29941 | 559 | 83.9063 | 0.08399 | 0.575 | 1 | 0.1460696 | 78.85582 | 559 | 80.9469 | 0.097861 | 0.51 | 1 | 0.1918843 | 73.68285 | 559 | 82 | 0.086617 | 0.28 | 1 | 0.3093464 | 65.62717 | 559 | 86.1313 | 0.072421 | 0.56 | 1 | 0.1293232 | 81.36707 | 559 | 58.7406 | 0.198596 | 0.57 | 1 | 0.348414 | 50.5677 | 559 | 24.7219 | 0.723897 | 0.605 | 1 | 1.196524 | 15.41071 | 559 | 81.0469 | 0.070789 | 0.635 | 1 | 0.1114787 | 77.81531 | 559 | 70.8031 | 0.155348 | 0.63 | 1 | 0.2465841 | 64.62922 | 559 | 68.9844 | 0.165798 | 0.635 | 1 | 0.2610992 | 62.71365 | 559 | 68.3219 | 0.170596 | 0.46 | 1 | 0.3708609 | 55.92243 | 559 | 68.225 | 0.167631 | 0.64 | 1 | 0.2619234375 | 62.08588 | 559 | 74.5563 | 0.133048 | 0.325 | 1 | 0.4093785 | 56.55559 | 559 | 67.9656 | 0.166594 | 0.635 | 1 | 0.2623528 | 61.7592 | 559 | 28.2719 | 0.533549 | 0.625 | 1 | 0.8536784 | 20.52696 | 559 | 73.0969 | 0.139176 | 0.635 | 1 | 0.2191748 | 67.47702 | 559 | 77.3438 | 0.121927 | 0.41 | 1 | 0.2973829 | 64.8972 | 559 | 55.9094 | 0.228367 | 0.64 | 1 | 0.3568234375 | 49.16963 | 559 | 71.4469 | 0.133694 | 0.58 | 1 | 0.2305069 | 64.8542
559.5 | 90.9781 | 0.041989 | 0.1 | 1 | 0.41989 | 62.34714 | 559.5 | 52.9469 | 0.277675 | 1.245 | 1 | 0.2230321 | 55.92058 | 559.5 | 90.5062 | 0.043726 | 0.45 | 1 | 0.09716889 | 85.79626 | 559.5 | 78.0156 | 0.134008 | 0.53 | 1 | 0.2528453 | 69.27413 | 559.5 | 75.2094 | 0.122431 | 0.515 | 1 | 0.2377301 | 67.01906 | 559.5 | 79.1594 | 0.104112 | 0.58 | 1 | 0.1795034 | 73.41088 | 559.5 | 85.125 | 0.072293 | 0.605 | 1 | 0.1194926 | 81.20048 | 559.5 | 83.4313 | 0.077713 | 0.57 | 1 | 0.1363386 | 78.6807 | 559.5 | 39.4844 | 0.40509 | 0.53 | 1 | 0.7643208 | 27.56853 | 559.5 | 81.3094 | 0.089492 | 0.5 | 1 | 0.178984 | 74.34896 | 559.5 | 70.1844 | 0.144822 | 0.47 | 1 | 0.3081319 | 59.60957 | 559.5 | 83.5906 | 0.083004 | 0.1 | 1 | 0.83004 | 39.60261 | 559.5 | 86.0875 | 0.070773 | 0.105 | 1 | 0.6740286 | 47.09226 | 559.5 | 62.8094 | 0.217236 | 0.54 | 1 | 0.4022889 | 52.1984 | 559.5 | 83.9094 | 0.084122 | 0.575 | 1 | 0.1462991 | 78.85104 | 559.5 | 80.9688 | 0.097827 | 0.51 | 1 | 0.1918176 | 73.70519 | 559.5 | 82.0281 | 0.08655 | 0.28 | 1 | 0.3091071 | 65.66097 | 559.5 | 86.15 | 0.072389 | 0.56 | 1 | 0.1292661 | 81.38678 | 559.5 | 58.7406 | 0.198661 | 0.57 | 1 | 0.3485281 | 50.56522 | 559.5 | 24.7438 | 0.72361 | 0.605 | 1 | 1.19605 | 15.42725 | 559.5 | 81.0781 | 0.070805 | 0.635 | 1 | 0.1115039 | 77.84455 | 559.5 | 70.85 | 0.155154 | 0.63 | 1 | 0.2462762 | 64.6794 | 559.5 | 69.0469 | 0.16546 | 0.635 | 1 | 0.2605669 | 62.78267 | 559.5 | 68.3531 | 0.170495 | 0.46 | 1 | 0.3706413 | 55.9546 | 559.5 | 68.2938 | 0.167351 | 0.64 | 1 | 0.2614859375 | 62.15828 | 559.5 | 74.5563 | 0.133214 | 0.325 | 1 | 0.4098892 | 56.5361 | 559.5 | 68.0031 | 0.166454 | 0.635 | 1 | 0.2621323 | 61.79825 | 559.5 | 28.2344 | 0.534292 | 0.625 | 1 | 0.8548672 | 20.49059 | 559.5 | 73.1437 | 0.139007 | 0.635 | 1 | 0.2189087 | 67.52679 | 559.5 | 77.3719 | 0.121891 | 0.41 | 1 | 0.2972951 | 64.92414 | 559.5 | 55.8344 | 0.228941 | 0.64 | 1 | 0.3577203125 | 49.08782 | 559.5 | 71.4813 | 0.133602 | 0.58 | 1 | 0.2303483 | 64.88975
560 | 90.975 | 0.042123 | 0.1 | 1 | 0.42123 | 62.26987 | 560 | 52.9719 | 0.277546 | 1.245 | 1 | 0.2229285 | 55.94556 | 560 | 90.4906 | 0.043937 | 0.45 | 1 | 0.09763778 | 85.75936 | 560 | 78.0094 | 0.13386 | 0.53 | 1 | 0.252566 | 69.27772 | 560 | 75.1906 | 0.122269 | 0.515 | 1 | 0.2374155 | 67.01253 | 560 | 79.1281 | 0.104008 | 0.58 | 1 | 0.1793241 | 73.38738 | 560 | 85.0781 | 0.072245 | 0.605 | 1 | 0.1194132 | 81.15829 | 560 | 83.3906 | 0.077664 | 0.57 | 1 | 0.1362526 | 78.64523 | 560 | 39.3406 | 0.406783 | 0.53 | 1 | 0.7675151 | 27.42692 | 560 | 81.2813 | 0.089392 | 0.5 | 1 | 0.178784 | 74.33069 | 560 | 70.2156 | 0.144367 | 0.47 | 1 | 0.3071638 | 59.66668 | 560 | 83.5906 | 0.083168 | 0.1 | 1 | 0.83168 | 39.5442 | 560 | 86.0969 | 0.070885 | 0.105 | 1 | 0.6750952 | 47.05246 | 560 | 62.7281 | 0.217953 | 0.54 | 1 | 0.4036167 | 52.099 | 560 | 83.9188 | 0.084336 | 0.575 | 1 | 0.1466713 | 78.8474 | 560 | 80.9969 | 0.097844 | 0.51 | 1 | 0.191851 | 73.72957 | 560 | 82.05 | 0.0866 | 0.28 | 1 | 0.3092857 | 65.67006 | 560 | 86.1719 | 0.072437 | 0.56 | 1 | 0.1293518 | 81.4044 | 560 | 58.7469 | 0.198789 | 0.57 | 1 | 0.3487526 | 50.56576 | 560 | 24.7656 | 0.723395 | 0.605 | 1 | 1.195694 | 15.44301 | 560 | 81.1063 | 0.070901 | 0.635 | 1 | 0.1116551 | 77.86733 | 560 | 70.8969 | 0.155057 | 0.63 | 1 | 0.2461222 | 64.7259 | 560 | 69.1063 | 0.165261 | 0.635 | 1 | 0.2602535 | 62.84387 | 560 | 68.3781 | 0.170475 | 0.46 | 1 | 0.3705978 | 55.97638 | 560 | 68.3594 | 0.167172 | 0.64 | 1 | 0.26120625 | 62.22425 | 560 | 74.5625 | 0.133454 | 0.325 | 1 | 0.4106277 | 56.51262 | 560 | 68.0438 | 0.166375 | 0.635 | 1 | 0.2620079 | 61.83804 | 560 | 28.2 | 0.535036 | 0.625 | 1 | 0.8560576 | 20.45649 | 560 | 73.1875 | 0.138914 | 0.635 | 1 | 0.2187622 | 67.57083 | 560 | 77.4063 | 0.121909 | 0.41 | 1 | 0.297339 | 64.95133 | 560 | 55.7625 | 0.229562 | 0.64 | 1 | 0.358690625 | 49.00748 | 560 | 71.5125 | 0.133583 | 0.58 | 1 | 0.2303155 | 64.91896
560.5 | 90.9625 | 0.042019 | 0.1 | 1 | 0.42019 | 62.31962 | 560.5 | 52.9938 | 0.277212 | 1.245 | 1 | 0.2226602 | 55.96501 | 560.5 | 90.4688 | 0.043907 | 0.45 | 1 | 0.09757111 | 85.74184 | 560.5 | 78.0719 | 0.133657 | 0.53 | 1 | 0.252183 | 69.3457 | 560.5 | 75.2437 | 0.122125 | 0.515 | 1 | 0.2371359 | 67.06895 | 560.5 | 79.1656 | 0.103887 | 0.58 | 1 | 0.1791155 | 73.42859 | 560.5 | 85.1094 | 0.072181 | 0.605 | 1 | 0.1193074 | 81.19154 | 560.5 | 83.425 | 0.077583 | 0.57 | 1 | 0.1361105 | 78.68248 | 560.5 | 39.1969 | 0.40824 | 0.53 | 1 | 0.7702642 | 27.29145 | 560.5 | 81.325 | 0.089292 | 0.5 | 1 | 0.178584 | 74.37809 | 560.5 | 70.3094 | 0.143894 | 0.47 | 1 | 0.3061574 | 59.77826 | 560.5 | 83.5844 | 0.083119 | 0.1 | 1 | 0.83119 | 39.55871 | 560.5 | 86.1031 | 0.070741 | 0.105 | 1 | 0.6737238 | 47.11364 | 560.5 | 62.6437 | 0.218424 | 0.54 | 1 | 0.4044889 | 52.00804 | 560.5 | 83.9188 | 0.084303 | 0.575 | 1 | 0.1466139 | 78.84932 | 560.5 | 81.0219 | 0.097657 | 0.51 | 1 | 0.1914843 | 73.76558 | 560.5 | 82.0625 | 0.086451 | 0.28 | 1 | 0.3087536 | 65.70523 | 560.5 | 86.1875 | 0.072245 | 0.56 | 1 | 0.1290089 | 81.43142 | 560.5 | 58.7469 | 0.198682 | 0.57 | 1 | 0.3485649 | 50.56985 | 560.5 | 24.7875 | 0.722821 | 0.605 | 1 | 1.194745 | 15.46246 | 560.5 | 81.1281 | 0.070757 | 0.635 | 1 | 0.1114283 | 77.89471 | 560.5 | 70.9406 | 0.154747 | 0.63 | 1 | 0.2456302 | 64.77759 | 560.5 | 69.1563 | 0.164845 | 0.635 | 1 | 0.2595984 | 62.90438 | 560.5 | 68.3969 | 0.170194 | 0.46 | 1 | 0.369987 | 56.01024 | 560.5 | 68.4156 | 0.166733 | 0.64 | 1 | 0.2605203125 | 62.29079 | 560.5 | 74.5594 | 0.133454 | 0.325 | 1 | 0.4106277 | 56.51027 | 560.5 | 68.0813 | 0.166076 | 0.635 | 1 | 0.261537 | 61.88276 | 560.5 | 28.1625 | 0.535594 | 0.625 | 1 | 0.8569504 | 20.42245 | 560.5 | 73.2281 | 0.138578 | 0.635 | 1 | 0.2182331 | 67.62138 | 560.5 | 77.4375 | 0.121676 | 0.41 | 1 | 0.2967707 | 64.9993 | 560.5 | 55.6844 | 0.229954 | 0.64 | 1 | 0.359303125 | 48.92805 | 560.5 | 71.5375 | 0.133325 | 0.58 | 1 | 0.2298707 | 64.95379
561 | 90.9594 | 0.041974 | 0.1 | 1 | 0.41974 | 62.34274 | 561 | 53.0125 | 0.276981 | 1.245 | 1 | 0.2224747 | 55.98221 | 561 | 90.4563 | 0.043922 | 0.45 | 1 | 0.09760444 | 85.72842 | 561 | 78.0875 | 0.133454 | 0.53 | 1 | 0.2518 | 69.37205 | 561 | 75.2469 | 0.121981 | 0.515 | 1 | 0.2368563 | 67.0809 | 561 | 79.1625 | 0.103784 | 0.58 | 1 | 0.1789379 | 73.43119 | 561 | 85.0906 | 0.072101 | 0.605 | 1 | 0.1191752 | 81.17784 | 561 | 83.4094 | 0.077502 | 0.57 | 1 | 0.1359684 | 78.67257 | 561 | 39.0563 | 0.409806 | 0.53 | 1 | 0.7732189 | 27.15582 | 561 | 81.3188 | 0.089176 | 0.5 | 1 | 0.178352 | 74.38105 | 561 | 70.3563 | 0.143384 | 0.47 | 1 | 0.3050723 | 59.85255 | 561 | 83.5813 | 0.083135 | 0.1 | 1 | 0.83135 | 39.55155 | 561 | 86.1031 | 0.070661 | 0.105 | 1 | 0.6729619 | 47.14578 | 561 | 62.5563 | 0.218963 | 0.54 | 1 | 0.405487 | 51.91163 | 561 | 83.9156 | 0.08432 | 0.575 | 1 | 0.1466435 | 78.84533 | 561 | 81.0469 | 0.097555 | 0.51 | 1 | 0.1912843 | 73.79557 | 561 | 82.0687 | 0.086418 | 0.28 | 1 | 0.3086357 | 65.71577 | 561 | 86.2 | 0.072165 | 0.56 | 1 | 0.1288661 | 81.44835 | 561 | 58.7438 | 0.198682 | 0.57 | 1 | 0.3485649 | 50.56718 | 561 | 24.8062 | 0.722391 | 0.605 | 1 | 1.194035 | 15.47847 | 561 | 81.15 | 0.070677 | 0.635 | 1 | 0.1113024 | 77.91932 | 561 | 70.9844 | 0.154514 | 0.63 | 1 | 0.2452603 | 64.82646 | 561 | 69.2031 | 0.164567 | 0.635 | 1 | 0.2591606 | 62.957 | 561 | 68.4125 | 0.169953 | 0.46 | 1 | 0.369463 | 56.03887 | 561 | 68.4625 | 0.166395 | 0.64 | 1 | 0.2599921875 | 62.34534 | 561 | 74.5563 | 0.133528 | 0.325 | 1 | 0.4108554 | 56.49924 | 561 | 68.1125 | 0.165838 | 0.635 | 1 | 0.2611622 | 61.91959 | 561 | 28.125 | 0.536154 | 0.625 | 1 | 0.8578464 | 20.38841 | 561 | 73.2688 | 0.138335 | 0.635 | 1 | 0.2178504 | 67.66841 | 561 | 77.4719 | 0.12155 | 0.41 | 1 | 0.2964634 | 65.03996 | 561 | 55.6063 | 0.230461 | 0.64 | 1 | 0.3600953125 | 48.8455 | 561 | 71.5563 | 0.133159 | 0.58 | 1 | 0.2295845 | 64.97867
561.5 | 90.9594 | 0.041944 | 0.1 | 1 | 0.41944 | 62.35958 | 561.5 | 53.0281 | 0.276775 | 1.245 | 1 | 0.2223092 | 55.99642 | 561.5 | 90.45 | 0.043952 | 0.45 | 1 | 0.09767111 | 85.71931 | 561.5 | 78.1188 | 0.133307 | 0.53 | 1 | 0.2515226 | 69.4089 | 561.5 | 75.2656 | 0.121855 | 0.515 | 1 | 0.2366117 | 67.10554 | 561.5 | 79.1656 | 0.103698 | 0.58 | 1 | 0.1787897 | 73.43864 | 561.5 | 85.0938 | 0.072069 | 0.605 | 1 | 0.1191223 | 81.18259 | 561.5 | 83.4125 | 0.077437 | 0.57 | 1 | 0.1358544 | 78.67935 | 561.5 | 38.9031 | 0.411343 | 0.53 | 1 | 0.7761189 | 27.01246 | 561.5 | 81.3219 | 0.089092 | 0.5 | 1 | 0.178184 | 74.39014 | 561.5 | 70.4219 | 0.142931 | 0.47 | 1 | 0.3041085 | 59.93896 | 561.5 | 83.5656 | 0.083168 | 0.1 | 1 | 0.83168 | 39.53237 | 561.5 | 86.0969 | 0.070597 | 0.105 | 1 | 0.6723524 | 47.16811 | 561.5 | 62.4563 | 0.219525 | 0.54 | 1 | 0.4065278 | 51.80384 | 561.5 | 83.9031 | 0.084336 | 0.575 | 1 | 0.1466713 | 78.83265 | 561.5 | 81.0562 | 0.097436 | 0.51 | 1 | 0.191051 | 73.81248 | 561.5 | 82.075 | 0.086352 | 0.28 | 1 | 0.3084 | 65.73197 | 561.5 | 86.2 | 0.072085 | 0.56 | 1 | 0.1287232 | 81.45347 | 561.5 | 58.7344 | 0.198682 | 0.57 | 1 | 0.3485649 | 50.55909 | 561.5 | 24.8188 | 0.721961 | 0.605 | 1 | 1.193324 | 15.49068 | 561.5 | 81.1594 | 0.070629 | 0.635 | 1 | 0.1112268 | 77.9305 | 561.5 | 71.0219 | 0.154301 | 0.63 | 1 | 0.2449222 | 64.86882 | 561.5 | 69.2406 | 0.164309 | 0.635 | 1 | 0.2587543 | 63.00046 | 561.5 | 68.425 | 0.169752 | 0.46 | 1 | 0.3690261 | 56.06233 | 561.5 | 68.4969 | 0.166096 | 0.64 | 1 | 0.259525 | 62.38716 | 561.5 | 74.5438 | 0.13362 | 0.325 | 1 | 0.4111385 | 56.47897 | 561.5 | 68.1375 | 0.165619 | 0.635 | 1 | 0.2608173 | 61.95011 | 561.5 | 28.0875 | 0.536807 | 0.625 | 1 | 0.8588912 | 20.35325 | 561.5 | 73.3094 | 0.138111 | 0.635 | 1 | 0.2174976 | 67.71463 | 561.5 | 77.4906 | 0.121442 | 0.41 | 1 | 0.2962 | 65.06577 | 561.5 | 55.525 | 0.230969 | 0.64 | 1 | 0.3608890625 | 48.76015 | 561.5 | 71.5656 | 0.13303 | 0.58 | 1 | 0.2293621 | 64.99319
562 | 90.9594 | 0.041914 | 0.1 | 1 | 0.41914 | 62.37642 | 562 | 53.0375 | 0.276647 | 1.245 | 1 | 0.2222064 | 56.00493 | 562 | 90.4437 | 0.043997 | 0.45 | 1 | 0.09777111 | 85.70862 | 562 | 78.1906 | 0.133159 | 0.53 | 1 | 0.2512434 | 69.48181 | 562 | 75.3125 | 0.121748 | 0.515 | 1 | 0.2364039 | 67.15412 | 562 | 79.2094 | 0.103577 | 0.58 | 1 | 0.178581 | 73.48571 | 562 | 85.1375 | 0.07202 | 0.605 | 1 | 0.1190413 | 81.22688 | 562 | 83.4594 | 0.077372 | 0.57 | 1 | 0.1357404 | 78.72745 | 562 | 38.75 | 0.412991 | 0.53 | 1 | 0.7792283 | 26.86686 | 562 | 81.3688 | 0.089009 | 0.5 | 1 | 0.178018 | 74.43922 | 562 | 70.5187 | 0.14246 | 0.47 | 1 | 0.3031064 | 60.05324 | 562 | 83.5531 | 0.083234 | 0.1 | 1 | 0.83234 | 39.50299 | 562 | 86.0969 | 0.070565 | 0.105 | 1 | 0.6720476 | 47.18098 | 562 | 62.3563 | 0.220111 | 0.54 | 1 | 0.407613 | 51.69509 | 562 | 83.8937 | 0.084386 | 0.575 | 1 | 0.1467583 | 78.82091 | 562 | 81.0687 | 0.097368 | 0.51 | 1 | 0.1909176 | 73.82868 | 562 | 82.0844 | 0.086269 | 0.28 | 1 | 0.3081036 | 65.75353 | 562 | 86.2 | 0.072069 | 0.56 | 1 | 0.1286946 | 81.4545 | 562 | 58.7313 | 0.198682 | 0.57 | 1 | 0.3485649 | 50.55642 | 562 | 24.8344 | 0.721532 | 0.605 | 1 | 1.192615 | 15.50476 | 562 | 81.1688 | 0.070613 | 0.635 | 1 | 0.1112016 | 77.94024 | 562 | 71.0594 | 0.154127 | 0.63 | 1 | 0.244646 | 64.9097 | 562 | 69.2813 | 0.164052 | 0.635 | 1 | 0.2583496 | 63.04681 | 562 | 68.4469 | 0.169572 | 0.46 | 1 | 0.3686348 | 56.09213 | 562 | 68.5344 | 0.165838 | 0.64 | 1 | 0.259121875 | 62.43037 | 562 | 74.5313 | 0.133731 | 0.325 | 1 | 0.41148 | 56.45649 | 562 | 68.1625 | 0.16542 | 0.635 | 1 | 0.2605039 | 61.97993 | 562 | 28.0531 | 0.537462 | 0.625 | 1 | 0.8599392 | 20.32033 | 562 | 73.3563 | 0.137925 | 0.635 | 1 | 0.2172047 | 67.76519 | 562 | 77.5094 | 0.121388 | 0.41 | 1 | 0.2960683 | 65.08662 | 562 | 55.4406 | 0.231547 | 0.64 | 1 | 0.3617921875 | 48.6702 | 562 | 71.5719 | 0.132901 | 0.58 | 1 | 0.2291397 | 65.00498
562.5 | 90.9563 | 0.041989 | 0.1 | 1 | 0.41989 | 62.3322 | 562.5 | 53.0469 | 0.276647 | 1.245 | 1 | 0.2222064 | 56.01486 | 562.5 | 90.4375 | 0.044117 | 0.45 | 1 | 0.09803778 | 85.69018 | 562.5 | 78.2 | 0.133048 | 0.53 | 1 | 0.251034 | 69.49701 | 562.5 | 75.2938 | 0.121658 | 0.515 | 1 | 0.2362291 | 67.14313 | 562.5 | 79.1813 | 0.103457 | 0.58 | 1 | 0.1783741 | 73.46602 | 562.5 | 85.1094 | 0.071972 | 0.605 | 1 | 0.118962 | 81.20262 | 562.5 | 83.4406 | 0.077291 | 0.57 | 1 | 0.1355982 | 78.71453 | 562.5 | 38.6031 | 0.414645 | 0.53 | 1 | 0.7823491 | 26.72578 | 562.5 | 81.3469 | 0.088942 | 0.5 | 1 | 0.177884 | 74.42417 | 562.5 | 70.5625 | 0.142008 | 0.47 | 1 | 0.3021447 | 60.12118 | 562.5 | 83.5406 | 0.083365 | 0.1 | 1 | 0.83365 | 39.45054 | 562.5 | 86.1031 | 0.070597 | 0.105 | 1 | 0.6723524 | 47.17151 | 562.5 | 62.2625 | 0.220764 | 0.54 | 1 | 0.4088222 | 51.58862 | 562.5 | 83.8875 | 0.084468 | 0.575 | 1 | 0.1469009 | 78.8103 | 562.5 | 81.0813 | 0.097317 | 0.51 | 1 | 0.1908176 | 73.84377 | 562.5 | 82.0969 | 0.086236 | 0.28 | 1 | 0.3079857 | 65.76913 | 562.5 | 86.2125 | 0.072133 | 0.56 | 1 | 0.1288089 | 81.46221 | 562.5 | 58.725 | 0.198725 | 0.57 | 1 | 0.3486404 | 50.54935 | 562.5 | 24.8469 | 0.721318 | 0.605 | 1 | 1.192261 | 15.51473 | 562.5 | 81.1813 | 0.070629 | 0.635 | 1 | 0.1112268 | 77.95152 | 562.5 | 71.0938 | 0.153992 | 0.63 | 1 | 0.2444317 | 64.94627 | 562.5 | 69.3312 | 0.163854 | 0.635 | 1 | 0.2580378 | 63.0994 | 562.5 | 68.4656 | 0.169471 | 0.46 | 1 | 0.3684152 | 56.11411 | 562.5 | 68.5781 | 0.165659 | 0.64 | 1 | 0.2588421875 | 62.47647 | 562.5 | 74.525 | 0.133971 | 0.325 | 1 | 0.4122185 | 56.42358 | 562.5 | 68.1906 | 0.165361 | 0.635 | 1 | 0.260411 | 62.00758 | 562.5 | 28.0125 | 0.538305 | 0.625 | 1 | 0.861288 | 20.28066 | 562.5 | 73.4094 | 0.137794 | 0.635 | 1 | 0.2169984 | 67.81935 | 562.5 | 77.5344 | 0.121388 | 0.41 | 1 | 0.2960683 | 65.10761 | 562.5 | 55.3594 | 0.232265 | 0.64 | 1 | 0.3629140625 | 48.57929 | 562.5 | 71.5844 | 0.132827 | 0.58 | 1 | 0.2290121 | 65.01982
563 | 90.9531 | 0.042079 | 0.1 | 1 | 0.42079 | 62.27954 | 563 | 53.0469 | 0.276724 | 1.245 | 1 | 0.2222683 | 56.01571 | 563 | 90.4312 | 0.044267 | 0.45 | 1 | 0.09837111 | 85.6685 | 563 | 78.2531 | 0.13303 | 0.53 | 1 | 0.251 | 69.54531 | 563 | 75.3219 | 0.121658 | 0.515 | 1 | 0.2362291 | 67.16819 | 563 | 79.1969 | 0.103405 | 0.58 | 1 | 0.1782845 | 73.48326 | 563 | 85.125 | 0.07202 | 0.605 | 1 | 0.1190413 | 81.21496 | 563 | 83.4656 | 0.077291 | 0.57 | 1 | 0.1355982 | 78.73811 | 563 | 38.4563 | 0.416412 | 0.53 | 1 | 0.785683 | 26.58246 | 563 | 81.3688 | 0.088959 | 0.5 | 1 | 0.177918 | 74.44294 | 563 | 70.6406 | 0.14167 | 0.47 | 1 | 0.3014255 | 60.21067 | 563 | 83.5281 | 0.08353 | 0.1 | 1 | 0.8353 | 39.38611 | 563 | 86.1063 | 0.070677 | 0.105 | 1 | 0.6731143 | 47.1411 | 563 | 62.1688 | 0.221442 | 0.54 | 1 | 0.4100778 | 51.48124 | 563 | 83.8813 | 0.0846 | 0.575 | 1 | 0.1471304 | 78.79679 | 563 | 81.0938 | 0.0973 | 0.51 | 1 | 0.1907843 | 73.85637 | 563 | 82.1063 | 0.086236 | 0.28 | 1 | 0.3079857 | 65.77666 | 563 | 86.225 | 0.072229 | 0.56 | 1 | 0.1289804 | 81.46788 | 563 | 58.7125 | 0.198789 | 0.57 | 1 | 0.3487526 | 50.53615 | 563 | 24.8594 | 0.721032 | 0.605 | 1 | 1.191788 | 15.52543 | 563 | 81.1937 | 0.070693 | 0.635 | 1 | 0.1113276 | 77.96056 | 563 | 71.125 | 0.153895 | 0.63 | 1 | 0.2442778 | 64.97848 | 563 | 69.375 | 0.163676 | 0.635 | 1 | 0.2577575 | 63.14572 | 563 | 68.4844 | 0.169391 | 0.46 | 1 | 0.3682413 | 56.13479 | 563 | 68.6125 | 0.16552 | 0.64 | 1 | 0.258625 | 62.5127 | 563 | 74.5156 | 0.134211 | 0.325 | 1 | 0.4129569 | 56.38835 | 563 | 68.2094 | 0.165321 | 0.635 | 1 | 0.260348 | 62.02611 | 563 | 27.9719 | 0.539149 | 0.625 | 1 | 0.8626384 | 20.24102 | 563 | 73.4531 | 0.137682 | 0.635 | 1 | 0.216822 | 67.86409 | 563 | 77.5563 | 0.121406 | 0.41 | 1 | 0.2961122 | 65.12431 | 563 | 55.2719 | 0.233053 | 0.64 | 1 | 0.3641453125 | 48.48102 | 563 | 71.5938 | 0.132772 | 0.58 | 1 | 0.2289172 | 65.03095
563.5 | 90.95 | 0.041899 | 0.1 | 1 | 0.41899 | 62.37839 | 563.5 | 53.0406 | 0.276544 | 1.245 | 1 | 0.2221237 | 56.00707 | 563.5 | 90.4188 | 0.044132 | 0.45 | 1 | 0.09807111 | 85.67089 | 563.5 | 78.2813 | 0.132993 | 0.53 | 1 | 0.2509302 | 69.57265 | 563.5 | 75.3313 | 0.121604 | 0.515 | 1 | 0.2361243 | 67.17999 | 563.5 | 79.2031 | 0.103319 | 0.58 | 1 | 0.1781362 | 73.49359 | 563.5 | 85.1188 | 0.072004 | 0.605 | 1 | 0.1190149 | 81.20989 | 563.5 | 83.4688 | 0.07721 | 0.57 | 1 | 0.1354561 | 78.74594 | 563.5 | 38.3125 | 0.417972 | 0.53 | 1 | 0.7886264 | 26.44645 | 563.5 | 81.3625 | 0.088909 | 0.5 | 1 | 0.177818 | 74.4409 | 563.5 | 70.7031 | 0.141256 | 0.47 | 1 | 0.3005447 | 60.29208 | 563.5 | 83.5156 | 0.083414 | 0.1 | 1 | 0.83414 | 39.42135 | 563.5 | 86.0969 | 0.070533 | 0.105 | 1 | 0.6717429 | 47.19385 | 563.5 | 62.0781 | 0.221894 | 0.54 | 1 | 0.4109148 | 51.38634 | 563.5 | 83.8563 | 0.084485 | 0.575 | 1 | 0.1469304 | 78.78 | 563.5 | 81.1094 | 0.097046 | 0.51 | 1 | 0.1902863 | 73.8886 | 563.5 | 82.1 | 0.085971 | 0.28 | 1 | 0.3070393 | 65.81644 | 563.5 | 86.2531 | 0.072101 | 0.56 | 1 | 0.1287518 | 81.50262 | 563.5 | 58.7 | 0.198618 | 0.57 | 1 | 0.3484526 | 50.53191 | 563.5 | 24.8719 | 0.720461 | 0.605 | 1 | 1.190845 | 15.53903 | 563.5 | 81.2094 | 0.070501 | 0.635 | 1 | 0.1110252 | 77.98424 | 563.5 | 71.1563 | 0.153528 | 0.63 | 1 | 0.2436952 | 65.02109 | 563.5 | 69.4219 | 0.163261 | 0.635 | 1 | 0.2571039 | 63.20349 | 563.5 | 68.4875 | 0.169071 | 0.46 | 1 | 0.3675457 | 56.15842 | 563.5 | 68.6563 | 0.165123 | 0.64 | 1 | 0.2580046875 | 62.56658 | 563.5 | 74.5125 | 0.134156 | 0.325 | 1 | 0.4127877 | 56.39245 | 563.5 | 68.2344 | 0.165023 | 0.635 | 1 | 0.2598787 | 62.05947 | 563.5 | 27.9219 | 0.539666 | 0.625 | 1 | 0.8634656 | 20.19857 | 563.5 | 73.4781 | 0.13731 | 0.635 | 1 | 0.2162362 | 67.90171 | 563.5 | 77.5844 | 0.121209 | 0.41 | 1 | 0.2956317 | 65.16638 | 563.5 | 55.175 | 0.233517 | 0.64 | 1 | 0.3648703125 | 48.38339 | 563.5 | 71.6031 | 0.132477 | 0.58 | 1 | 0.2284086 | 65.05329
564 | 90.95 | 0.042004 | 0.1 | 1 | 0.42004 | 62.31947 | 564 | 53.0344 | 0.276698 | 1.245 | 1 | 0.2222474 | 56.00222 | 564 | 90.4125 | 0.044237 | 0.45 | 1 | 0.09830444 | 85.65393 | 564 | 78.2563 | 0.133104 | 0.53 | 1 | 0.2511396 | 69.54359 | 564 | 75.2938 | 0.121676 | 0.515 | 1 | 0.2362641 | 67.142 | 564 | 79.1563 | 0.103422 | 0.58 | 1 | 0.1783138 | 73.44469 | 564 | 85.05 | 0.072149 | 0.605 | 1 | 0.1192545 | 81.13657 | 564 | 83.4094 | 0.077323 | 0.57 | 1 | 0.1356544 | 78.6832 | 564 | 38.1719 | 0.419752 | 0.53 | 1 | 0.7919849 | 26.30783 | 564 | 81.3 | 0.089042 | 0.5 | 1 | 0.178084 | 74.37382 | 564 | 70.7188 | 0.141031 | 0.47 | 1 | 0.300066 | 60.32077 | 564 | 83.5094 | 0.08353 | 0.1 | 1 | 0.8353 | 39.37729 | 564 | 86.1 | 0.070597 | 0.105 | 1 | 0.6723524 | 47.16981 | 564 | 61.9906 | 0.222618 | 0.54 | 1 | 0.4122556 | 51.28228 | 564 | 83.8469 | 0.0846 | 0.575 | 1 | 0.1471304 | 78.76448 | 564 | 81.1312 | 0.097012 | 0.51 | 1 | 0.1902196 | 73.91088 | 564 | 82.1094 | 0.085988 | 0.28 | 1 | 0.3071 | 65.8211 | 564 | 86.2906 | 0.072181 | 0.56 | 1 | 0.1288946 | 81.53293 | 564 | 58.6906 | 0.198704 | 0.57 | 1 | 0.3486035 | 50.52054 | 564 | 24.8844 | 0.720034 | 0.605 | 1 | 1.190139 | 15.55118 | 564 | 81.2406 | 0.070533 | 0.635 | 1 | 0.1110756 | 78.01277 | 564 | 71.1875 | 0.153373 | 0.63 | 1 | 0.2434492 | 65.05552 | 564 | 69.4688 | 0.163083 | 0.635 | 1 | 0.2568236 | 63.25266 | 564 | 68.5 | 0.169011 | 0.46 | 1 | 0.3674152 | 56.17262 | 564 | 68.6969 | 0.165003 | 0.64 | 1 | 0.2578171875 | 62.6078 | 564 | 74.5062 | 0.134341 | 0.325 | 1 | 0.4133569 | 56.36602 | 564 | 68.2594 | 0.164984 | 0.635 | 1 | 0.2598173 | 62.0836 | 564 | 27.8781 | 0.540466 | 0.625 | 1 | 0.8647456 | 20.15721 | 564 | 73.5125 | 0.137161 | 0.635 | 1 | 0.2160016 | 67.93932 | 564 | 77.6188 | 0.121263 | 0.41 | 1 | 0.2957634 | 65.19021 | 564 | 55.0844 | 0.234192 | 0.64 | 1 | 0.365925 | 48.28561 | 564 | 71.6187 | 0.13244 | 0.58 | 1 | 0.2283448 | 65.0692
564.5 | 90.9469 | 0.042034 | 0.1 | 1 | 0.42034 | 62.30052 | 564.5 | 53.0156 | 0.276929 | 1.245 | 1 | 0.2224329 | 55.98491 | 564.5 | 90.4 | 0.044402 | 0.45 | 1 | 0.09867111 | 85.62482 | 564.5 | 78.2687 | 0.133159 | 0.53 | 1 | 0.2512434 | 69.55121 | 564.5 | 75.2875 | 0.121676 | 0.515 | 1 | 0.2362641 | 67.13638 | 564.5 | 79.1719 | 0.103439 | 0.58 | 1 | 0.1783431 | 73.45826 | 564.5 | 85.0531 | 0.072229 | 0.605 | 1 | 0.1193868 | 81.13529 | 564.5 | 83.3875 | 0.077388 | 0.57 | 1 | 0.1357684 | 78.65868 | 564.5 | 38.0281 | 0.421576 | 0.53 | 1 | 0.7954264 | 26.16637 | 564.5 | 81.275 | 0.089076 | 0.5 | 1 | 0.178152 | 74.34842 | 564.5 | 70.7625 | 0.14073 | 0.47 | 1 | 0.2994255 | 60.37854 | 564.5 | 83.5 | 0.083727 | 0.1 | 1 | 0.83727 | 39.30311 | 564.5 | 86.1156 | 0.070757 | 0.105 | 1 | 0.6738762 | 47.11406 | 564.5 | 61.9062 | 0.223458 | 0.54 | 1 | 0.4138111 | 51.17582 | 564.5 | 83.8438 | 0.084798 | 0.575 | 1 | 0.1474748 | 78.75004 | 564.5 | 81.15 | 0.09708 | 0.51 | 1 | 0.1903529 | 73.92317 | 564.5 | 82.125 | 0.08607 | 0.28 | 1 | 0.3073929 | 65.81973 | 564.5 | 86.325 | 0.072341 | 0.56 | 1 | 0.1291804 | 81.55518 | 564.5 | 58.6813 | 0.198897 | 0.57 | 1 | 0.3489421 | 50.50518 | 564.5 | 24.9 | 0.719535 | 0.605 | 1 | 1.189314 | 15.566 | 564.5 | 81.2656 | 0.070645 | 0.635 | 1 | 0.111252 | 78.03175 | 564.5 | 71.2188 | 0.153315 | 0.63 | 1 | 0.2433571 | 65.08634 | 564.5 | 69.5188 | 0.163024 | 0.635 | 1 | 0.2567307 | 63.30033 | 564.5 | 68.5156 | 0.169051 | 0.46 | 1 | 0.3675022 | 56.18278 | 564.5 | 68.7375 | 0.164964 | 0.64 | 1 | 0.25775625 | 62.64618 | 564.5 | 74.4969 | 0.134433 | 0.325 | 1 | 0.41364 | 56.34821 | 564.5 | 68.2813 | 0.164865 | 0.635 | 1 | 0.2596299 | 62.10776 | 564.5 | 27.8375 | 0.541173 | 0.625 | 1 | 0.8658768 | 20.11931 | 564.5 | 73.55 | 0.137161 | 0.635 | 1 | 0.2160016 | 67.97397 | 564.5 | 77.6375 | 0.121406 | 0.41 | 1 | 0.2961122 | 65.1925 | 564.5 | 54.9969 | 0.234797 | 0.64 | 1 | 0.3668703125 | 48.1925 | 564.5 | 71.6281 | 0.132514 | 0.58 | 1 | 0.2284724 | 65.07426
565 | 90.9406 | 0.042094 | 0.1 | 1 | 0.42094 | 62.26258 | 565 | 52.9906 | 0.27716 | 1.245 | 1 | 0.2226185 | 55.96106 | 565 | 90.3938 | 0.044523 | 0.45 | 1 | 0.09894 | 85.60628 | 565 | 78.2687 | 0.133141 | 0.53 | 1 | 0.2512094 | 69.55232 | 565 | 75.2656 | 0.121622 | 0.515 | 1 | 0.2361592 | 67.12026 | 565 | 79.1563 | 0.103422 | 0.58 | 1 | 0.1783138 | 73.44469 | 565 | 85.025 | 0.072245 | 0.605 | 1 | 0.1194132 | 81.10764 | 565 | 83.3531 | 0.077356 | 0.57 | 1 | 0.1357123 | 78.62813 | 565 | 37.8875 | 0.423335 | 0.53 | 1 | 0.7987453 | 26.02899 | 565 | 81.2344 | 0.089059 | 0.5 | 1 | 0.178118 | 74.31255 | 565 | 70.7906 | 0.140393 | 0.47 | 1 | 0.2987085 | 60.42547 | 565 | 83.4969 | 0.083875 | 0.1 | 1 | 0.83875 | 39.24934 | 565 | 86.1313 | 0.070853 | 0.105 | 1 | 0.6747905 | 47.0841 | 565 | 61.8219 | 0.224276 | 0.54 | 1 | 0.4153259 | 51.07054 | 565 | 83.8438 | 0.084947 | 0.575 | 1 | 0.1477339 | 78.74137 | 565 | 81.1781 | 0.097097 | 0.51 | 1 | 0.1903863 | 73.94756 | 565 | 82.1469 | 0.08612 | 0.28 | 1 | 0.3075714 | 65.82882 | 565 | 86.3563 | 0.072453 | 0.56 | 1 | 0.1293804 | 81.57757 | 565 | 58.675 | 0.199025 | 0.57 | 1 | 0.3491667 | 50.49489 | 565 | 24.9156 | 0.719109 | 0.605 | 1 | 1.18861 | 15.58008 | 565 | 81.2906 | 0.070693 | 0.635 | 1 | 0.1113276 | 78.0536 | 565 | 71.2438 | 0.153257 | 0.63 | 1 | 0.2432651 | 65.1114 | 565 | 69.5625 | 0.162964 | 0.635 | 1 | 0.2566362 | 63.3423 | 565 | 68.5281 | 0.169071 | 0.46 | 1 | 0.3675457 | 56.19171 | 565 | 68.775 | 0.164904 | 0.64 | 1 | 0.2576625 | 62.68247 | 565 | 74.4875 | 0.134563 | 0.325 | 1 | 0.41404 | 56.32589 | 565 | 68.3 | 0.164785 | 0.635 | 1 | 0.2595039 | 62.12763 | 565 | 27.8031 | 0.541834 | 0.625 | 1 | 0.8669344 | 20.08648 | 565 | 73.5875 | 0.137086 | 0.635 | 1 | 0.2158835 | 68.01156 | 565 | 77.6531 | 0.121496 | 0.41 | 1 | 0.2963317 | 65.19715 | 565 | 54.9125 | 0.235404 | 0.64 | 1 | 0.36781875 | 48.10212 | 565 | 71.6344 | 0.132569 | 0.58 | 1 | 0.2285672 | 65.07739
565.5 | 90.9437 | 0.042183 | 0.1 | 1 | 0.42183 | 62.21484 | 565.5 | 52.9594 | 0.277469 | 1.245 | 1 | 0.2228667 | 55.93151 | 565.5 | 90.3938 | 0.044613 | 0.45 | 1 | 0.09914 | 85.59687 | 565.5 | 78.2844 | 0.133048 | 0.53 | 1 | 0.251034 | 69.57201 | 565.5 | 75.2563 | 0.12155 | 0.515 | 1 | 0.2360194 | 67.11652 | 565.5 | 79.1469 | 0.10337 | 0.58 | 1 | 0.1782241 | 73.43873 | 565.5 | 85.0094 | 0.072229 | 0.605 | 1 | 0.1193868 | 81.0936 | 565.5 | 83.3344 | 0.077307 | 0.57 | 1 | 0.1356263 | 78.6134 | 565.5 | 37.7375 | 0.425029 | 0.53 | 1 | 0.8019415 | 25.88702 | 565.5 | 81.225 | 0.089026 | 0.5 | 1 | 0.178052 | 74.3064 | 565.5 | 70.8312 | 0.140037 | 0.47 | 1 | 0.2979511 | 60.4844 | 565.5 | 83.4875 | 0.08399 | 0.1 | 1 | 0.8399 | 39.20432 | 565.5 | 86.1656 | 0.070932 | 0.105 | 1 | 0.6755429 | 47.07114 | 565.5 | 61.725 | 0.22505 | 0.54 | 1 | 0.4167593 | 50.95688 | 565.5 | 83.8656 | 0.085062 | 0.575 | 1 | 0.1479339 | 78.75514 | 565.5 | 81.1937 | 0.09708 | 0.51 | 1 | 0.1903529 | 73.96298 | 565.5 | 82.1906 | 0.086103 | 0.28 | 1 | 0.3075107 | 65.86671 | 565.5 | 86.3688 | 0.072533 | 0.56 | 1 | 0.1295232 | 81.58425 | 565.5 | 58.6844 | 0.199197 | 0.57 | 1 | 0.3494684 | 50.49642 | 565.5 | 24.9281 | 0.718754 | 0.605 | 1 | 1.188023 | 15.59151 | 565.5 | 81.3094 | 0.070709 | 0.635 | 1 | 0.1113528 | 78.07094 | 565.5 | 71.2562 | 0.153238 | 0.63 | 1 | 0.2432349 | 65.12346 | 565.5 | 69.6187 | 0.162885 | 0.635 | 1 | 0.2565118 | 63.39636 | 565.5 | 68.5562 | 0.169171 | 0.46 | 1 | 0.367763 | 56.20815 | 565.5 | 68.8031 | 0.164805 | 0.64 | 1 | 0.2575078125 | 62.71157 | 565.5 | 74.4656 | 0.134729 | 0.325 | 1 | 0.4145508 | 56.28992 | 565.5 | 68.3344 | 0.164726 | 0.635 | 1 | 0.259411 | 62.16103 | 565.5 | 27.775 | 0.542544 | 0.625 | 1 | 0.8680704 | 20.05764 | 565.5 | 73.6344 | 0.137049 | 0.635 | 1 | 0.2158252 | 68.05635 | 565.5 | 77.6469 | 0.121568 | 0.41 | 1 | 0.2965073 | 65.18519 | 565.5 | 54.8375 | 0.236081 | 0.64 | 1 | 0.3688765625 | 48.01813 | 565.5 | 71.6313 | 0.132625 | 0.58 | 1 | 0.2286638 | 65.07193
566 | 90.95 | 0.042183 | 0.1 | 1 | 0.42183 | 62.21915 | 566 | 52.9188 | 0.277803 | 1.245 | 1 | 0.2231349 | 55.89231 | 566 | 90.3938 | 0.044628 | 0.45 | 1 | 0.09917333 | 85.5953 | 566 | 78.3281 | 0.132827 | 0.53 | 1 | 0.250617 | 69.62449 | 566 | 75.2781 | 0.121335 | 0.515 | 1 | 0.2356019 | 67.14956 | 566 | 79.1656 | 0.103181 | 0.58 | 1 | 0.1778983 | 73.46614 | 566 | 85.0344 | 0.072069 | 0.605 | 1 | 0.1191223 | 81.12592 | 566 | 83.35 | 0.077096 | 0.57 | 1 | 0.1352561 | 78.64063 | 566 | 37.5844 | 0.426621 | 0.53 | 1 | 0.8049453 | 25.74563 | 566 | 81.2406 | 0.088826 | 0.5 | 1 | 0.177652 | 74.33554 | 566 | 70.8937 | 0.13955 | 0.47 | 1 | 0.2969149 | 60.57103 | 566 | 83.4781 | 0.08404 | 0.1 | 1 | 0.8404 | 39.18227 | 566 | 86.1812 | 0.070932 | 0.105 | 1 | 0.6755429 | 47.07967 | 566 | 61.6219 | 0.225711 | 0.54 | 1 | 0.4179833 | 50.84313 | 566 | 83.8688 | 0.085079 | 0.575 | 1 | 0.1479635 | 78.75716 | 566 | 81.2062 | 0.097012 | 0.51 | 1 | 0.1902196 | 73.9792 | 566 | 82.2156 | 0.085988 | 0.28 | 1 | 0.3071 | 65.90624 | 566 | 86.375 | 0.072533 | 0.56 | 1 | 0.1295232 | 81.59011 | 566 | 58.6781 | 0.199304 | 0.57 | 1 | 0.3496561 | 50.48693 | 566 | 24.9406 | 0.718399 | 0.605 | 1 | 1.187436 | 15.60294 | 566 | 81.325 | 0.070661 | 0.635 | 1 | 0.1112772 | 78.08807 | 566 | 71.2562 | 0.15318 | 0.63 | 1 | 0.2431429 | 65.12568 | 566 | 69.6469 | 0.162767 | 0.635 | 1 | 0.256326 | 63.42634 | 566 | 68.5656 | 0.169211 | 0.46 | 1 | 0.36785 | 56.21322 | 566 | 68.8219 | 0.164666 | 0.64 | 1 | 0.257290625 | 62.73361 | 566 | 74.4375 | 0.134822 | 0.325 | 1 | 0.4148369 | 56.25781 | 566 | 68.3438 | 0.164607 | 0.635 | 1 | 0.2592236 | 62.17383 | 566 | 27.7344 | 0.543112 | 0.625 | 1 | 0.8689792 | 20.02149 | 566 | 73.6594 | 0.136937 | 0.635 | 1 | 0.2156488 | 68.08384 | 566 | 77.6437 | 0.121586 | 0.41 | 1 | 0.2965512 | 65.18082 | 566 | 54.7469 | 0.236689 | 0.64 | 1 | 0.3698265625 | 47.92241 | 566 | 71.6219 | 0.132625 | 0.58 | 1 | 0.2286638 | 65.06339
566.5 | 90.95 | 0.042153 | 0.1 | 1 | 0.42153 | 62.23596 | 566.5 | 52.8625 | 0.278061 | 1.245 | 1 | 0.2233422 | 55.83568 | 566.5 | 90.3906 | 0.044448 | 0.45 | 1 | 0.09877333 | 85.6111 | 566.5 | 78.3344 | 0.132698 | 0.53 | 1 | 0.2503736 | 69.63806 | 566.5 | 75.2656 | 0.121245 | 0.515 | 1 | 0.2354272 | 67.1441 | 566.5 | 79.1094 | 0.103078 | 0.58 | 1 | 0.1777207 | 73.41946 | 566.5 | 84.9781 | 0.072004 | 0.605 | 1 | 0.1190149 | 81.07565 | 566.5 | 83.325 | 0.076983 | 0.57 | 1 | 0.1350579 | 78.62374 | 566.5 | 37.4312 | 0.428109 | 0.53 | 1 | 0.8077528 | 25.60687 | 566.5 | 81.2219 | 0.088742 | 0.5 | 1 | 0.177484 | 74.32467 | 566.5 | 70.925 | 0.139138 | 0.47 | 1 | 0.2960383 | 60.62593 | 566.5 | 83.4719 | 0.083908 | 0.1 | 1 | 0.83908 | 39.22593 | 566.5 | 86.1844 | 0.070709 | 0.105 | 1 | 0.673419 | 47.17099 | 566.5 | 61.525 | 0.226145 | 0.54 | 1 | 0.418787 | 50.74441 | 566.5 | 83.8594 | 0.084881 | 0.575 | 1 | 0.1476191 | 78.75986 | 566.5 | 81.2219 | 0.09674 | 0.51 | 1 | 0.1896863 | 74.01284 | 566.5 | 82.2313 | 0.085624 | 0.28 | 1 | 0.3058 | 65.98055 | 566.5 | 86.3875 | 0.072357 | 0.56 | 1 | 0.1292089 | 81.6132 | 566.5 | 58.6656 | 0.199219 | 0.57 | 1 | 0.349507 | 50.47941 | 566.5 | 24.9563 | 0.717902 | 0.605 | 1 | 1.186615 | 15.61783 | 566.5 | 81.3375 | 0.07039 | 0.635 | 1 | 0.1108504 | 78.11224 | 566.5 | 71.2562 | 0.152948 | 0.63 | 1 | 0.2427746 | 65.13456 | 566.5 | 69.6531 | 0.162451 | 0.635 | 1 | 0.2558283 | 63.44351 | 566.5 | 68.5625 | 0.169071 | 0.46 | 1 | 0.3675457 | 56.21992 | 566.5 | 68.8406 | 0.164329 | 0.64 | 1 | 0.2567640625 | 62.76255 | 566.5 | 74.4125 | 0.134711 | 0.325 | 1 | 0.4144954 | 56.25189 | 566.5 | 68.3406 | 0.164508 | 0.635 | 1 | 0.2590677 | 62.17446 | 566.5 | 27.6906 | 0.543729 | 0.625 | 1 | 0.8699664 | 19.98247 | 566.5 | 73.6719 | 0.13664 | 0.635 | 1 | 0.2151811 | 68.10702 | 566.5 | 77.6406 | 0.121406 | 0.41 | 1 | 0.2961122 | 65.1951 | 566.5 | 54.6469 | 0.237087 | 0.64 | 1 | 0.3704484375 | 47.82416 | 566.5 | 71.6156 | 0.13244 | 0.58 | 1 | 0.2283448 | 65.06639
567 | 90.9563 | 0.042198 | 0.1 | 1 | 0.42198 | 62.21506 | 567 | 52.7969 | 0.278653 | 1.245 | 1 | 0.2238177 | 55.77288 | 567 | 90.3813 | 0.044493 | 0.45 | 1 | 0.09887333 | 85.59758 | 567 | 78.375 | 0.132643 | 0.53 | 1 | 0.2502698 | 69.67755 | 567 | 75.2875 | 0.121245 | 0.515 | 1 | 0.2354272 | 67.16363 | 567 | 79.1031 | 0.103078 | 0.58 | 1 | 0.1777207 | 73.41361 | 567 | 84.9813 | 0.072069 | 0.605 | 1 | 0.1191223 | 81.07526 | 567 | 83.3375 | 0.076999 | 0.57 | 1 | 0.135086 | 78.63459 | 567 | 37.2781 | 0.429786 | 0.53 | 1 | 0.810917 | 25.46424 | 567 | 81.2344 | 0.088759 | 0.5 | 1 | 0.177518 | 74.33484 | 567 | 70.9844 | 0.138876 | 0.47 | 1 | 0.2954809 | 60.69463 | 567 | 83.4688 | 0.083908 | 0.1 | 1 | 0.83908 | 39.22447 | 567 | 86.1875 | 0.070629 | 0.105 | 1 | 0.6726571 | 47.20487 | 567 | 61.4281 | 0.226762 | 0.54 | 1 | 0.4199296 | 50.63787 | 567 | 83.85 | 0.084881 | 0.575 | 1 | 0.1476191 | 78.75103 | 567 | 81.2406 | 0.096639 | 0.51 | 1 | 0.1894882 | 74.03707 | 567 | 82.25 | 0.085459 | 0.28 | 1 | 0.3052107 | 66.02356 | 567 | 86.4 | 0.072341 | 0.56 | 1 | 0.1291804 | 81.62604 | 567 | 58.6531 | 0.199283 | 0.57 | 1 | 0.3496193 | 50.46622 | 567 | 24.9781 | 0.717548 | 0.605 | 1 | 1.18603 | 15.63509 | 567 | 81.3563 | 0.07031 | 0.635 | 1 | 0.1107244 | 78.13389 | 567 | 71.2531 | 0.15291 | 0.63 | 1 | 0.2427143 | 65.13318 | 567 | 69.6531 | 0.162352 | 0.635 | 1 | 0.2556724 | 63.44712 | 567 | 68.5594 | 0.169151 | 0.46 | 1 | 0.3677196 | 56.2121 | 567 | 68.8531 | 0.16425 | 0.64 | 1 | 0.256640625 | 62.77674 | 567 | 74.3875 | 0.13484 | 0.325 | 1 | 0.4148923 | 56.21792 | 567 | 68.3312 | 0.164567 | 0.635 | 1 | 0.2591606 | 62.1638 | 567 | 27.6406 | 0.544489 | 0.625 | 1 | 0.8711824 | 19.9373 | 567 | 73.6812 | 0.136566 | 0.635 | 1 | 0.2150646 | 68.11852 | 567 | 77.6375 | 0.121406 | 0.41 | 1 | 0.2961122 | 65.1925 | 567 | 54.5469 | 0.237744 | 0.64 | 1 | 0.371475 | 47.71901 | 567 | 71.6063 | 0.132477 | 0.58 | 1 | 0.2284086 | 65.0562
567.5 | 90.9531 | 0.042138 | 0.1 | 1 | 0.42138 | 62.24648 | 567.5 | 52.7094 | 0.279427 | 1.245 | 1 | 0.2244394 | 55.68893 | 567.5 | 90.3687 | 0.044523 | 0.45 | 1 | 0.09894 | 85.58251 | 567.5 | 78.4 | 0.132496 | 0.53 | 1 | 0.2499925 | 69.70886 | 567.5 | 75.3 | 0.121155 | 0.515 | 1 | 0.2352524 | 67.18048 | 567.5 | 79.0938 | 0.103009 | 0.58 | 1 | 0.1776017 | 73.40865 | 567.5 | 84.9781 | 0.072069 | 0.605 | 1 | 0.1191223 | 81.07221 | 567.5 | 83.3344 | 0.076918 | 0.57 | 1 | 0.1349439 | 78.63647 | 567.5 | 37.1313 | 0.431615 | 0.53 | 1 | 0.8143679 | 25.32286 | 567.5 | 81.225 | 0.088726 | 0.5 | 1 | 0.177452 | 74.32869 | 567.5 | 71.0313 | 0.138503 | 0.47 | 1 | 0.2946872 | 60.76029 | 567.5 | 83.4594 | 0.083941 | 0.1 | 1 | 0.83941 | 39.20841 | 567.5 | 86.1563 | 0.070549 | 0.105 | 1 | 0.6718952 | 47.21997 | 567.5 | 61.3344 | 0.227357 | 0.54 | 1 | 0.4210315 | 50.53501 | 567.5 | 83.8 | 0.084897 | 0.575 | 1 | 0.147647 | 78.70314 | 567.5 | 81.2594 | 0.096537 | 0.51 | 1 | 0.1892882 | 74.06146 | 567.5 | 82.2313 | 0.085277 | 0.28 | 1 | 0.3045607 | 66.03945 | 567.5 | 86.4125 | 0.072357 | 0.56 | 1 | 0.1292089 | 81.63682 | 567.5 | 58.6125 | 0.199369 | 0.57 | 1 | 0.3497702 | 50.42801 | 567.5 | 25 | 0.717123 | 0.605 | 1 | 1.185327 | 15.65314 | 567.5 | 81.375 | 0.070246 | 0.635 | 1 | 0.1106236 | 78.15472 | 567.5 | 71.25 | 0.152929 | 0.63 | 1 | 0.2427444 | 65.12962 | 567.5 | 69.6187 | 0.162234 | 0.635 | 1 | 0.2554866 | 63.42008 | 567.5 | 68.5188 | 0.169191 | 0.46 | 1 | 0.3678065 | 56.17617 | 567.5 | 68.8594 | 0.16421 | 0.64 | 1 | 0.256578125 | 62.7839 | 567.5 | 74.3656 | 0.134952 | 0.325 | 1 | 0.4152369 | 56.1883 | 567.5 | 68.2844 | 0.164607 | 0.635 | 1 | 0.2592236 | 62.1198 | 567.5 | 27.575 | 0.545155 | 0.625 | 1 | 0.872248 | 19.88204 | 567.5 | 73.6594 | 0.136491 | 0.635 | 1 | 0.2149465 | 68.1013 | 567.5 | 77.6312 | 0.121442 | 0.41 | 1 | 0.2962 | 65.18383 | 567.5 | 54.4188 | 0.238401 | 0.64 | 1 | 0.3725015625 | 47.58936 | 567.5 | 71.6 | 0.132533 | 0.58 | 1 | 0.2285052 | 65.04783
568 | 90.9469 | 0.042258 | 0.1 | 1 | 0.42258 | 62.17505 | 568 | 52.6 | 0.280487 | 1.245 | 1 | 0.2252908 | 55.58494 | 568 | 90.35 | 0.044703 | 0.45 | 1 | 0.09934 | 85.54598 | 568 | 78.4563 | 0.132533 | 0.53 | 1 | 0.2500623 | 69.75663 | 568 | 75.35 | 0.121263 | 0.515 | 1 | 0.2354621 | 67.21825 | 568 | 79.125 | 0.103147 | 0.58 | 1 | 0.1778397 | 73.43027 | 568 | 85.0094 | 0.072293 | 0.605 | 1 | 0.1194926 | 81.09021 | 568 | 83.375 | 0.07708 | 0.57 | 1 | 0.1352281 | 78.66517 | 568 | 36.9781 | 0.433636 | 0.53 | 1 | 0.8181811 | 25.17322 | 568 | 81.2594 | 0.088909 | 0.5 | 1 | 0.177818 | 74.34657 | 568 | 71.1156 | 0.138391 | 0.47 | 1 | 0.2944489 | 60.84008 | 568 | 83.4562 | 0.084122 | 0.1 | 1 | 0.84122 | 39.14309 | 568 | 86.1594 | 0.070581 | 0.105 | 1 | 0.6722 | 47.20879 | 568 | 61.2406 | 0.228137 | 0.54 | 1 | 0.4224759 | 50.42421 | 568 | 83.7781 | 0.085079 | 0.575 | 1 | 0.1479635 | 78.67199 | 568 | 81.2781 | 0.096639 | 0.51 | 1 | 0.1894882 | 74.07124 | 568 | 82.2438 | 0.08526 | 0.28 | 1 | 0.3045 | 66.05238 | 568 | 86.425 | 0.072453 | 0.56 | 1 | 0.1293804 | 81.64247 | 568 | 58.5969 | 0.199562 | 0.57 | 1 | 0.3501088 | 50.40725 | 568 | 25.025 | 0.71684 | 0.605 | 1 | 1.18486 | 15.67169 | 568 | 81.3937 | 0.070342 | 0.635 | 1 | 0.1107748 | 78.16837 | 568 | 71.2438 | 0.153122 | 0.63 | 1 | 0.2430508 | 65.11657 | 568 | 69.6031 | 0.162333 | 0.635 | 1 | 0.2556425 | 63.40227 | 568 | 68.5031 | 0.169431 | 0.46 | 1 | 0.3683283 | 56.14748 | 568 | 68.8594 | 0.164329 | 0.64 | 1 | 0.2567640625 | 62.77969 | 568 | 74.3406 | 0.135229 | 0.325 | 1 | 0.4160892 | 56.13711 | 568 | 68.2562 | 0.164904 | 0.635 | 1 | 0.2596913 | 62.08354 | 568 | 27.5188 | 0.546109 | 0.625 | 1 | 0.8737744 | 19.83016 | 568 | 73.6594 | 0.136621 | 0.635 | 1 | 0.2151512 | 68.09621 | 568 | 77.6156 | 0.12164 | 0.41 | 1 | 0.2966829 | 65.15216 | 568 | 54.3094 | 0.239295 | 0.64 | 1 | 0.3738984375 | 47.46981 | 568 | 71.5875 | 0.132754 | 0.58 | 1 | 0.2288862 | 65.02607
568.5 | 90.9469 | 0.042094 | 0.1 | 1 | 0.42094 | 62.26689 | 568.5 | 52.4781 | 0.281576 | 1.245 | 1 | 0.2261655 | 55.46801 | 568.5 | 90.3406 | 0.044824 | 0.45 | 1 | 0.09960889 | 85.52443 | 568.5 | 78.4094 | 0.132348 | 0.53 | 1 | 0.2497132 | 69.72637 | 568.5 | 75.3062 | 0.121137 | 0.515 | 1 | 0.2352175 | 67.18715 | 568.5 | 79.0969 | 0.103095 | 0.58 | 1 | 0.17775 | 73.40695 | 568.5 | 84.9688 | 0.072309 | 0.605 | 1 | 0.119519 | 81.05064 | 568.5 | 83.3094 | 0.077048 | 0.57 | 1 | 0.1351719 | 78.60517 | 568.5 | 36.8281 | 0.435593 | 0.53 | 1 | 0.8218736 | 25.02763 | 568.5 | 81.1937 | 0.088859 | 0.5 | 1 | 0.177718 | 74.29017 | 568.5 | 71.1063 | 0.138055 | 0.47 | 1 | 0.293734 | 60.85518 | 568.5 | 83.4375 | 0.084221 | 0.1 | 1 | 0.84221 | 39.09947 | 568.5 | 86.1531 | 0.070533 | 0.105 | 1 | 0.6717429 | 47.22465 | 568.5 | 61.1313 | 0.228872 | 0.54 | 1 | 0.423837 | 50.30271 | 568.5 | 83.7531 | 0.085194 | 0.575 | 1 | 0.1481635 | 78.64183 | 568.5 | 81.2844 | 0.096656 | 0.51 | 1 | 0.1895216 | 74.07577 | 568.5 | 82.2531 | 0.085244 | 0.28 | 1 | 0.3044429 | 66.06256 | 568.5 | 86.4156 | 0.072453 | 0.56 | 1 | 0.1293804 | 81.63359 | 568.5 | 58.5781 | 0.199691 | 0.57 | 1 | 0.3503351 | 50.38617 | 568.5 | 25.0437 | 0.716557 | 0.605 | 1 | 1.184392 | 15.6863 | 568.5 | 81.4 | 0.070358 | 0.635 | 1 | 0.1108 | 78.1737 | 568.5 | 71.2219 | 0.153334 | 0.63 | 1 | 0.2433873 | 65.08845 | 568.5 | 69.5844 | 0.162392 | 0.635 | 1 | 0.2557354 | 63.38308 | 568.5 | 68.4813 | 0.169652 | 0.46 | 1 | 0.3688087 | 56.11505 | 568.5 | 68.8375 | 0.164448 | 0.64 | 1 | 0.25695 | 62.75553 | 568.5 | 74.3031 | 0.13547 | 0.325 | 1 | 0.4168308 | 56.08071 | 568.5 | 68.2125 | 0.164964 | 0.635 | 1 | 0.2597858 | 62.04165 | 568.5 | 27.4594 | 0.546777 | 0.625 | 1 | 0.8748432 | 19.77943 | 568.5 | 73.6469 | 0.136696 | 0.635 | 1 | 0.2152693 | 68.08172 | 568.5 | 77.5844 | 0.121766 | 0.41 | 1 | 0.2969902 | 65.11417 | 568.5 | 54.1906 | 0.240143 | 0.64 | 1 | 0.3752234375 | 47.34338 | 568.5 | 71.5656 | 0.132883 | 0.58 | 1 | 0.2291086 | 65.00011
569 | 90.9688 | 0.042049 | 0.1 | 1 | 0.42049 | 62.30711 | 569 | 52.3625 | 0.282694 | 1.245 | 1 | 0.2270635 | 55.358 | 569 | 90.3188 | 0.044839 | 0.45 | 1 | 0.09964222 | 85.50223 | 569 | 78.4469 | 0.132146 | 0.53 | 1 | 0.2493321 | 69.77222 | 569 | 75.3438 | 0.12103 | 0.515 | 1 | 0.2350097 | 67.22747 | 569 | 79.125 | 0.103078 | 0.58 | 1 | 0.1777207 | 73.43394 | 569 | 84.9875 | 0.072341 | 0.605 | 1 | 0.1195719 | 81.06678 | 569 | 83.3344 | 0.077048 | 0.57 | 1 | 0.1351719 | 78.62876 | 569 | 36.6781 | 0.437447 | 0.53 | 1 | 0.8253717 | 24.88475 | 569 | 81.2156 | 0.088842 | 0.5 | 1 | 0.177684 | 74.31147 | 569 | 71.1813 | 0.137757 | 0.47 | 1 | 0.2931 | 60.93984 | 569 | 83.4281 | 0.084287 | 0.1 | 1 | 0.84287 | 39.07185 | 569 | 86.1563 | 0.070437 | 0.105 | 1 | 0.6708286 | 47.26507 | 569 | 61.025 | 0.229539 | 0.54 | 1 | 0.4250722 | 50.18672 | 569 | 83.7406 | 0.085161 | 0.575 | 1 | 0.1481061 | 78.63201 | 569 | 81.2906 | 0.096605 | 0.51 | 1 | 0.1894216 | 74.08505 | 569 | 82.2594 | 0.085145 | 0.28 | 1 | 0.3040893 | 66.08444 | 569 | 86.4063 | 0.072373 | 0.56 | 1 | 0.1292375 | 81.62994 | 569 | 58.5594 | 0.199734 | 0.57 | 1 | 0.3504105 | 50.36846 | 569 | 25.0625 | 0.716204 | 0.605 | 1 | 1.183808 | 15.70169 | 569 | 81.4094 | 0.070326 | 0.635 | 1 | 0.1107496 | 78.18417 | 569 | 71.1969 | 0.153489 | 0.63 | 1 | 0.2436333 | 65.05968 | 569 | 69.5625 | 0.162451 | 0.635 | 1 | 0.2558283 | 63.36098 | 569 | 68.4562 | 0.169792 | 0.46 | 1 | 0.369113 | 56.08526 | 569 | 68.8156 | 0.164468 | 0.64 | 1 | 0.25698125 | 62.73486 | 569 | 74.2625 | 0.135637 | 0.325 | 1 | 0.4173446 | 56.03063 | 569 | 68.1688 | 0.165162 | 0.635 | 1 | 0.2600976 | 61.99485 | 569 | 27.4031 | 0.547591 | 0.625 | 1 | 0.8761456 | 19.72923 | 569 | 73.6344 | 0.13677 | 0.635 | 1 | 0.2153858 | 68.06727 | 569 | 77.5531 | 0.121819 | 0.41 | 1 | 0.2971195 | 65.08293 | 569 | 54.0781 | 0.240923 | 0.64 | 1 | 0.3764421875 | 47.22437 | 569 | 71.5406 | 0.132975 | 0.58 | 1 | 0.2292672 | 64.97307
569.5 | 90.9781 | 0.042153 | 0.1 | 1 | 0.42153 | 62.25518 | 569.5 | 52.2281 | 0.283892 | 1.245 | 1 | 0.2280257 | 55.22893 | 569.5 | 90.3094 | 0.044974 | 0.45 | 1 | 0.09994222 | 85.47922 | 569.5 | 78.5031 | 0.131925 | 0.53 | 1 | 0.2489151 | 69.83589 | 569.5 | 75.4 | 0.120886 | 0.515 | 1 | 0.2347301 | 67.28674 | 569.5 | 79.1656 | 0.103043 | 0.58 | 1 | 0.1776603 | 73.47348 | 569.5 | 85.0156 | 0.072357 | 0.605 | 1 | 0.1195983 | 81.09274 | 569.5 | 83.3781 | 0.077064 | 0.57 | 1 | 0.1352 | 78.66904 | 569.5 | 36.525 | 0.439309 | 0.53 | 1 | 0.8288849 | 24.73999 | 569.5 | 81.2594 | 0.088859 | 0.5 | 1 | 0.177718 | 74.35029 | 569.5 | 71.2625 | 0.137477 | 0.47 | 1 | 0.2925043 | 61.02862 | 569.5 | 83.4531 | 0.084435 | 0.1 | 1 | 0.84435 | 39.03153 | 569.5 | 86.1844 | 0.070469 | 0.105 | 1 | 0.6711333 | 47.26759 | 569.5 | 60.9406 | 0.230369 | 0.54 | 1 | 0.4266093 | 50.08188 | 569.5 | 83.7656 | 0.085244 | 0.575 | 1 | 0.1482504 | 78.65066 | 569.5 | 81.325 | 0.096656 | 0.51 | 1 | 0.1895216 | 74.11277 | 569.5 | 82.2969 | 0.085161 | 0.28 | 1 | 0.3041464 | 66.11185 | 569.5 | 86.4281 | 0.072373 | 0.56 | 1 | 0.1292375 | 81.65053 | 569.5 | 58.5656 | 0.199842 | 0.57 | 1 | 0.3506 | 50.36968 | 569.5 | 25.0937 | 0.715992 | 0.605 | 1 | 1.183458 | 15.72341 | 569.5 | 81.4438 | 0.070358 | 0.635 | 1 | 0.1108 | 78.21576 | 569.5 | 71.1594 | 0.15376 | 0.63 | 1 | 0.2440635 | 65.01506 | 569.5 | 69.5656 | 0.162668 | 0.635 | 1 | 0.2561701 | 63.3559 | 569.5 | 68.4531 | 0.170073 | 0.46 | 1 | 0.3697239 | 56.06423 | 569.5 | 68.7844 | 0.164666 | 0.64 | 1 | 0.257290625 | 62.69943 | 569.5 | 74.2156 | 0.135934 | 0.325 | 1 | 0.4182585 | 55.96071 | 569.5 | 68.1437 | 0.16554 | 0.635 | 1 | 0.2606929 | 61.95856 | 569.5 | 27.3594 | 0.548549 | 0.625 | 1 | 0.8776784 | 19.68645 | 569.5 | 73.6469 | 0.136937 | 0.635 | 1 | 0.2156488 | 68.07229 | 569.5 | 77.55 | 0.121963 | 0.41 | 1 | 0.2974707 | 65.06685 | 569.5 | 53.9781 | 0.241798 | 0.64 | 1 | 0.377809375 | 47.11385 | 569.5 | 71.5156 | 0.133214 | 0.58 | 1 | 0.2296793 | 64.93913
570 | 90.9656 | 0.042109 | 0.1 | 1 | 0.42109 | 62.27129 | 570 | 52.0875 | 0.284963 | 1.245 | 1 | 0.2288859 | 55.09186 | 570 | 90.2875 | 0.044959 | 0.45 | 1 | 0.09990889 | 85.46006 | 570 | 78.5219 | 0.131576 | 0.53 | 1 | 0.2482566 | 69.87423 | 570 | 75.4156 | 0.120599 | 0.515 | 1 | 0.2341728 | 67.31885 | 570 | 79.175 | 0.102906 | 0.58 | 1 | 0.1774241 | 73.48949 | 570 | 85.0031 | 0.072261 | 0.605 | 1 | 0.1194397 | 81.0859 | 570 | 83.3813 | 0.076934 | 0.57 | 1 | 0.1349719 | 78.67977 | 570 | 36.375 | 0.441029 | 0.53 | 1 | 0.8321302 | 24.60084 | 570 | 81.2719 | 0.088709 | 0.5 | 1 | 0.177418 | 74.37288 | 570 | 71.3094 | 0.137105 | 0.47 | 1 | 0.2917128 | 61.09441 | 570 | 83.4469 | 0.084435 | 0.1 | 1 | 0.84435 | 39.02863 | 570 | 86.1875 | 0.070405 | 0.105 | 1 | 0.6705238 | 47.29508 | 570 | 60.8313 | 0.231061 | 0.54 | 1 | 0.4278907 | 49.9626 | 570 | 83.7687 | 0.085161 | 0.575 | 1 | 0.1481061 | 78.65839 | 570 | 81.3344 | 0.096588 | 0.51 | 1 | 0.1893882 | 74.12618 | 570 | 82.3125 | 0.085079 | 0.28 | 1 | 0.3038536 | 66.13833 | 570 | 86.4219 | 0.072277 | 0.56 | 1 | 0.1290661 | 81.65083 | 570 | 58.5563 | 0.19982 | 0.57 | 1 | 0.3505614 | 50.36252 | 570 | 25.1125 | 0.71564 | 0.605 | 1 | 1.182876 | 15.73881 | 570 | 81.4531 | 0.070278 | 0.635 | 1 | 0.110674 | 78.22829 | 570 | 71.1187 | 0.153895 | 0.63 | 1 | 0.2442778 | 64.97272 | 570 | 69.5406 | 0.162767 | 0.635 | 1 | 0.256326 | 63.32953 | 570 | 68.4281 | 0.170254 | 0.46 | 1 | 0.3701174 | 56.03184 | 570 | 68.7469 | 0.164765 | 0.64 | 1 | 0.2574453125 | 62.66176 | 570 | 74.1625 | 0.136101 | 0.325 | 1 | 0.4187723 | 55.90128 | 570 | 68.0969 | 0.165778 | 0.635 | 1 | 0.2610677 | 61.90754 | 570 | 27.3031 | 0.549462 | 0.625 | 1 | 0.8791392 | 19.63518 | 570 | 73.6313 | 0.136993 | 0.635 | 1 | 0.215737 | 68.05568 | 570 | 77.525 | 0.122017 | 0.41 | 1 | 0.2976024 | 65.04082 | 570 | 53.8563 | 0.24258 | 0.64 | 1 | 0.37903125 | 46.98687 | 570 | 71.4906 | 0.133344 | 0.58 | 1 | 0.2299034 | 64.91031
570.5 | 90.9625 | 0.041914 | 0.1 | 1 | 0.41914 | 62.37854 | 570.5 | 51.95 | 0.285854 | 1.245 | 1 | 0.2296016 | 54.95607 | 570.5 | 90.2781 | 0.044824 | 0.45 | 1 | 0.09960889 | 85.46526 | 570.5 | 78.575 | 0.131319 | 0.53 | 1 | 0.2477717 | 69.93742 | 570.5 | 75.4625 | 0.120456 | 0.515 | 1 | 0.2338951 | 67.36979 | 570.5 | 79.2188 | 0.102889 | 0.58 | 1 | 0.1773948 | 73.53105 | 570.5 | 85.0344 | 0.072261 | 0.605 | 1 | 0.1194397 | 81.11576 | 570.5 | 83.4219 | 0.076902 | 0.57 | 1 | 0.1349158 | 78.71999 | 570.5 | 36.2219 | 0.442681 | 0.53 | 1 | 0.8352472 | 24.46143 | 570.5 | 81.3188 | 0.088709 | 0.5 | 1 | 0.177418 | 74.4158 | 570.5 | 71.3781 | 0.1369 | 0.47 | 1 | 0.2912766 | 61.16741 | 570.5 | 83.4438 | 0.084287 | 0.1 | 1 | 0.84287 | 39.0792 | 570.5 | 86.1906 | 0.070246 | 0.105 | 1 | 0.6690095 | 47.36093 | 570.5 | 60.7281 | 0.231686 | 0.54 | 1 | 0.4290481 | 49.85129 | 570.5 | 83.7687 | 0.084996 | 0.575 | 1 | 0.1478191 | 78.66799 | 570.5 | 81.3469 | 0.096401 | 0.51 | 1 | 0.1890216 | 74.1509 | 570.5 | 82.3312 | 0.084881 | 0.28 | 1 | 0.3031464 | 66.18704 | 570.5 | 86.4188 | 0.072085 | 0.56 | 1 | 0.1287232 | 81.66022 | 570.5 | 58.5438 | 0.19967 | 0.57 | 1 | 0.3502982 | 50.35747 | 570.5 | 25.1344 | 0.715076 | 0.605 | 1 | 1.181944 | 15.75834 | 570.5 | 81.4688 | 0.070086 | 0.635 | 1 | 0.1103717 | 78.25201 | 570.5 | 71.0781 | 0.153953 | 0.63 | 1 | 0.2443698 | 64.93342 | 570.5 | 69.5094 | 0.162727 | 0.635 | 1 | 0.256263 | 63.30257 | 570.5 | 68.4031 | 0.170314 | 0.46 | 1 | 0.3702478 | 56.00743 | 570.5 | 68.7125 | 0.164805 | 0.64 | 1 | 0.2575078125 | 62.62899 | 570.5 | 74.1156 | 0.136157 | 0.325 | 1 | 0.4189446 | 55.85943 | 570.5 | 68.0562 | 0.165917 | 0.635 | 1 | 0.2612866 | 61.8656 | 570.5 | 27.2406 | 0.550184 | 0.625 | 1 | 0.8802944 | 19.58175 | 570.5 | 73.6125 | 0.136937 | 0.635 | 1 | 0.2156488 | 68.04049 | 570.5 | 77.5 | 0.121945 | 0.41 | 1 | 0.2974268 | 65.02658 | 570.5 | 53.7281 | 0.243269 | 0.64 | 1 | 0.3801078125 | 46.85686 | 570.5 | 71.4719 | 0.13338 | 0.58 | 1 | 0.2299655 | 64.89164
571 | 90.9375 | 0.041869 | 0.1 | 1 | 0.41869 | 62.38666 | 571 | 51.8094 | 0.286851 | 1.245 | 1 | 0.2304024 | 54.81809 | 571 | 90.2687 | 0.044854 | 0.45 | 1 | 0.09967556 | 85.45323 | 571 | 78.5875 | 0.131135 | 0.53 | 1 | 0.2474245 | 69.95996 | 571 | 75.475 | 0.120331 | 0.515 | 1 | 0.2336524 | 67.38888 | 571 | 79.2313 | 0.102906 | 0.58 | 1 | 0.1774241 | 73.54175 | 571 | 85.0187 | 0.072309 | 0.605 | 1 | 0.119519 | 81.09824 | 571 | 83.4188 | 0.076918 | 0.57 | 1 | 0.1349439 | 78.71611 | 571 | 36.0656 | 0.44449 | 0.53 | 1 | 0.8386604 | 24.31684 | 571 | 81.3281 | 0.088726 | 0.5 | 1 | 0.177452 | 74.42304 | 571 | 71.4063 | 0.136752 | 0.47 | 1 | 0.2909617 | 61.20179 | 571 | 83.4313 | 0.084238 | 0.1 | 1 | 0.84238 | 39.09058 | 571 | 86.1812 | 0.070246 | 0.105 | 1 | 0.6690095 | 47.35576 | 571 | 60.6094 | 0.232427 | 0.54 | 1 | 0.4304204 | 49.72245 | 571 | 83.7594 | 0.085013 | 0.575 | 1 | 0.1478487 | 78.65826 | 571 | 81.3531 | 0.096317 | 0.51 | 1 | 0.1888569 | 74.16253 | 571 | 82.3375 | 0.084815 | 0.28 | 1 | 0.3029107 | 66.20334 | 571 | 86.4063 | 0.072036 | 0.56 | 1 | 0.1286357 | 81.65156 | 571 | 58.525 | 0.199648 | 0.57 | 1 | 0.3502596 | 50.34213 | 571 | 25.15 | 0.714513 | 0.605 | 1 | 1.181013 | 15.77392 | 571 | 81.4719 | 0.070023 | 0.635 | 1 | 0.1102724 | 78.25782 | 571 | 71.025 | 0.154146 | 0.63 | 1 | 0.2446762 | 64.87756 | 571 | 69.4656 | 0.162826 | 0.635 | 1 | 0.2564189 | 63.25909 | 571 | 68.3719 | 0.170556 | 0.46 | 1 | 0.3707739 | 55.96598 | 571 | 68.6625 | 0.165023 | 0.64 | 1 | 0.2578484375 | 62.57575 | 571 | 74.0594 | 0.136361 | 0.325 | 1 | 0.4195723 | 55.79343 | 571 | 68.0094 | 0.166176 | 0.635 | 1 | 0.2616945 | 61.81385 | 571 | 27.1781 | 0.551197 | 0.625 | 1 | 0.8819152 | 19.52495 | 571 | 73.5875 | 0.136975 | 0.635 | 1 | 0.2157087 | 68.0159 | 571 | 77.4719 | 0.122089 | 0.41 | 1 | 0.297778 | 64.98953 | 571 | 53.5938 | 0.244101 | 0.64 | 1 | 0.3814078125 | 46.71786 | 571 | 71.4469 | 0.133547 | 0.58 | 1 | 0.2302534 | 64.8611
571.5 | 90.9375 | 0.041824 | 0.1 | 1 | 0.41824 | 62.41193 | 571.5 | 51.6969 | 0.287771 | 1.245 | 1 | 0.2311414 | 54.70896 | 571.5 | 90.2594 | 0.044869 | 0.45 | 1 | 0.09970889 | 85.44286 | 571.5 | 78.5938 | 0.131025 | 0.53 | 1 | 0.247217 | 69.9724 | 571.5 | 75.4813 | 0.120259 | 0.515 | 1 | 0.2335126 | 67.39908 | 571.5 | 79.2313 | 0.102923 | 0.58 | 1 | 0.1774534 | 73.54085 | 571.5 | 85.0063 | 0.072405 | 0.605 | 1 | 0.1196777 | 81.08133 | 571.5 | 83.4156 | 0.076983 | 0.57 | 1 | 0.1350579 | 78.70923 | 571.5 | 35.9063 | 0.446344 | 0.53 | 1 | 0.8421585 | 24.16966 | 571.5 | 81.325 | 0.088776 | 0.5 | 1 | 0.177552 | 74.41648 | 571.5 | 71.425 | 0.136659 | 0.47 | 1 | 0.2907638 | 61.22424 | 571.5 | 83.3875 | 0.084188 | 0.1 | 1 | 0.84188 | 39.08764 | 571.5 | 86.1406 | 0.070246 | 0.105 | 1 | 0.6690095 | 47.33345 | 571.5 | 60.4719 | 0.233169 | 0.54 | 1 | 0.4317944 | 49.57831 | 571.5 | 83.7094 | 0.085062 | 0.575 | 1 | 0.1479339 | 78.60846 | 571.5 | 81.325 | 0.096232 | 0.51 | 1 | 0.1886902 | 74.14297 | 571.5 | 82.3156 | 0.084716 | 0.28 | 1 | 0.3025571 | 66.20258 | 571.5 | 86.3625 | 0.072004 | 0.56 | 1 | 0.1285786 | 81.61222 | 571.5 | 58.4875 | 0.199648 | 0.57 | 1 | 0.3502596 | 50.30988 | 571.5 | 25.1594 | 0.714021 | 0.605 | 1 | 1.1802 | 15.78488 | 571.5 | 81.4469 | 0.069991 | 0.635 | 1 | 0.110222 | 78.23524 | 571.5 | 70.975 | 0.154437 | 0.63 | 1 | 0.2451381 | 64.8208 | 571.5 | 69.3937 | 0.162925 | 0.635 | 1 | 0.2565748 | 63.19001 | 571.5 | 68.3156 | 0.170837 | 0.46 | 1 | 0.3713848 | 55.90145 | 571.5 | 68.6063 | 0.165242 | 0.64 | 1 | 0.258190625 | 62.51683 | 571.5 | 74 | 0.136566 | 0.325 | 1 | 0.4202031 | 55.72495 | 571.5 | 67.9375 | 0.166415 | 0.635 | 1 | 0.2620709 | 61.74002 | 571.5 | 27.1063 | 0.552164 | 0.625 | 1 | 0.8834624 | 19.46208 | 571.5 | 73.5344 | 0.137049 | 0.635 | 1 | 0.2158252 | 67.96393 | 571.5 | 77.4156 | 0.122251 | 0.41 | 1 | 0.2981732 | 64.92717 | 571.5 | 53.4344 | 0.244935 | 0.64 | 1 | 0.3827109375 | 46.55707 | 571.5 | 71.4125 | 0.133713 | 0.58 | 1 | 0.2305397 | 64.82208
572 | 90.95 | 0.041765 | 0.1 | 1 | 0.41765 | 62.45366 | 572 | 51.6031 | 0.288509 | 1.245 | 1 | 0.2317341 | 54.61762 | 572 | 90.2594 | 0.044824 | 0.45 | 1 | 0.09960889 | 85.44756 | 572 | 78.6469 | 0.13097 | 0.53 | 1 | 0.2471132 | 70.02309 | 572 | 75.5344 | 0.120277 | 0.515 | 1 | 0.2335476 | 67.44535 | 572 | 79.275 | 0.103009 | 0.58 | 1 | 0.1776017 | 73.57682 | 572 | 85.0406 | 0.072533 | 0.605 | 1 | 0.1198893 | 81.10726 | 572 | 83.4562 | 0.077096 | 0.57 | 1 | 0.1352561 | 78.74083 | 572 | 35.7563 | 0.448169 | 0.53 | 1 | 0.8456019 | 24.02977 | 572 | 81.3594 | 0.088926 | 0.5 | 1 | 0.177852 | 74.4368 | 572 | 71.4813 | 0.136621 | 0.47 | 1 | 0.290683 | 61.27512 | 572 | 83.3719 | 0.084089 | 0.1 | 1 | 0.84089 | 39.11517 | 572 | 86.1313 | 0.070198 | 0.105 | 1 | 0.6685524 | 47.34771 | 572 | 60.3625 | 0.233866 | 0.54 | 1 | 0.4330852 | 49.45924 | 572 | 83.6844 | 0.085095 | 0.575 | 1 | 0.1479913 | 78.58307 | 572 | 81.3219 | 0.096113 | 0.51 | 1 | 0.1884569 | 74.14862 | 572 | 82.3188 | 0.084617 | 0.28 | 1 | 0.3022036 | 66.22201 | 572 | 86.3563 | 0.071972 | 0.56 | 1 | 0.1285214 | 81.60841 | 572 | 58.4719 | 0.199627 | 0.57 | 1 | 0.3502228 | 50.29725 | 572 | 25.1781 | 0.713529 | 0.605 | 1 | 1.179387 | 15.80169 | 572 | 81.4469 | 0.069911 | 0.635 | 1 | 0.1100961 | 78.23884 | 572 | 70.9281 | 0.154747 | 0.63 | 1 | 0.2456302 | 64.76618 | 572 | 69.3469 | 0.163103 | 0.635 | 1 | 0.2568551 | 63.14094 | 572 | 68.2844 | 0.171038 | 0.46 | 1 | 0.3718217 | 55.86274 | 572 | 68.5531 | 0.16546 | 0.64 | 1 | 0.25853125 | 62.46069 | 572 | 73.9531 | 0.13677 | 0.325 | 1 | 0.4208308 | 55.66604 | 572 | 67.8969 | 0.166594 | 0.635 | 1 | 0.2623528 | 61.69677 | 572 | 27.05 | 0.55323 | 0.625 | 1 | 0.885168 | 19.40924 | 572 | 73.5031 | 0.137142 | 0.635 | 1 | 0.2159717 | 67.93137 | 572 | 77.3844 | 0.122359 | 0.41 | 1 | 0.2984366 | 64.89091 | 572 | 53.3 | 0.245771 | 0.64 | 1 | 0.3840171875 | 46.41813 | 572 | 71.3875 | 0.133823 | 0.58 | 1 | 0.2307293 | 64.79422
572.5 | 90.9563 | 0.041899 | 0.1 | 1 | 0.41899 | 62.38271 | 572.5 | 51.525 | 0.28938 | 1.245 | 1 | 0.2324337 | 54.54431 | 572.5 | 90.2625 | 0.044974 | 0.45 | 1 | 0.09994222 | 85.43483 | 572.5 | 78.6188 | 0.130897 | 0.53 | 1 | 0.2469755 | 70.0026 | 572.5 | 75.5062 | 0.120223 | 0.515 | 1 | 0.2334427 | 67.4236 | 572.5 | 79.2344 | 0.103026 | 0.58 | 1 | 0.177631 | 73.53824 | 572.5 | 84.9938 | 0.072582 | 0.605 | 1 | 0.1199702 | 81.06004 | 572.5 | 83.4094 | 0.077129 | 0.57 | 1 | 0.135314 | 78.69471 | 572.5 | 35.5969 | 0.450231 | 0.53 | 1 | 0.8494925 | 23.87894 | 572.5 | 81.3 | 0.088992 | 0.5 | 1 | 0.177984 | 74.37754 | 572.5 | 71.4719 | 0.136491 | 0.47 | 1 | 0.2904064 | 61.27604 | 572.5 | 83.3438 | 0.084238 | 0.1 | 1 | 0.84238 | 39.04958 | 572.5 | 86.1125 | 0.070326 | 0.105 | 1 | 0.6697714 | 47.28576 | 572.5 | 60.2438 | 0.234774 | 0.54 | 1 | 0.4347667 | 49.32381 | 572.5 | 83.6531 | 0.085359 | 0.575 | 1 | 0.1484504 | 78.53835 | 572.5 | 81.3094 | 0.096215 | 0.51 | 1 | 0.1886569 | 74.12996 | 572.5 | 82.3094 | 0.08465 | 0.28 | 1 | 0.3023214 | 66.20883 | 572.5 | 86.3406 | 0.072133 | 0.56 | 1 | 0.1288089 | 81.58325 | 572.5 | 58.4469 | 0.199799 | 0.57 | 1 | 0.3505246 | 50.26923 | 572.5 | 25.1906 | 0.713249 | 0.605 | 1 | 1.178924 | 15.81242 | 572.5 | 81.4438 | 0.069991 | 0.635 | 1 | 0.110222 | 78.23227 | 572.5 | 70.875 | 0.155193 | 0.63 | 1 | 0.2463381 | 64.70074 | 572.5 | 69.3 | 0.163478 | 0.635 | 1 | 0.2574457 | 63.08463 | 572.5 | 68.2375 | 0.17136 | 0.46 | 1 | 0.3725217 | 55.80327 | 572.5 | 68.4875 | 0.165818 | 0.64 | 1 | 0.259090625 | 62.38835 | 572.5 | 73.8969 | 0.137124 | 0.325 | 1 | 0.42192 | 55.58286 | 572.5 | 67.85 | 0.166913 | 0.635 | 1 | 0.2628551 | 61.64285 | 572.5 | 26.9906 | 0.554444 | 0.625 | 1 | 0.8871104 | 19.35251 | 572.5 | 73.4719 | 0.137421 | 0.635 | 1 | 0.216411 | 67.89165 | 572.5 | 77.3469 | 0.122611 | 0.41 | 1 | 0.2990512 | 64.83595 | 572.5 | 53.1563 | 0.246776 | 0.64 | 1 | 0.3855875 | 46.26682 | 572.5 | 71.3531 | 0.134119 | 0.58 | 1 | 0.2312397 | 64.74912
573 | 90.9781 | 0.041884 | 0.1 | 1 | 0.41884 | 62.40609 | 573 | 51.4625 | 0.290015 | 1.245 | 1 | 0.2329438 | 54.48496 | 573 | 90.2594 | 0.045004 | 0.45 | 1 | 0.1000089 | 85.42876 | 573 | 78.6281 | 0.130805 | 0.53 | 1 | 0.2468019 | 70.01659 | 573 | 75.5156 | 0.120205 | 0.515 | 1 | 0.2334078 | 67.43313 | 573 | 79.2281 | 0.103043 | 0.58 | 1 | 0.1776603 | 73.53149 | 573 | 84.9875 | 0.072694 | 0.605 | 1 | 0.1201554 | 81.0481 | 573 | 83.4 | 0.077193 | 0.57 | 1 | 0.1354263 | 78.68205 | 573 | 35.4313 | 0.452225 | 0.53 | 1 | 0.8532547 | 23.72587 | 573 | 81.2813 | 0.089092 | 0.5 | 1 | 0.178184 | 74.353 | 573 | 71.4875 | 0.136398 | 0.47 | 1 | 0.2902085 | 61.29585 | 573 | 83.3187 | 0.084238 | 0.1 | 1 | 0.84238 | 39.03782 | 573 | 86.1063 | 0.070278 | 0.105 | 1 | 0.6693143 | 47.3017 | 573 | 60.125 | 0.235497 | 0.54 | 1 | 0.4361056 | 49.19624 | 573 | 83.6281 | 0.085442 | 0.575 | 1 | 0.1485948 | 78.51006 | 573 | 81.3063 | 0.096181 | 0.51 | 1 | 0.1885902 | 74.12956 | 573 | 82.3125 | 0.084584 | 0.28 | 1 | 0.3020857 | 66.22256 | 573 | 86.3375 | 0.072165 | 0.56 | 1 | 0.1288661 | 81.57827 | 573 | 58.4219 | 0.199842 | 0.57 | 1 | 0.3506 | 50.24609 | 573 | 25.2031 | 0.712898 | 0.605 | 1 | 1.178344 | 15.8239 | 573 | 81.45 | 0.069943 | 0.635 | 1 | 0.1101465 | 78.24038 | 573 | 70.8219 | 0.155484 | 0.63 | 1 | 0.2468 | 64.64122 | 573 | 69.2594 | 0.163715 | 0.635 | 1 | 0.2578189 | 63.03909 | 573 | 68.2031 | 0.171521 | 0.46 | 1 | 0.3728717 | 55.7646 | 573 | 68.4313 | 0.165997 | 0.64 | 1 | 0.2593703125 | 62.33088 | 573 | 73.8531 | 0.13731 | 0.325 | 1 | 0.4224923 | 55.52846 | 573 | 67.8125 | 0.167052 | 0.635 | 1 | 0.263074 | 61.60386 | 573 | 26.9281 | 0.555516 | 0.625 | 1 | 0.8888256 | 19.29528 | 573 | 73.4406 | 0.137589 | 0.635 | 1 | 0.2166756 | 67.85617 | 573 | 77.3125 | 0.122701 | 0.41 | 1 | 0.2992707 | 64.79872 | 573 | 53.0156 | 0.247663 | 0.64 | 1 | 0.3869734375 | 46.12134 | 573 | 71.325 | 0.134285 | 0.58 | 1 | 0.2315259 | 64.71584
573.5 | 90.9844 | 0.041854 | 0.1 | 1 | 0.41854 | 62.42726 | 573.5 | 51.4 | 0.290492 | 1.245 | 1 | 0.2333269 | 54.42389 | 573.5 | 90.2656 | 0.045004 | 0.45 | 1 | 0.1000089 | 85.43463 | 573.5 | 78.6594 | 0.130695 | 0.53 | 1 | 0.2465943 | 70.0513 | 573.5 | 75.5469 | 0.120134 | 0.515 | 1 | 0.2332699 | 67.46559 | 573.5 | 79.2406 | 0.103078 | 0.58 | 1 | 0.1777207 | 73.54122 | 573.5 | 85.0063 | 0.072742 | 0.605 | 1 | 0.1202347 | 81.06349 | 573.5 | 83.4125 | 0.07721 | 0.57 | 1 | 0.1354561 | 78.69283 | 573.5 | 35.2781 | 0.454191 | 0.53 | 1 | 0.8569642 | 23.58213 | 573.5 | 81.275 | 0.089176 | 0.5 | 1 | 0.178352 | 74.34099 | 573.5 | 71.5281 | 0.13625 | 0.47 | 1 | 0.2898936 | 61.3409 | 573.5 | 83.3063 | 0.084188 | 0.1 | 1 | 0.84188 | 39.04958 | 573.5 | 86.1125 | 0.070214 | 0.105 | 1 | 0.6687048 | 47.33092 | 573.5 | 60.0219 | 0.236245 | 0.54 | 1 | 0.4374907 | 49.0806 | 573.5 | 83.6187 | 0.085492 | 0.575 | 1 | 0.1486817 | 78.49834 | 573.5 | 81.3188 | 0.096147 | 0.51 | 1 | 0.1885235 | 74.14337 | 573.5 | 82.3312 | 0.084485 | 0.28 | 1 | 0.3017321 | 66.25447 | 573.5 | 86.3438 | 0.072165 | 0.56 | 1 | 0.1288661 | 81.58423 | 573.5 | 58.4063 | 0.199863 | 0.57 | 1 | 0.3506368 | 50.23188 | 573.5 | 25.2188 | 0.712618 | 0.605 | 1 | 1.177881 | 15.83665 | 573.5 | 81.475 | 0.069831 | 0.635 | 1 | 0.1099701 | 78.26943 | 573.5 | 70.7813 | 0.155678 | 0.63 | 1 | 0.2471079 | 64.5968 | 573.5 | 69.2344 | 0.163913 | 0.635 | 1 | 0.2581307 | 63.00916 | 573.5 | 68.1781 | 0.171622 | 0.46 | 1 | 0.3730913 | 55.73755 | 573.5 | 68.3781 | 0.166136 | 0.64 | 1 | 0.2595875 | 62.27756 | 573.5 | 73.825 | 0.13744 | 0.325 | 1 | 0.4228923 | 55.49235 | 573.5 | 67.7969 | 0.167112 | 0.635 | 1 | 0.2631685 | 61.58756 | 573.5 | 26.8688 | 0.55659 | 0.625 | 1 | 0.890544 | 19.24039 | 573.5 | 73.425 | 0.137701 | 0.635 | 1 | 0.216852 | 67.83739 | 573.5 | 77.2938 | 0.122737 | 0.41 | 1 | 0.2993585 | 64.7797 | 573.5 | 52.8969 | 0.24848 | 0.64 | 1 | 0.38825 | 45.99693 | 573.5 | 71.3125 | 0.134322 | 0.58 | 1 | 0.2315897 | 64.70277
574 | 90.9813 | 0.041839 | 0.1 | 1 | 0.41839 | 62.43356 | 574 | 51.3406 | 0.290969 | 1.245 | 1 | 0.23371 | 54.3661 | 574 | 90.2656 | 0.045049 | 0.45 | 1 | 0.1001089 | 85.42993 | 574 | 78.65 | 0.13053 | 0.53 | 1 | 0.246283 | 70.05318 | 574 | 75.5406 | 0.119991 | 0.515 | 1 | 0.2329922 | 67.46905 | 574 | 79.2188 | 0.103043 | 0.58 | 1 | 0.1776603 | 73.52285 | 574 | 84.9906 | 0.072742 | 0.605 | 1 | 0.1202347 | 81.04852 | 574 | 83.3906 | 0.077177 | 0.57 | 1 | 0.1353982 | 78.67413 | 574 | 35.1094 | 0.456203 | 0.53 | 1 | 0.8607604 | 23.42752 | 574 | 81.2375 | 0.089176 | 0.5 | 1 | 0.178352 | 74.30669 | 574 | 71.5313 | 0.136083 | 0.47 | 1 | 0.2895383 | 61.35519 | 574 | 83.2938 | 0.084172 | 0.1 | 1 | 0.84172 | 39.04935 | 574 | 86.1156 | 0.070166 | 0.105 | 1 | 0.6682476 | 47.352 | 574 | 59.9125 | 0.23704 | 0.54 | 1 | 0.438963 | 48.95797 | 574 | 83.6063 | 0.085574 | 0.575 | 1 | 0.1488243 | 78.48194 | 574 | 81.325 | 0.096113 | 0.51 | 1 | 0.1884569 | 74.15145 | 574 | 82.3406 | 0.084435 | 0.28 | 1 | 0.3015536 | 66.27056 | 574 | 86.3438 | 0.072133 | 0.56 | 1 | 0.1288089 | 81.58628 | 574 | 58.3844 | 0.199885 | 0.57 | 1 | 0.3506754 | 50.21221 | 574 | 25.2312 | 0.712408 | 0.605 | 1 | 1.177534 | 15.84661 | 574 | 81.5 | 0.069783 | 0.635 | 1 | 0.1098945 | 78.29561 | 574 | 70.75 | 0.155872 | 0.63 | 1 | 0.2474159 | 64.56088 | 574 | 69.2125 | 0.164052 | 0.635 | 1 | 0.2583496 | 62.9842 | 574 | 68.15 | 0.171743 | 0.46 | 1 | 0.3733543 | 55.70667 | 574 | 68.3406 | 0.166295 | 0.64 | 1 | 0.2598359375 | 62.23783 | 574 | 73.8 | 0.137589 | 0.325 | 1 | 0.4233508 | 55.45639 | 574 | 67.7844 | 0.167132 | 0.635 | 1 | 0.2632 | 61.5755 | 574 | 26.8031 | 0.557618 | 0.625 | 1 | 0.8921888 | 19.18151 | 574 | 73.4063 | 0.137794 | 0.635 | 1 | 0.2169984 | 67.81649 | 574 | 77.2719 | 0.122827 | 0.41 | 1 | 0.299578 | 64.75295 | 574 | 52.775 | 0.249347 | 0.64 | 1 | 0.3896046875 | 45.86856 | 574 | 71.3 | 0.134378 | 0.58 | 1 | 0.2316862 | 64.6888
574.5 | 90.9813 | 0.041765 | 0.1 | 1 | 0.41765 | 62.47516 | 574.5 | 51.2875 | 0.29134 | 1.245 | 1 | 0.234008 | 54.31384 | 574.5 | 90.2531 | 0.045049 | 0.45 | 1 | 0.1001089 | 85.4181 | 574.5 | 78.6844 | 0.13042 | 0.53 | 1 | 0.2460755 | 70.09065 | 574.5 | 75.5844 | 0.119901 | 0.515 | 1 | 0.2328175 | 67.5139 | 574.5 | 79.2375 | 0.103078 | 0.58 | 1 | 0.1777207 | 73.53835 | 574.5 | 85.0094 | 0.072854 | 0.605 | 1 | 0.1204198 | 81.06052 | 574.5 | 83.4125 | 0.077242 | 0.57 | 1 | 0.1355123 | 78.69093 | 574.5 | 34.9438 | 0.458109 | 0.53 | 1 | 0.8643566 | 23.27764 | 574.5 | 81.2469 | 0.089276 | 0.5 | 1 | 0.178552 | 74.30786 | 574.5 | 71.5719 | 0.13599 | 0.47 | 1 | 0.2893404 | 61.39646 | 574.5 | 83.2656 | 0.084089 | 0.1 | 1 | 0.84089 | 39.0653 | 574.5 | 86.1031 | 0.070054 | 0.105 | 1 | 0.667181 | 47.39034 | 574.5 | 59.7938 | 0.237744 | 0.54 | 1 | 0.4402667 | 48.83168 | 574.5 | 83.5813 | 0.085558 | 0.575 | 1 | 0.1487965 | 78.4594 | 574.5 | 81.325 | 0.096046 | 0.51 | 1 | 0.1883255 | 74.15622 | 574.5 | 82.3312 | 0.084353 | 0.28 | 1 | 0.3012607 | 66.27697 | 574.5 | 86.325 | 0.072036 | 0.56 | 1 | 0.1286357 | 81.57473 | 574.5 | 58.3562 | 0.199863 | 0.57 | 1 | 0.3506368 | 50.18879 | 574.5 | 25.2406 | 0.712058 | 0.605 | 1 | 1.176955 | 15.85613 | 574.5 | 81.5 | 0.069704 | 0.635 | 1 | 0.1097701 | 78.29917 | 574.5 | 70.7125 | 0.156008 | 0.63 | 1 | 0.2476317 | 64.52151 | 574.5 | 69.1844 | 0.164151 | 0.635 | 1 | 0.2585055 | 62.95504 | 574.5 | 68.1188 | 0.171824 | 0.46 | 1 | 0.3735304 | 55.67587 | 574.5 | 68.3 | 0.166375 | 0.64 | 1 | 0.2599609375 | 62.19806 | 574.5 | 73.7625 | 0.13772 | 0.325 | 1 | 0.4237538 | 55.41313 | 574.5 | 67.7625 | 0.167112 | 0.635 | 1 | 0.2631685 | 61.55631 | 574.5 | 26.725 | 0.558501 | 0.625 | 1 | 0.8936016 | 19.11549 | 574.5 | 73.3719 | 0.137813 | 0.635 | 1 | 0.2170283 | 67.78397 | 574.5 | 77.2469 | 0.122845 | 0.41 | 1 | 0.299622 | 64.73033 | 574.5 | 52.65 | 0.250071 | 0.64 | 1 | 0.3907359375 | 45.74129 | 574.5 | 71.2813 | 0.134341 | 0.58 | 1 | 0.2316224 | 64.67357
575 | 90.975 | 0.04169 | 0.1 | 1 | 0.4169 | 62.51301 | 575 | 51.2313 | 0.291659 | 1.245 | 1 | 0.2342643 | 54.25773 | 575 | 90.2375 | 0.045049 | 0.45 | 1 | 0.1001089 | 85.40334 | 575 | 78.6875 | 0.13031 | 0.53 | 1 | 0.2458679 | 70.10025 | 575 | 75.5906 | 0.119812 | 0.515 | 1 | 0.2326447 | 67.52509 | 575 | 79.225 | 0.103129 | 0.58 | 1 | 0.1778086 | 73.52403 | 575 | 85 | 0.072951 | 0.605 | 1 | 0.1205802 | 81.04642 | 575 | 83.4031 | 0.077291 | 0.57 | 1 | 0.1355982 | 78.67915 | 575 | 34.7875 | 0.459944 | 0.53 | 1 | 0.8678189 | 23.13585 | 575 | 81.2344 | 0.089342 | 0.5 | 1 | 0.178684 | 74.29152 | 575 | 71.5969 | 0.135878 | 0.47 | 1 | 0.2891021 | 61.42566 | 575 | 83.2594 | 0.08404 | 0.1 | 1 | 0.8404 | 39.07962 | 575 | 86.1094 | 0.069975 | 0.105 | 1 | 0.6664286 | 47.42573 | 575 | 59.6875 | 0.238448 | 0.54 | 1 | 0.4415704 | 48.71565 | 575 | 83.575 | 0.085525 | 0.575 | 1 | 0.1487391 | 78.4554 | 575 | 81.3375 | 0.095978 | 0.51 | 1 | 0.1881922 | 74.17247 | 575 | 82.3375 | 0.08432 | 0.28 | 1 | 0.3011429 | 66.28766 | 575 | 86.3156 | 0.07194 | 0.56 | 1 | 0.1284643 | 81.572 | 575 | 58.3469 | 0.199863 | 0.57 | 1 | 0.3506368 | 50.1808 | 575 | 25.2531 | 0.711709 | 0.605 | 1 | 1.176379 | 15.8676 | 575 | 81.5156 | 0.069624 | 0.635 | 1 | 0.1096441 | 78.31775 | 575 | 70.6937 | 0.156145 | 0.63 | 1 | 0.2478492 | 64.49916 | 575 | 69.1656 | 0.16423 | 0.635 | 1 | 0.2586299 | 62.93508 | 575 | 68.0969 | 0.171904 | 0.46 | 1 | 0.3737043 | 55.65274 | 575 | 68.2813 | 0.166474 | 0.64 | 1 | 0.260115625 | 62.17757 | 575 | 73.7344 | 0.137869 | 0.325 | 1 | 0.4242123 | 55.37488 | 575 | 67.7656 | 0.167092 | 0.635 | 1 | 0.263137 | 61.55984 | 575 | 26.6594 | 0.559386 | 0.625 | 1 | 0.8950176 | 19.05844 | 575 | 73.3563 | 0.137831 | 0.635 | 1 | 0.2170567 | 67.76885 | 575 | 77.2344 | 0.122881 | 0.41 | 1 | 0.2997098 | 64.7165 | 575 | 52.5406 | 0.250795 | 0.64 | 1 | 0.3918671875 | 45.62766 | 575 | 71.2781 | 0.134304 | 0.58 | 1 | 0.2315586 | 64.6724
575.5 | 90.9719 | 0.04175 | 0.1 | 1 | 0.4175 | 62.47714 | 575.5 | 51.1844 | 0.292137 | 1.245 | 1 | 0.2346482 | 54.21316 | 575.5 | 90.2094 | 0.0452 | 0.45 | 1 | 0.1004444 | 85.36099 | 575.5 | 78.7 | 0.1302 | 0.53 | 1 | 0.2456604 | 70.11823 | 575.5 | 75.6031 | 0.119776 | 0.515 | 1 | 0.2325748 | 67.53855 | 575.5 | 79.225 | 0.103164 | 0.58 | 1 | 0.177869 | 73.52217 | 575.5 | 84.9938 | 0.073063 | 0.605 | 1 | 0.1207653 | 81.03458 | 575.5 | 83.4 | 0.077356 | 0.57 | 1 | 0.1357123 | 78.67237 | 575.5 | 34.6281 | 0.461945 | 0.53 | 1 | 0.8715943 | 22.98901 | 575.5 | 81.2344 | 0.089426 | 0.5 | 1 | 0.178852 | 74.28528 | 575.5 | 71.6187 | 0.135767 | 0.47 | 1 | 0.288866 | 61.45205 | 575.5 | 83.2406 | 0.084139 | 0.1 | 1 | 0.84139 | 39.036 | 575.5 | 86.1031 | 0.070007 | 0.105 | 1 | 0.6667333 | 47.40933 | 575.5 | 59.5656 | 0.239271 | 0.54 | 1 | 0.4430944 | 48.58208 | 575.5 | 83.5531 | 0.085607 | 0.575 | 1 | 0.1488817 | 78.43009 | 575.5 | 81.3281 | 0.096046 | 0.51 | 1 | 0.1883255 | 74.15905 | 575.5 | 82.3219 | 0.084419 | 0.28 | 1 | 0.3014964 | 66.25823 | 575.5 | 86.3031 | 0.071956 | 0.56 | 1 | 0.1284929 | 81.55916 | 575.5 | 58.3219 | 0.199992 | 0.57 | 1 | 0.3508632 | 50.15441 | 575.5 | 25.2688 | 0.711499 | 0.605 | 1 | 1.176031 | 15.87964 | 575.5 | 81.5125 | 0.069704 | 0.635 | 1 | 0.1097701 | 78.31117 | 575.5 | 70.6688 | 0.156378 | 0.63 | 1 | 0.248219 | 64.46762 | 575.5 | 69.1344 | 0.164448 | 0.635 | 1 | 0.2589732 | 62.89881 | 575.5 | 68.0656 | 0.172106 | 0.46 | 1 | 0.3741435 | 55.61397 | 575.5 | 68.2594 | 0.166674 | 0.64 | 1 | 0.260428125 | 62.15063 | 575.5 | 73.6906 | 0.138148 | 0.325 | 1 | 0.4250708 | 55.30993 | 575.5 | 67.7563 | 0.167212 | 0.635 | 1 | 0.263326 | 61.54714 | 575.5 | 26.5938 | 0.560421 | 0.625 | 1 | 0.8966736 | 18.99974 | 575.5 | 73.3281 | 0.137962 | 0.635 | 1 | 0.217263 | 67.7377 | 575.5 | 77.2156 | 0.123025 | 0.41 | 1 | 0.300061 | 64.68734 | 575.5 | 52.425 | 0.251642 | 0.64 | 1 | 0.393190625 | 45.50558 | 575.5 | 71.2656 | 0.134433 | 0.58 | 1 | 0.231781 | 64.65502
576 | 90.9719 | 0.041675 | 0.1 | 1 | 0.41675 | 62.51932 | 576 | 51.1437 | 0.292563 | 1.245 | 1 | 0.2349904 | 54.17459 | 576 | 90.1938 | 0.045215 | 0.45 | 1 | 0.1004778 | 85.34466 | 576 | 78.7313 | 0.130163 | 0.53 | 1 | 0.2455906 | 70.14842 | 576 | 75.6344 | 0.119794 | 0.515 | 1 | 0.2326097 | 67.56536 | 576 | 79.2469 | 0.103198 | 0.58 | 1 | 0.1779276 | 73.54068 | 576 | 85.0125 | 0.073159 | 0.605 | 1 | 0.120924 | 81.04733 | 576 | 83.4188 | 0.077437 | 0.57 | 1 | 0.1358544 | 78.6853 | 576 | 34.4813 | 0.463797 | 0.53 | 1 | 0.8750887 | 22.85398 | 576 | 81.2656 | 0.089509 | 0.5 | 1 | 0.179018 | 74.30764 | 576 | 71.6688 | 0.135674 | 0.47 | 1 | 0.2886681 | 61.50149 | 576 | 83.2281 | 0.084089 | 0.1 | 1 | 0.84089 | 39.0477 | 576 | 86.1063 | 0.069959 | 0.105 | 1 | 0.6662762 | 47.4305 | 576 | 59.4656 | 0.239978 | 0.54 | 1 | 0.4444037 | 48.47132 | 576 | 83.5469 | 0.085558 | 0.575 | 1 | 0.1487965 | 78.42711 | 576 | 81.3344 | 0.095944 | 0.51 | 1 | 0.1881255 | 74.17206 | 576 | 82.3281 | 0.084369 | 0.28 | 1 | 0.3013179 | 66.27174 | 576 | 86.2969 | 0.071876 | 0.56 | 1 | 0.12835 | 81.55843 | 576 | 58.3094 | 0.199992 | 0.57 | 1 | 0.3508632 | 50.14366 | 576 | 25.2844 | 0.71115 | 0.605 | 1 | 1.175455 | 15.89307 | 576 | 81.5219 | 0.069656 | 0.635 | 1 | 0.1096945 | 78.32237 | 576 | 70.65 | 0.156436 | 0.63 | 1 | 0.2483111 | 64.44828 | 576 | 69.1125 | 0.164567 | 0.635 | 1 | 0.2591606 | 62.87458 | 576 | 68.0469 | 0.172227 | 0.46 | 1 | 0.3744065 | 55.5908 | 576 | 68.2438 | 0.166753 | 0.64 | 1 | 0.2605515625 | 62.13367 | 576 | 73.6531 | 0.138242 | 0.325 | 1 | 0.42536 | 55.27099 | 576 | 67.7469 | 0.167232 | 0.635 | 1 | 0.2633575 | 61.5379 | 576 | 26.5344 | 0.561211 | 0.625 | 1 | 0.8979376 | 18.94832 | 576 | 73.3156 | 0.137943 | 0.635 | 1 | 0.2172331 | 67.72689 | 576 | 77.2031 | 0.123043 | 0.41 | 1 | 0.3001049 | 64.67519 | 576 | 52.3188 | 0.252345 | 0.64 | 1 | 0.3942890625 | 45.39544 | 576 | 71.2594 | 0.134415 | 0.58 | 1 | 0.23175 | 64.65024
576.5 | 90.9719 | 0.041615 | 0.1 | 1 | 0.41615 | 62.55309 | 576.5 | 51.0938 | 0.293016 | 1.245 | 1 | 0.2353542 | 54.12656 | 576.5 | 90.1781 | 0.045275 | 0.45 | 1 | 0.1006111 | 85.32355 | 576.5 | 78.7313 | 0.130109 | 0.53 | 1 | 0.2454887 | 70.15178 | 576.5 | 75.6313 | 0.119794 | 0.515 | 1 | 0.2326097 | 67.5626 | 576.5 | 79.2406 | 0.103198 | 0.58 | 1 | 0.1779276 | 73.53483 | 576.5 | 85 | 0.073208 | 0.605 | 1 | 0.121005 | 81.03282 | 576.5 | 83.4063 | 0.077453 | 0.57 | 1 | 0.1358825 | 78.67256 | 576.5 | 34.3344 | 0.465696 | 0.53 | 1 | 0.8786717 | 22.71833 | 576.5 | 81.2625 | 0.089559 | 0.5 | 1 | 0.179118 | 74.30109 | 576.5 | 71.6906 | 0.135563 | 0.47 | 1 | 0.2884319 | 61.5279 | 576.5 | 83.2188 | 0.084073 | 0.1 | 1 | 0.84073 | 39.04896 | 576.5 | 86.1188 | 0.069911 | 0.105 | 1 | 0.665819 | 47.45679 | 576.5 | 59.3656 | 0.240734 | 0.54 | 1 | 0.4458037 | 48.35866 | 576.5 | 83.5406 | 0.085541 | 0.575 | 1 | 0.148767 | 78.42218 | 576.5 | 81.3375 | 0.095893 | 0.51 | 1 | 0.1880255 | 74.17852 | 576.5 | 82.3375 | 0.084336 | 0.28 | 1 | 0.3012 | 66.28494 | 576.5 | 86.2969 | 0.071812 | 0.56 | 1 | 0.1282357 | 81.56253 | 576.5 | 58.3 | 0.200035 | 0.57 | 1 | 0.3509386 | 50.13395 | 576.5 | 25.3031 | 0.710941 | 0.605 | 1 | 1.175109 | 15.90699 | 576.5 | 81.5406 | 0.069624 | 0.635 | 1 | 0.1096441 | 78.34177 | 576.5 | 70.6406 | 0.156573 | 0.63 | 1 | 0.2485286 | 64.43452 | 576.5 | 69.0969 | 0.164706 | 0.635 | 1 | 0.2593795 | 62.85537 | 576.5 | 68.0406 | 0.172328 | 0.46 | 1 | 0.3746261 | 55.57906 | 576.5 | 68.2313 | 0.166893 | 0.64 | 1 | 0.2607703125 | 62.1174 | 576.5 | 73.6219 | 0.138391 | 0.325 | 1 | 0.4258185 | 55.23049 | 576.5 | 67.7469 | 0.167272 | 0.635 | 1 | 0.2634205 | 61.53648 | 576.5 | 26.4781 | 0.5622 | 0.625 | 1 | 0.89952 | 18.8969 | 576.5 | 73.3094 | 0.137999 | 0.635 | 1 | 0.2173213 | 67.71899 | 576.5 | 77.1938 | 0.123115 | 0.41 | 1 | 0.3002805 | 64.6607 | 576.5 | 52.2094 | 0.253074 | 0.64 | 1 | 0.395428125 | 45.28195 | 576.5 | 71.2594 | 0.134415 | 0.58 | 1 | 0.23175 | 64.65024
577 | 90.9594 | 0.041541 | 0.1 | 1 | 0.41541 | 62.58617 | 577 | 51.0313 | 0.293469 | 1.245 | 1 | 0.2357181 | 54.06517 | 577 | 90.1563 | 0.045245 | 0.45 | 1 | 0.1005444 | 85.30605 | 577 | 78.7438 | 0.130017 | 0.53 | 1 | 0.2453151 | 70.16864 | 577 | 75.65 | 0.119722 | 0.515 | 1 | 0.2324699 | 67.58388 | 577 | 79.25 | 0.103164 | 0.58 | 1 | 0.177869 | 73.54537 | 577 | 85.0125 | 0.073208 | 0.605 | 1 | 0.121005 | 81.04474 | 577 | 83.4094 | 0.077437 | 0.57 | 1 | 0.1358544 | 78.67643 | 577 | 34.1781 | 0.467604 | 0.53 | 1 | 0.8822717 | 22.57668 | 577 | 81.2781 | 0.089559 | 0.5 | 1 | 0.179118 | 74.31536 | 577 | 71.7313 | 0.135396 | 0.47 | 1 | 0.2880766 | 61.57442 | 577 | 83.2031 | 0.084056 | 0.1 | 1 | 0.84056 | 39.04757 | 577 | 86.1156 | 0.069831 | 0.105 | 1 | 0.6650571 | 47.4874 | 577 | 59.2594 | 0.241443 | 0.54 | 1 | 0.4471167 | 48.243 | 577 | 83.5281 | 0.085508 | 0.575 | 1 | 0.1487096 | 78.41236 | 577 | 81.3375 | 0.095775 | 0.51 | 1 | 0.1877941 | 74.18693 | 577 | 82.3438 | 0.084254 | 0.28 | 1 | 0.3009071 | 66.30399 | 577 | 86.2938 | 0.071732 | 0.56 | 1 | 0.1280929 | 81.56473 | 577 | 58.2844 | 0.200014 | 0.57 | 1 | 0.3509018 | 50.12133 | 577 | 25.3188 | 0.710662 | 0.605 | 1 | 1.174648 | 15.91976 | 577 | 81.55 | 0.069544 | 0.635 | 1 | 0.1095181 | 78.35441 | 577 | 70.6219 | 0.15665 | 0.63 | 1 | 0.2486508 | 64.41455 | 577 | 69.0719 | 0.164785 | 0.635 | 1 | 0.2595039 | 62.82977 | 577 | 68.0313 | 0.172409 | 0.46 | 1 | 0.3748022 | 55.56618 | 577 | 68.2125 | 0.166972 | 0.64 | 1 | 0.26089375 | 62.09752 | 577 | 73.5906 | 0.138484 | 0.325 | 1 | 0.4261046 | 55.19634 | 577 | 67.7344 | 0.167272 | 0.635 | 1 | 0.2634205 | 61.52513 | 577 | 26.4219 | 0.562993 | 0.625 | 1 | 0.9007888 | 18.84782 | 577 | 73.2906 | 0.138036 | 0.635 | 1 | 0.2173795 | 67.70018 | 577 | 77.1813 | 0.123205 | 0.41 | 1 | 0.3005 | 64.64186 | 577 | 52.0906 | 0.253828 | 0.64 | 1 | 0.39660625 | 45.15975 | 577 | 71.2531 | 0.134341 | 0.58 | 1 | 0.2316224 | 64.64798
577.5 | 90.9625 | 0.041511 | 0.1 | 1 | 0.41511 | 62.6052 | 577.5 | 50.9719 | 0.294003 | 1.245 | 1 | 0.236147 | 54.00791 | 577.5 | 90.1469 | 0.04526 | 0.45 | 1 | 0.1005778 | 85.29559 | 577.5 | 78.7656 | 0.129999 | 0.53 | 1 | 0.2452811 | 70.18918 | 577.5 | 75.6719 | 0.119687 | 0.515 | 1 | 0.2324019 | 67.60568 | 577.5 | 79.2719 | 0.103216 | 0.58 | 1 | 0.1779586 | 73.56292 | 577.5 | 85.0344 | 0.073224 | 0.605 | 1 | 0.1210314 | 81.06477 | 577.5 | 83.425 | 0.077485 | 0.57 | 1 | 0.1359386 | 78.6883 | 577.5 | 34.0188 | 0.46964 | 0.53 | 1 | 0.8861132 | 22.43091 | 577.5 | 81.2906 | 0.089592 | 0.5 | 1 | 0.179184 | 74.32433 | 577.5 | 71.7813 | 0.135266 | 0.47 | 1 | 0.2878 | 61.62638 | 577.5 | 83.175 | 0.084122 | 0.1 | 1 | 0.84122 | 39.0112 | 577.5 | 86.1063 | 0.069815 | 0.105 | 1 | 0.6649048 | 47.48875 | 577.5 | 59.1469 | 0.242225 | 0.54 | 1 | 0.4485648 | 48.11935 | 577.5 | 83.5031 | 0.085558 | 0.575 | 1 | 0.1487965 | 78.38599 | 577.5 | 81.3312 | 0.095707 | 0.51 | 1 | 0.1876608 | 74.18603 | 577.5 | 82.3438 | 0.084254 | 0.28 | 1 | 0.3009071 | 66.30399 | 577.5 | 86.2781 | 0.071716 | 0.56 | 1 | 0.1280643 | 81.55091 | 577.5 | 58.2656 | 0.200078 | 0.57 | 1 | 0.351014 | 50.10275 | 577.5 | 25.325 | 0.710453 | 0.605 | 1 | 1.174302 | 15.92583 | 577.5 | 81.55 | 0.069465 | 0.635 | 1 | 0.1093937 | 78.35797 | 577.5 | 70.5969 | 0.156845 | 0.63 | 1 | 0.2489603 | 64.38437 | 577.5 | 69.0406 | 0.164865 | 0.635 | 1 | 0.2596299 | 62.79841 | 577.5 | 68.0125 | 0.17257 | 0.46 | 1 | 0.3751522 | 55.54033 | 577.5 | 68.1781 | 0.167132 | 0.64 | 1 | 0.26114375 | 62.06062 | 577.5 | 73.5531 | 0.138652 | 0.325 | 1 | 0.4266215 | 55.14897 | 577.5 | 67.7156 | 0.167331 | 0.635 | 1 | 0.2635134 | 61.50597 | 577.5 | 26.3594 | 0.563937 | 0.625 | 1 | 0.9022992 | 18.79259 | 577.5 | 73.2656 | 0.13813 | 0.635 | 1 | 0.2175276 | 67.67343 | 577.5 | 77.1594 | 0.123331 | 0.41 | 1 | 0.3008073 | 64.6118 | 577.5 | 51.9656 | 0.254632 | 0.64 | 1 | 0.3978625 | 45.03101 | 577.5 | 71.2406 | 0.134341 | 0.58 | 1 | 0.2316224 | 64.63664
578 | 90.9688 | 0.041511 | 0.1 | 1 | 0.41511 | 62.60954 | 578 | 50.9031 | 0.294617 | 1.245 | 1 | 0.2366402 | 53.94153 | 578 | 90.1344 | 0.045305 | 0.45 | 1 | 0.1006778 | 85.27907 | 578 | 78.7625 | 0.129871 | 0.53 | 1 | 0.2450396 | 70.19439 | 578 | 75.6719 | 0.119597 | 0.515 | 1 | 0.2322272 | 67.61141 | 578 | 79.2656 | 0.103216 | 0.58 | 1 | 0.1779586 | 73.55707 | 578 | 85.0281 | 0.073208 | 0.605 | 1 | 0.121005 | 81.05961 | 578 | 83.4094 | 0.077453 | 0.57 | 1 | 0.1358825 | 78.67548 | 578 | 33.8531 | 0.471606 | 0.53 | 1 | 0.8898226 | 22.28277 | 578 | 81.2781 | 0.089592 | 0.5 | 1 | 0.179184 | 74.3129 | 578 | 71.8 | 0.135063 | 0.47 | 1 | 0.2873681 | 61.65655 | 578 | 83.15 | 0.084238 | 0.1 | 1 | 0.84238 | 38.95878 | 578 | 86.0906 | 0.069815 | 0.105 | 1 | 0.6649048 | 47.48009 | 578 | 59.0281 | 0.24296 | 0.54 | 1 | 0.4499259 | 47.99264 | 578 | 83.4719 | 0.085591 | 0.575 | 1 | 0.1488539 | 78.35479 | 578 | 81.3156 | 0.095673 | 0.51 | 1 | 0.1875941 | 74.17423 | 578 | 82.3406 | 0.08427 | 0.28 | 1 | 0.3009643 | 66.29868 | 578 | 86.2562 | 0.071716 | 0.56 | 1 | 0.1280643 | 81.53021 | 578 | 58.2438 | 0.200186 | 0.57 | 1 | 0.3512035 | 50.07992 | 578 | 25.3313 | 0.710174 | 0.605 | 1 | 1.173841 | 15.9327 | 578 | 81.5406 | 0.069433 | 0.635 | 1 | 0.1093433 | 78.35037 | 578 | 70.5688 | 0.157098 | 0.63 | 1 | 0.2493619 | 64.34918 | 578 | 69.0094 | 0.164984 | 0.635 | 1 | 0.2598173 | 62.76574 | 578 | 67.9844 | 0.172752 | 0.46 | 1 | 0.3755478 | 55.50552 | 578 | 68.1406 | 0.167311 | 0.64 | 1 | 0.2614234375 | 62.02024 | 578 | 73.5125 | 0.138858 | 0.325 | 1 | 0.4272554 | 55.09495 | 578 | 67.6906 | 0.167391 | 0.635 | 1 | 0.2636079 | 61.48114 | 578 | 26.2969 | 0.564883 | 0.625 | 1 | 0.9038128 | 18.7374 | 578 | 73.2313 | 0.13826 | 0.635 | 1 | 0.2177323 | 67.63669 | 578 | 77.1281 | 0.123475 | 0.41 | 1 | 0.3011585 | 64.57221 | 578 | 51.8313 | 0.255463 | 0.64 | 1 | 0.3991609375 | 44.89365 | 578 | 71.2219 | 0.134359 | 0.58 | 1 | 0.2316534 | 64.61883
578.5 | 90.9813 | 0.041541 | 0.1 | 1 | 0.41541 | 62.60123 | 578.5 | 50.8281 | 0.29534 | 1.245 | 1 | 0.2372209 | 53.86972 | 578.5 | 90.125 | 0.045396 | 0.45 | 1 | 0.10088 | 85.2607 | 578.5 | 78.7781 | 0.129797 | 0.53 | 1 | 0.2449 | 70.2129 | 578.5 | 75.6875 | 0.119562 | 0.515 | 1 | 0.2321592 | 67.62757 | 578.5 | 79.275 | 0.103267 | 0.58 | 1 | 0.1780466 | 73.56308 | 578.5 | 85.0406 | 0.07324 | 0.605 | 1 | 0.1210579 | 81.06983 | 578.5 | 83.425 | 0.077518 | 0.57 | 1 | 0.1359965 | 78.68634 | 578.5 | 33.6875 | 0.47362 | 0.53 | 1 | 0.8936226 | 22.13421 | 578.5 | 81.2813 | 0.089659 | 0.5 | 1 | 0.179318 | 74.31085 | 578.5 | 71.8375 | 0.134933 | 0.47 | 1 | 0.2870915 | 61.69779 | 578.5 | 83.125 | 0.084386 | 0.1 | 1 | 0.84386 | 38.89523 | 578.5 | 86.0812 | 0.069831 | 0.105 | 1 | 0.6650571 | 47.46843 | 578.5 | 58.9125 | 0.243744 | 0.54 | 1 | 0.4513778 | 47.86667 | 578.5 | 83.4406 | 0.085673 | 0.575 | 1 | 0.1489965 | 78.32066 | 578.5 | 81.3063 | 0.095673 | 0.51 | 1 | 0.1875941 | 74.16575 | 578.5 | 82.3469 | 0.08432 | 0.28 | 1 | 0.3011429 | 66.29523 | 578.5 | 86.2437 | 0.071732 | 0.56 | 1 | 0.1280929 | 81.51737 | 578.5 | 58.2188 | 0.200336 | 0.57 | 1 | 0.3514667 | 50.05276 | 578.5 | 25.3406 | 0.709896 | 0.605 | 1 | 1.173382 | 15.94144 | 578.5 | 81.5406 | 0.069385 | 0.635 | 1 | 0.1092677 | 78.35254 | 578.5 | 70.5375 | 0.157352 | 0.63 | 1 | 0.2497651 | 64.31105 | 578.5 | 68.9844 | 0.165142 | 0.635 | 1 | 0.2600661 | 62.73731 | 578.5 | 67.9563 | 0.172994 | 0.46 | 1 | 0.3760739 | 55.46682 | 578.5 | 68.1063 | 0.167491 | 0.64 | 1 | 0.2617046875 | 61.98274 | 578.5 | 73.4781 | 0.139101 | 0.325 | 1 | 0.4280031 | 55.04138 | 578.5 | 67.6656 | 0.167471 | 0.635 | 1 | 0.2637339 | 61.45561 | 578.5 | 26.2313 | 0.56588 | 0.625 | 1 | 0.905408 | 18.67948 | 578.5 | 73.2063 | 0.138428 | 0.635 | 1 | 0.2179969 | 67.60707 | 578.5 | 77.1063 | 0.123638 | 0.41 | 1 | 0.3015561 | 64.53882 | 578.5 | 51.7031 | 0.256368 | 0.64 | 1 | 0.400575 | 44.75981 | 578.5 | 71.2125 | 0.134396 | 0.58 | 1 | 0.2317172 | 64.60857
579 | 90.9844 | 0.041571 | 0.1 | 1 | 0.41571 | 62.58647 | 579 | 50.7437 | 0.296198 | 1.245 | 1 | 0.23791 | 53.78935 | 579 | 90.1125 | 0.045531 | 0.45 | 1 | 0.10118 | 85.23481 | 579 | 78.7844 | 0.129688 | 0.53 | 1 | 0.2446943 | 70.2253 | 579 | 75.6906 | 0.119526 | 0.515 | 1 | 0.2320893 | 67.63264 | 579 | 79.2687 | 0.103267 | 0.58 | 1 | 0.1780466 | 73.55723 | 579 | 85.0313 | 0.073256 | 0.605 | 1 | 0.1210843 | 81.06012 | 579 | 83.425 | 0.077567 | 0.57 | 1 | 0.1360825 | 78.68343 | 579 | 33.5313 | 0.475644 | 0.53 | 1 | 0.8974415 | 21.99207 | 579 | 81.2625 | 0.089692 | 0.5 | 1 | 0.179384 | 74.29121 | 579 | 71.85 | 0.134766 | 0.47 | 1 | 0.2867362 | 61.72015 | 579 | 83.1094 | 0.084501 | 0.1 | 1 | 0.84501 | 38.8477 | 579 | 86.0812 | 0.069847 | 0.105 | 1 | 0.6652095 | 47.46196 | 579 | 58.8031 | 0.24453 | 0.54 | 1 | 0.4528333 | 47.74581 | 579 | 83.4188 | 0.085706 | 0.575 | 1 | 0.1490539 | 78.29829 | 579 | 81.3063 | 0.095673 | 0.51 | 1 | 0.1875941 | 74.16575 | 579 | 82.3594 | 0.084402 | 0.28 | 1 | 0.3014357 | 66.29131 | 579 | 86.2344 | 0.071716 | 0.56 | 1 | 0.1280643 | 81.50961 | 579 | 58.2 | 0.200444 | 0.57 | 1 | 0.3516561 | 50.03252 | 579 | 25.35 | 0.709618 | 0.605 | 1 | 1.172922 | 15.95025 | 579 | 81.5438 | 0.069322 | 0.635 | 1 | 0.1091685 | 78.35845 | 579 | 70.5063 | 0.157625 | 0.63 | 1 | 0.2501984 | 64.27229 | 579 | 68.9688 | 0.165301 | 0.635 | 1 | 0.2603165 | 62.71739 | 579 | 67.9188 | 0.173237 | 0.46 | 1 | 0.3766022 | 55.4204 | 579 | 68.0719 | 0.167691 | 0.64 | 1 | 0.2620171875 | 61.94447 | 579 | 73.4406 | 0.139363 | 0.325 | 1 | 0.4288092 | 54.98337 | 579 | 67.6406 | 0.167571 | 0.635 | 1 | 0.2638913 | 61.42937 | 579 | 26.1656 | 0.566981 | 0.625 | 1 | 0.9071696 | 18.62039 | 579 | 73.1812 | 0.138578 | 0.635 | 1 | 0.2182331 | 67.57807 | 579 | 77.0844 | 0.123764 | 0.41 | 1 | 0.3018634 | 64.50879 | 579 | 51.5844 | 0.257226 | 0.64 | 1 | 0.401915625 | 44.63551 | 579 | 71.2 | 0.134433 | 0.58 | 1 | 0.231781 | 64.5955
579.5 | 90.9875 | 0.041571 | 0.1 | 1 | 0.41571 | 62.5886 | 579.5 | 50.6344 | 0.297112 | 1.245 | 1 | 0.2386442 | 53.68314 | 579.5 | 90.1 | 0.045652 | 0.45 | 1 | 0.1014489 | 85.21038 | 579.5 | 78.8438 | 0.129596 | 0.53 | 1 | 0.2445208 | 70.28398 | 579.5 | 75.7406 | 0.11949 | 0.515 | 1 | 0.2320194 | 67.67961 | 579.5 | 79.3094 | 0.103233 | 0.58 | 1 | 0.1779879 | 73.59681 | 579.5 | 85.0688 | 0.073272 | 0.605 | 1 | 0.1211107 | 81.09502 | 579.5 | 83.4813 | 0.077567 | 0.57 | 1 | 0.1360825 | 78.73653 | 579.5 | 33.3719 | 0.477678 | 0.53 | 1 | 0.9012792 | 21.84808 | 579.5 | 81.2906 | 0.089692 | 0.5 | 1 | 0.179384 | 74.3169 | 579.5 | 71.9125 | 0.134618 | 0.47 | 1 | 0.2864213 | 61.78415 | 579.5 | 83.1063 | 0.084584 | 0.1 | 1 | 0.84584 | 38.81724 | 579.5 | 86.0906 | 0.069799 | 0.105 | 1 | 0.6647524 | 47.48657 | 579.5 | 58.6969 | 0.24527 | 0.54 | 1 | 0.4542037 | 47.62954 | 579.5 | 83.4031 | 0.085706 | 0.575 | 1 | 0.1490539 | 78.28356 | 579.5 | 81.3156 | 0.09564 | 0.51 | 1 | 0.1875294 | 74.17658 | 579.5 | 82.3781 | 0.084435 | 0.28 | 1 | 0.3015536 | 66.30074 | 579.5 | 86.2344 | 0.0717 | 0.56 | 1 | 0.1280357 | 81.51063 | 579.5 | 58.1875 | 0.200552 | 0.57 | 1 | 0.3518456 | 50.0177 | 579.5 | 25.3594 | 0.709339 | 0.605 | 1 | 1.172461 | 15.95907 | 579.5 | 81.5625 | 0.069226 | 0.635 | 1 | 0.1090173 | 78.38074 | 579.5 | 70.475 | 0.157879 | 0.63 | 1 | 0.2506016 | 64.23418 | 579.5 | 68.95 | 0.16546 | 0.635 | 1 | 0.2605669 | 62.69456 | 579.5 | 67.8937 | 0.173419 | 0.46 | 1 | 0.3769978 | 55.38808 | 579.5 | 68.05 | 0.16787 | 0.64 | 1 | 0.262296875 | 61.9183 | 579.5 | 73.4063 | 0.139587 | 0.325 | 1 | 0.4294985 | 54.93212 | 579.5 | 67.6156 | 0.167631 | 0.635 | 1 | 0.2639858 | 61.40455 | 579.5 | 26.1031 | 0.567983 | 0.625 | 1 | 0.9087728 | 18.56474 | 579.5 | 73.1688 | 0.138746 | 0.635 | 1 | 0.2184976 | 67.56009 | 579.5 | 77.0719 | 0.123836 | 0.41 | 1 | 0.302039 | 64.49165 | 579.5 | 51.4656 | 0.258061 | 0.64 | 1 | 0.4032203125 | 44.5118 | 579.5 | 71.1969 | 0.134433 | 0.58 | 1 | 0.231781 | 64.59269
580 | 90.9781 | 0.043336 | 0.1 | 1 | 0.43336 | 61.59587 | 580 | 50.5 | 0.299513 | 1.245 | 1 | 0.2405727 | 53.56595 | 580 | 90.0375 | 0.047389 | 0.45 | 1 | 0.1053089 | 84.97069 | 580 | 78.7406 | 0.127862 | 0.53 | 1 | 0.2412491 | 70.3 | 580 | 75.6469 | 0.118384 | 0.515 | 1 | 0.2298718 | 67.66632 | 580 | 79.1469 | 0.103164 | 0.58 | 1 | 0.177869 | 73.44969 | 580 | 84.9 | 0.073272 | 0.605 | 1 | 0.1211107 | 80.93411 | 580 | 83.3813 | 0.077713 | 0.57 | 1 | 0.1363386 | 78.63355 | 580 | 33.1531 | 0.478698 | 0.53 | 1 | 0.9032038 | 21.68521 | 580 | 81.1219 | 0.089843 | 0.5 | 1 | 0.179686 | 74.15148 | 580 | 71.8094 | 0.134637 | 0.47 | 1 | 0.2864617 | 61.69425 | 580 | 83.0344 | 0.084007 | 0.1 | 1 | 0.84007 | 38.98559 | 580 | 86.0281 | 0.068637 | 0.105 | 1 | 0.6536857 | 47.92442 | 580 | 58.5125 | 0.246058 | 0.54 | 1 | 0.455663 | 47.44805 | 580 | 83.3156 | 0.085607 | 0.575 | 1 | 0.1488817 | 78.20715 | 580 | 81.3219 | 0.095149 | 0.51 | 1 | 0.1865667 | 74.21733 | 580 | 82.3594 | 0.084584 | 0.28 | 1 | 0.3020857 | 66.2603 | 580 | 86.1281 | 0.071812 | 0.56 | 1 | 0.1282357 | 81.40299 | 580 | 58.1625 | 0.200207 | 0.57 | 1 | 0.3512404 | 50.00922 | 580 | 25.3813 | 0.709131 | 0.605 | 1 | 1.172117 | 15.97502 | 580 | 81.5313 | 0.069449 | 0.635 | 1 | 0.1093685 | 78.34072 | 580 | 70.3344 | 0.158347 | 0.63 | 1 | 0.2513444 | 64.08841 | 580 | 68.8594 | 0.166056 | 0.635 | 1 | 0.2615055 | 62.59073 | 580 | 67.775 | 0.174756 | 0.46 | 1 | 0.3799043 | 55.20453 | 580 | 67.9469 | 0.169111 | 0.64 | 1 | 0.2642359375 | 61.78135 | 580 | 73.2344 | 0.140787 | 0.325 | 1 | 0.4331908 | 54.66707 | 580 | 67.5188 | 0.169031 | 0.635 | 1 | 0.2661906 | 61.26732 | 580 | 25.9594 | 0.570248 | 0.625 | 1 | 0.9123968 | 18.43747 | 580 | 73.0969 | 0.139568 | 0.635 | 1 | 0.2197921 | 67.46182 | 580 | 76.9125 | 0.125156 | 0.41 | 1 | 0.3052585 | 64.23613 | 580 | 51.2687 | 0.259662 | 0.64 | 1 | 0.405721875 | 44.30159 | 580 | 71.1594 | 0.135359 | 0.58 | 1 | 0.2333776 | 64.51539
580.5 | 90.9781 | 0.043426 | 0.1 | 1 | 0.43426 | 61.546 | 580.5 | 50.3594 | 0.300813 | 1.245 | 1 | 0.2416169 | 53.43048 | 580.5 | 90.0219 | 0.047556 | 0.45 | 1 | 0.10568 | 84.93863 | 580.5 | 78.7094 | 0.127771 | 0.53 | 1 | 0.2410774 | 70.27782 | 580.5 | 75.625 | 0.118277 | 0.515 | 1 | 0.2296641 | 67.65355 | 580.5 | 79.1188 | 0.103164 | 0.58 | 1 | 0.177869 | 73.42361 | 580.5 | 84.8625 | 0.073288 | 0.605 | 1 | 0.1211372 | 80.89752 | 580.5 | 83.3406 | 0.077696 | 0.57 | 1 | 0.1363088 | 78.59618 | 580.5 | 33.0031 | 0.481116 | 0.53 | 1 | 0.907766 | 21.54086 | 580.5 | 81.0781 | 0.089826 | 0.5 | 1 | 0.179652 | 74.1127 | 580.5 | 71.8031 | 0.13447 | 0.47 | 1 | 0.2861064 | 61.70045 | 580.5 | 83.025 | 0.084402 | 0.1 | 1 | 0.84402 | 38.84284 | 580.5 | 86.0281 | 0.068892 | 0.105 | 1 | 0.6561143 | 47.82037 | 580.5 | 58.4125 | 0.247112 | 0.54 | 1 | 0.4576148 | 47.32445 | 580.5 | 83.2969 | 0.085921 | 0.575 | 1 | 0.1494278 | 78.17145 | 580.5 | 81.325 | 0.095454 | 0.51 | 1 | 0.1871647 | 74.19841 | 580.5 | 82.3625 | 0.084798 | 0.28 | 1 | 0.30285 | 66.22634 | 580.5 | 86.1281 | 0.072036 | 0.56 | 1 | 0.1286357 | 81.38866 | 580.5 | 58.1469 | 0.200659 | 0.57 | 1 | 0.3520333 | 49.97877 | 580.5 | 25.3875 | 0.709062 | 0.605 | 1 | 1.172003 | 15.97964 | 580.5 | 81.5406 | 0.069688 | 0.635 | 1 | 0.1097449 | 78.33889 | 580.5 | 70.2906 | 0.158836 | 0.63 | 1 | 0.2521206 | 64.03011 | 580.5 | 68.8219 | 0.166494 | 0.635 | 1 | 0.2621953 | 62.5409 | 580.5 | 67.7375 | 0.175244 | 0.46 | 1 | 0.3809652 | 55.14239 | 580.5 | 67.9094 | 0.169532 | 0.64 | 1 | 0.26489375 | 61.73263 | 580.5 | 73.1938 | 0.141256 | 0.325 | 1 | 0.4346338 | 54.58357 | 580.5 | 67.4875 | 0.169471 | 0.635 | 1 | 0.2668835 | 61.22343 | 580.5 | 25.9 | 0.57141 | 0.625 | 1 | 0.914256 | 18.38246 | 580.5 | 73.0719 | 0.139924 | 0.635 | 1 | 0.2203528 | 67.42495 | 580.5 | 76.8875 | 0.125482 | 0.41 | 1 | 0.3060537 | 64.18514 | 580.5 | 51.1563 | 0.260625 | 0.64 | 1 | 0.4072265625 | 44.18053 | 580.5 | 71.1406 | 0.135637 | 0.58 | 1 | 0.2338569 | 64.48537
581 | 90.9688 | 0.043127 | 0.1 | 1 | 0.43127 | 61.70553 | 581 | 50.2 | 0.301872 | 1.245 | 1 | 0.2424675 | 53.27246 | 581 | 90.0031 | 0.047329 | 0.45 | 1 | 0.1051756 | 84.94445 | 581 | 78.7 | 0.127716 | 0.53 | 1 | 0.2409736 | 70.27285 | 581 | 75.6313 | 0.118223 | 0.515 | 1 | 0.2295592 | 67.66263 | 581 | 79.1125 | 0.103164 | 0.58 | 1 | 0.177869 | 73.41776 | 581 | 84.85 | 0.073336 | 0.605 | 1 | 0.1212165 | 80.88306 | 581 | 83.3187 | 0.077729 | 0.57 | 1 | 0.1363667 | 78.57357 | 581 | 32.8531 | 0.483052 | 0.53 | 1 | 0.9114189 | 21.40617 | 581 | 81.0625 | 0.089843 | 0.5 | 1 | 0.179686 | 74.09718 | 581 | 71.8187 | 0.134359 | 0.47 | 1 | 0.2858702 | 61.72158 | 581 | 83.025 | 0.084386 | 0.1 | 1 | 0.84386 | 38.84843 | 581 | 86.0344 | 0.068733 | 0.105 | 1 | 0.6546 | 47.88873 | 581 | 58.3094 | 0.247783 | 0.54 | 1 | 0.4588574 | 47.21393 | 581 | 83.2844 | 0.085855 | 0.575 | 1 | 0.149313 | 78.16353 | 581 | 81.3281 | 0.095318 | 0.51 | 1 | 0.186898 | 74.21094 | 581 | 82.3625 | 0.084617 | 0.28 | 1 | 0.3022036 | 66.25717 | 581 | 86.1313 | 0.071844 | 0.56 | 1 | 0.1282929 | 81.40397 | 581 | 58.1313 | 0.200681 | 0.57 | 1 | 0.3520719 | 49.96453 | 581 | 25.3937 | 0.708645 | 0.605 | 1 | 1.171314 | 15.9879 | 581 | 81.5562 | 0.069513 | 0.635 | 1 | 0.1094693 | 78.36176 | 581 | 70.2406 | 0.158973 | 0.63 | 1 | 0.2523381 | 63.97942 | 581 | 68.7813 | 0.166594 | 0.635 | 1 | 0.2623528 | 62.50041 | 581 | 67.7 | 0.175345 | 0.46 | 1 | 0.3811848 | 55.10533 | 581 | 67.8719 | 0.169592 | 0.64 | 1 | 0.2649875 | 61.69646 | 581 | 73.1531 | 0.14135 | 0.325 | 1 | 0.4349231 | 54.54257 | 581 | 67.4531 | 0.169552 | 0.635 | 1 | 0.267011 | 61.18937 | 581 | 25.8375 | 0.57222 | 0.625 | 1 | 0.915552 | 18.32919 | 581 | 73.0469 | 0.139887 | 0.635 | 1 | 0.2202945 | 67.40332 | 581 | 76.8625 | 0.125428 | 0.41 | 1 | 0.305922 | 64.16925 | 581 | 51.0406 | 0.261219 | 0.64 | 1 | 0.4081546875 | 44.06588 | 581 | 71.1219 | 0.135545 | 0.58 | 1 | 0.2336983 | 64.47271
581.5 | 90.9625 | 0.043022 | 0.1 | 1 | 0.43022 | 61.75959 | 581.5 | 50.0219 | 0.303289 | 1.245 | 1 | 0.2436056 | 53.09827 | 581.5 | 89.9844 | 0.047268 | 0.45 | 1 | 0.10504 | 84.93314 | 581.5 | 78.7156 | 0.127698 | 0.53 | 1 | 0.2409396 | 70.2879 | 581.5 | 75.6531 | 0.118223 | 0.515 | 1 | 0.2295592 | 67.68213 | 581.5 | 79.125 | 0.103181 | 0.58 | 1 | 0.1778983 | 73.42846 | 581.5 | 84.8594 | 0.073416 | 0.605 | 1 | 0.1213488 | 80.8878 | 581.5 | 83.3219 | 0.077777 | 0.57 | 1 | 0.1364509 | 78.57374 | 581.5 | 32.6969 | 0.485245 | 0.53 | 1 | 0.9155566 | 21.263 | 581.5 | 81.075 | 0.089943 | 0.5 | 1 | 0.179886 | 74.10119 | 581.5 | 71.8531 | 0.134248 | 0.47 | 1 | 0.285634 | 61.75888 | 581.5 | 83.0094 | 0.084518 | 0.1 | 1 | 0.84518 | 38.79502 | 581.5 | 86.0281 | 0.068717 | 0.105 | 1 | 0.6544476 | 47.89176 | 581.5 | 58.2 | 0.248673 | 0.54 | 1 | 0.4605056 | 47.08963 | 581.5 | 83.2687 | 0.085938 | 0.575 | 1 | 0.1494574 | 78.144 | 581.5 | 81.325 | 0.095335 | 0.51 | 1 | 0.1869314 | 74.2069 | 581.5 | 82.3594 | 0.084584 | 0.28 | 1 | 0.3020857 | 66.2603 | 581.5 | 86.1281 | 0.07186 | 0.56 | 1 | 0.1283214 | 81.39992 | 581.5 | 58.1125 | 0.200875 | 0.57 | 1 | 0.3524123 | 49.94106 | 581.5 | 25.3969 | 0.708298 | 0.605 | 1 | 1.17074 | 15.99354 | 581.5 | 81.5625 | 0.069497 | 0.635 | 1 | 0.1094441 | 78.36853 | 581.5 | 70.175 | 0.159326 | 0.63 | 1 | 0.2528984 | 63.90641 | 581.5 | 68.7219 | 0.166913 | 0.635 | 1 | 0.2628551 | 62.43499 | 581.5 | 67.65 | 0.17561 | 0.46 | 1 | 0.3817609 | 55.0475 | 581.5 | 67.8156 | 0.169833 | 0.64 | 1 | 0.2653640625 | 61.63693 | 581.5 | 73.0938 | 0.141651 | 0.325 | 1 | 0.4358492 | 54.46429 | 581.5 | 67.3969 | 0.169853 | 0.635 | 1 | 0.267485 | 61.12781 | 581.5 | 25.7688 | 0.573285 | 0.625 | 1 | 0.917256 | 18.26878 | 581.5 | 73.0031 | 0.140037 | 0.635 | 1 | 0.2205307 | 67.35709 | 581.5 | 76.825 | 0.125573 | 0.41 | 1 | 0.3062756 | 64.12456 | 581.5 | 50.9094 | 0.262062 | 0.64 | 1 | 0.409471875 | 43.93177 | 581.5 | 71.0906 | 0.135637 | 0.58 | 1 | 0.2338569 | 64.44004
582 | 90.9563 | 0.042767 | 0.1 | 1 | 0.42767 | 61.89728 | 582 | 49.8312 | 0.304655 | 1.245 | 1 | 0.2447028 | 52.91006 | 582 | 89.9719 | 0.047056 | 0.45 | 1 | 0.1045689 | 84.94335 | 582 | 78.75 | 0.127643 | 0.53 | 1 | 0.2408358 | 70.32205 | 582 | 75.6938 | 0.11817 | 0.515 | 1 | 0.2294563 | 67.72192 | 582 | 79.1563 | 0.103198 | 0.58 | 1 | 0.1779276 | 73.4566 | 582 | 84.8875 | 0.073465 | 0.605 | 1 | 0.1214298 | 80.912 | 582 | 83.3406 | 0.077777 | 0.57 | 1 | 0.1364509 | 78.59137 | 582 | 32.5344 | 0.487324 | 0.53 | 1 | 0.9194792 | 21.11836 | 582 | 81.1063 | 0.09001 | 0.5 | 1 | 0.18002 | 74.12484 | 582 | 71.9031 | 0.134101 | 0.47 | 1 | 0.2853213 | 61.8121 | 582 | 83.0031 | 0.084485 | 0.1 | 1 | 0.84485 | 38.8036 | 582 | 86.0219 | 0.068574 | 0.105 | 1 | 0.6530857 | 47.94671 | 582 | 58.0875 | 0.249419 | 0.54 | 1 | 0.461887 | 46.96875 | 582 | 83.2531 | 0.085905 | 0.575 | 1 | 0.1494 | 78.13127 | 582 | 81.325 | 0.0952 | 0.51 | 1 | 0.1866667 | 74.21652 | 582 | 82.3563 | 0.084402 | 0.28 | 1 | 0.3014357 | 66.28882 | 582 | 86.125 | 0.071732 | 0.56 | 1 | 0.1280929 | 81.40518 | 582 | 58.0906 | 0.200896 | 0.57 | 1 | 0.3524491 | 49.92145 | 582 | 25.4 | 0.707813 | 0.605 | 1 | 1.169939 | 16.00055 | 582 | 81.5656 | 0.069337 | 0.635 | 1 | 0.1091921 | 78.37872 | 582 | 70.1063 | 0.1596 | 0.63 | 1 | 0.2533333 | 63.83358 | 582 | 68.6625 | 0.167132 | 0.635 | 1 | 0.2632 | 62.37317 | 582 | 67.5906 | 0.175772 | 0.46 | 1 | 0.382113 | 54.98871 | 582 | 67.7563 | 0.169993 | 0.64 | 1 | 0.2656140625 | 61.57749 | 582 | 73.0375 | 0.141839 | 0.325 | 1 | 0.4364277 | 54.4011 | 582 | 67.3375 | 0.170073 | 0.635 | 1 | 0.2678315 | 61.06622 | 582 | 25.6969 | 0.574252 | 0.625 | 1 | 0.9188032 | 18.20724 | 582 | 72.9594 | 0.140111 | 0.635 | 1 | 0.2206472 | 67.31391 | 582 | 76.7844 | 0.125573 | 0.41 | 1 | 0.3062756 | 64.09068 | 582 | 50.7719 | 0.262832 | 0.64 | 1 | 0.410675 | 43.79414 | 582 | 71.0531 | 0.135637 | 0.58 | 1 | 0.2338569 | 64.40605
582.5 | 90.9563 | 0.042587 | 0.1 | 1 | 0.42587 | 61.99763 | 582.5 | 49.65 | 0.306053 | 1.245 | 1 | 0.2458257 | 52.73217 | 582.5 | 89.9688 | 0.046935 | 0.45 | 1 | 0.1043 | 84.95298 | 582.5 | 78.7438 | 0.127589 | 0.53 | 1 | 0.240734 | 70.31988 | 582.5 | 75.6906 | 0.118116 | 0.515 | 1 | 0.2293515 | 67.7225 | 582.5 | 79.1437 | 0.103198 | 0.58 | 1 | 0.1779276 | 73.44491 | 582.5 | 84.8719 | 0.073465 | 0.605 | 1 | 0.1214298 | 80.89713 | 582.5 | 83.325 | 0.077761 | 0.57 | 1 | 0.1364228 | 78.57761 | 582.5 | 32.3844 | 0.489413 | 0.53 | 1 | 0.9234208 | 20.98209 | 582.5 | 81.1 | 0.090043 | 0.5 | 1 | 0.180086 | 74.11663 | 582.5 | 71.9219 | 0.133897 | 0.47 | 1 | 0.2848872 | 61.84248 | 582.5 | 83 | 0.084567 | 0.1 | 1 | 0.84567 | 38.77352 | 582.5 | 86.0187 | 0.068558 | 0.105 | 1 | 0.6529333 | 47.95147 | 582.5 | 57.9813 | 0.250288 | 0.54 | 1 | 0.4634963 | 46.84818 | 582.5 | 83.2469 | 0.085988 | 0.575 | 1 | 0.1495443 | 78.12066 | 582.5 | 81.3219 | 0.095183 | 0.51 | 1 | 0.1866333 | 74.21491 | 582.5 | 82.3531 | 0.084353 | 0.28 | 1 | 0.3012607 | 66.2946 | 582.5 | 86.1219 | 0.071716 | 0.56 | 1 | 0.1280643 | 81.40327 | 582.5 | 58.0719 | 0.201069 | 0.57 | 1 | 0.3527526 | 49.89887 | 582.5 | 25.4094 | 0.707536 | 0.605 | 1 | 1.169481 | 16.00937 | 582.5 | 81.575 | 0.069322 | 0.635 | 1 | 0.1091685 | 78.38843 | 582.5 | 70.0375 | 0.160012 | 0.63 | 1 | 0.2539873 | 63.7555 | 582.5 | 68.6125 | 0.167471 | 0.635 | 1 | 0.2637339 | 62.3156 | 582.5 | 67.5375 | 0.176078 | 0.46 | 1 | 0.3827783 | 54.92578 | 582.5 | 67.6937 | 0.170294 | 0.64 | 1 | 0.266084375 | 61.51018 | 582.5 | 72.9844 | 0.142102 | 0.325 | 1 | 0.4372369 | 54.33186 | 582.5 | 67.275 | 0.170415 | 0.635 | 1 | 0.2683701 | 60.99755 | 582.5 | 25.6313 | 0.575271 | 0.625 | 1 | 0.9204336 | 18.14966 | 582.5 | 72.9125 | 0.140336 | 0.635 | 1 | 0.2210016 | 67.26194 | 582.5 | 76.7469 | 0.125663 | 0.41 | 1 | 0.3064951 | 64.05108 | 582.5 | 50.6375 | 0.263753 | 0.64 | 1 | 0.4121140625 | 43.65559 | 582.5 | 71.0187 | 0.135767 | 0.58 | 1 | 0.234081 | 64.36881
583 | 90.95 | 0.042468 | 0.1 | 1 | 0.42468 | 62.05977 | 583 | 49.4688 | 0.307401 | 1.245 | 1 | 0.2469084 | 52.55366 | 583 | 89.9625 | 0.046814 | 0.45 | 1 | 0.1040311 | 84.9596 | 583 | 78.75 | 0.127552 | 0.53 | 1 | 0.2406642 | 70.32773 | 583 | 75.7 | 0.118081 | 0.515 | 1 | 0.2292835 | 67.73315 | 583 | 79.1437 | 0.103233 | 0.58 | 1 | 0.1779879 | 73.44305 | 583 | 84.8719 | 0.073497 | 0.605 | 1 | 0.1214826 | 80.89544 | 583 | 83.3281 | 0.077745 | 0.57 | 1 | 0.1363947 | 78.58148 | 583 | 32.2406 | 0.491428 | 0.53 | 1 | 0.9272226 | 20.85163 | 583 | 81.1094 | 0.090093 | 0.5 | 1 | 0.180186 | 74.12152 | 583 | 71.95 | 0.133731 | 0.47 | 1 | 0.284534 | 61.87823 | 583 | 83 | 0.08465 | 0.1 | 1 | 0.8465 | 38.74457 | 583 | 86.0156 | 0.068542 | 0.105 | 1 | 0.652781 | 47.95628 | 583 | 57.8813 | 0.25111 | 0.54 | 1 | 0.4650185 | 46.73465 | 583 | 83.2406 | 0.086037 | 0.575 | 1 | 0.1496296 | 78.11192 | 583 | 81.3281 | 0.095183 | 0.51 | 1 | 0.1866333 | 74.22056 | 583 | 82.3563 | 0.084303 | 0.28 | 1 | 0.3010821 | 66.3057 | 583 | 86.125 | 0.071716 | 0.56 | 1 | 0.1280643 | 81.4062 | 583 | 58.0563 | 0.20122 | 0.57 | 1 | 0.3530175 | 49.87978 | 583 | 25.4125 | 0.707329 | 0.605 | 1 | 1.169139 | 16.01349 | 583 | 81.5844 | 0.069306 | 0.635 | 1 | 0.1091433 | 78.39818 | 583 | 69.975 | 0.160424 | 0.63 | 1 | 0.2546413 | 63.6832 | 583 | 68.5625 | 0.167771 | 0.635 | 1 | 0.2642063 | 62.25946 | 583 | 67.4844 | 0.176342 | 0.46 | 1 | 0.3833522 | 54.86559 | 583 | 67.6344 | 0.170676 | 0.64 | 1 | 0.26668125 | 61.4431 | 583 | 72.9313 | 0.142366 | 0.325 | 1 | 0.4380492 | 54.26257 | 583 | 67.2094 | 0.170777 | 0.635 | 1 | 0.2689402 | 60.92539 | 583 | 25.5688 | 0.576396 | 0.625 | 1 | 0.9222336 | 18.09318 | 583 | 72.8719 | 0.14058 | 0.635 | 1 | 0.2213858 | 67.21506 | 583 | 76.7125 | 0.125772 | 0.41 | 1 | 0.306761 | 64.01233 | 583 | 50.5062 | 0.264676 | 0.64 | 1 | 0.41355625 | 43.51979 | 583 | 70.9813 | 0.135934 | 0.58 | 1 | 0.234369 | 64.32713
583.5 | 90.9594 | 0.042273 | 0.1 | 1 | 0.42273 | 62.1752 | 583.5 | 49.3031 | 0.308615 | 1.245 | 1 | 0.2478835 | 52.39014 | 583.5 | 89.9563 | 0.046648 | 0.45 | 1 | 0.1036622 | 84.97098 | 583.5 | 78.7438 | 0.127498 | 0.53 | 1 | 0.2405623 | 70.32556 | 583.5 | 75.6938 | 0.118045 | 0.515 | 1 | 0.2292136 | 67.72989 | 583.5 | 79.1375 | 0.103284 | 0.58 | 1 | 0.1780759 | 73.43458 | 583.5 | 84.8625 | 0.073529 | 0.605 | 1 | 0.1215355 | 80.88479 | 583.5 | 83.3187 | 0.077745 | 0.57 | 1 | 0.1363947 | 78.57262 | 583.5 | 32.0938 | 0.493326 | 0.53 | 1 | 0.9308038 | 20.72178 | 583.5 | 81.1063 | 0.090143 | 0.5 | 1 | 0.180286 | 74.11498 | 583.5 | 71.9688 | 0.133583 | 0.47 | 1 | 0.2842191 | 61.90473 | 583.5 | 82.9938 | 0.084666 | 0.1 | 1 | 0.84666 | 38.7361 | 583.5 | 86.0094 | 0.068479 | 0.105 | 1 | 0.652181 | 47.97858 | 583.5 | 57.775 | 0.251836 | 0.54 | 1 | 0.466363 | 46.61998 | 583.5 | 83.225 | 0.085988 | 0.575 | 1 | 0.1495443 | 78.10011 | 583.5 | 81.3281 | 0.095115 | 0.51 | 1 | 0.1865 | 74.22541 | 583.5 | 82.35 | 0.084172 | 0.28 | 1 | 0.3006143 | 66.32296 | 583.5 | 86.1188 | 0.071604 | 0.56 | 1 | 0.1278643 | 81.4075 | 583.5 | 58.0375 | 0.201306 | 0.57 | 1 | 0.3531684 | 49.86039 | 583.5 | 25.4125 | 0.707121 | 0.605 | 1 | 1.168795 | 16.01566 | 583.5 | 81.5844 | 0.06921 | 0.635 | 1 | 0.1089921 | 78.40251 | 583.5 | 69.9063 | 0.160738 | 0.63 | 1 | 0.2551397 | 63.60894 | 583.5 | 68.5094 | 0.16801 | 0.635 | 1 | 0.2645827 | 62.20269 | 583.5 | 67.4281 | 0.176567 | 0.46 | 1 | 0.3838413 | 54.80533 | 583.5 | 67.5687 | 0.170998 | 0.64 | 1 | 0.267184375 | 61.37229 | 583.5 | 72.8688 | 0.142554 | 0.325 | 1 | 0.4386277 | 54.1949 | 583.5 | 67.1375 | 0.171078 | 0.635 | 1 | 0.2694142 | 60.84968 | 583.5 | 25.5 | 0.577472 | 0.625 | 1 | 0.9239552 | 18.03285 | 583.5 | 72.825 | 0.140749 | 0.635 | 1 | 0.221652 | 67.16527 | 583.5 | 76.6719 | 0.125826 | 0.41 | 1 | 0.3068927 | 63.97348 | 583.5 | 50.3688 | 0.2655 | 0.64 | 1 | 0.41484375 | 43.38129 | 583.5 | 70.9313 | 0.136064 | 0.58 | 1 | 0.2345931 | 64.27577
584 | 90.9719 | 0.042079 | 0.1 | 1 | 0.42079 | 62.29241 | 584 | 49.1469 | 0.309693 | 1.245 | 1 | 0.2487494 | 52.23524 | 584 | 89.9437 | 0.046467 | 0.45 | 1 | 0.10326 | 84.97787 | 584 | 78.7625 | 0.12748 | 0.53 | 1 | 0.2405283 | 70.34338 | 584 | 75.7094 | 0.118081 | 0.515 | 1 | 0.2292835 | 67.74156 | 584 | 79.1563 | 0.103302 | 0.58 | 1 | 0.1781069 | 73.45107 | 584 | 84.8781 | 0.073593 | 0.605 | 1 | 0.1216413 | 80.89628 | 584 | 83.3344 | 0.077761 | 0.57 | 1 | 0.1364228 | 78.58648 | 584 | 31.9469 | 0.495232 | 0.53 | 1 | 0.9344 | 20.59209 | 584 | 81.1219 | 0.090193 | 0.5 | 1 | 0.180386 | 74.12553 | 584 | 72.0031 | 0.133454 | 0.47 | 1 | 0.2839447 | 61.94324 | 584 | 82.9844 | 0.084617 | 0.1 | 1 | 0.84617 | 38.74879 | 584 | 86.0094 | 0.068351 | 0.105 | 1 | 0.6509619 | 48.03095 | 584 | 57.6656 | 0.25254 | 0.54 | 1 | 0.4676667 | 46.50381 | 584 | 83.2156 | 0.085888 | 0.575 | 1 | 0.1493704 | 78.09706 | 584 | 81.325 | 0.09498 | 0.51 | 1 | 0.1862353 | 74.23221 | 584 | 82.35 | 0.08399 | 0.28 | 1 | 0.2999643 | 66.35401 | 584 | 86.1125 | 0.07146 | 0.56 | 1 | 0.1276071 | 81.41076 | 584 | 58.0219 | 0.201349 | 0.57 | 1 | 0.3532439 | 49.84537 | 584 | 25.4125 | 0.706776 | 0.605 | 1 | 1.168225 | 16.01927 | 584 | 81.5875 | 0.069067 | 0.635 | 1 | 0.1087669 | 78.41193 | 584 | 69.8406 | 0.160994 | 0.63 | 1 | 0.255546 | 63.53961 | 584 | 68.4594 | 0.16817 | 0.635 | 1 | 0.2648346 | 62.15158 | 584 | 67.3781 | 0.17673 | 0.46 | 1 | 0.3841957 | 54.75422 | 584 | 67.5094 | 0.17128 | 0.64 | 1 | 0.267625 | 61.30871 | 584 | 72.8031 | 0.142668 | 0.325 | 1 | 0.4389785 | 54.13322 | 584 | 67.0687 | 0.17134 | 0.635 | 1 | 0.2698268 | 60.77817 | 584 | 25.4312 | 0.578499 | 0.625 | 1 | 0.9255984 | 17.97312 | 584 | 72.7813 | 0.140862 | 0.635 | 1 | 0.2218299 | 67.12061 | 584 | 76.6344 | 0.125863 | 0.41 | 1 | 0.3069829 | 63.93878 | 584 | 50.2344 | 0.266326 | 0.64 | 1 | 0.416134375 | 43.24543 | 584 | 70.8844 | 0.136157 | 0.58 | 1 | 0.2347534 | 64.22894
584.5 | 90.9938 | 0.04178 | 0.1 | 1 | 0.4178 | 62.47531 | 584.5 | 49.0063 | 0.31058 | 1.245 | 1 | 0.2494618 | 52.0949 | 584.5 | 89.9375 | 0.04615 | 0.45 | 1 | 0.1025556 | 85.00494 | 584.5 | 78.7656 | 0.127461 | 0.53 | 1 | 0.2404925 | 70.34733 | 584.5 | 75.7 | 0.118152 | 0.515 | 1 | 0.2294214 | 67.72862 | 584.5 | 79.1531 | 0.103336 | 0.58 | 1 | 0.1781655 | 73.44629 | 584.5 | 84.875 | 0.073674 | 0.605 | 1 | 0.1217752 | 80.88904 | 584.5 | 83.325 | 0.077794 | 0.57 | 1 | 0.1364807 | 78.57566 | 584.5 | 31.7906 | 0.497146 | 0.53 | 1 | 0.9380113 | 20.4566 | 584.5 | 81.1125 | 0.09026 | 0.5 | 1 | 0.18052 | 74.11197 | 584.5 | 72.0187 | 0.133362 | 0.47 | 1 | 0.2837489 | 61.96309 | 584.5 | 82.9719 | 0.084452 | 0.1 | 1 | 0.84452 | 38.80053 | 584.5 | 86.0125 | 0.068082 | 0.105 | 1 | 0.6484 | 48.14295 | 584.5 | 57.55 | 0.253147 | 0.54 | 1 | 0.4687907 | 46.38659 | 584.5 | 83.2062 | 0.085673 | 0.575 | 1 | 0.1489965 | 78.10065 | 584.5 | 81.3281 | 0.094744 | 0.51 | 1 | 0.1857725 | 74.25188 | 584.5 | 82.3531 | 0.083694 | 0.28 | 1 | 0.2989071 | 66.40703 | 584.5 | 86.1125 | 0.071204 | 0.56 | 1 | 0.12715 | 81.42714 | 584.5 | 58 | 0.201285 | 0.57 | 1 | 0.3531316 | 49.82896 | 584.5 | 25.4125 | 0.706361 | 0.605 | 1 | 1.167539 | 16.02361 | 584.5 | 81.5969 | 0.068796 | 0.635 | 1 | 0.1083402 | 78.43318 | 584.5 | 69.7781 | 0.161131 | 0.63 | 1 | 0.2557635 | 63.47764 | 584.5 | 68.4063 | 0.16823 | 0.635 | 1 | 0.2649291 | 62.10123 | 584.5 | 67.3281 | 0.17675 | 0.46 | 1 | 0.3842391 | 54.7123 | 584.5 | 67.4531 | 0.171421 | 0.64 | 1 | 0.2678453125 | 61.25272 | 584.5 | 72.7375 | 0.142686 | 0.325 | 1 | 0.4390338 | 54.08242 | 584.5 | 67.0062 | 0.171461 | 0.635 | 1 | 0.2700173 | 60.71731 | 584.5 | 25.3625 | 0.57958 | 0.625 | 1 | 0.927328 | 17.91295 | 584.5 | 72.7438 | 0.140824 | 0.635 | 1 | 0.2217701 | 67.08749 | 584.5 | 76.5969 | 0.125808 | 0.41 | 1 | 0.3068488 | 63.91256 | 584.5 | 50.1 | 0.267054 | 0.64 | 1 | 0.417271875 | 43.11208 | 584.5 | 70.8344 | 0.13612 | 0.58 | 1 | 0.2346897 | 64.18536
585 | 91.0062 | 0.041466 | 0.1 | 1 | 0.41466 | 62.66065 | 585 | 48.8844 | 0.311302 | 1.245 | 1 | 0.2500418 | 51.9727 | 585 | 89.9281 | 0.045818 | 0.45 | 1 | 0.1018178 | 85.03056 | 585 | 78.8031 | 0.127407 | 0.53 | 1 | 0.2403906 | 70.3842 | 585 | 75.725 | 0.118241 | 0.515 | 1 | 0.2295942 | 67.74531 | 585 | 79.1875 | 0.103353 | 0.58 | 1 | 0.1781948 | 73.47731 | 585 | 84.9094 | 0.07369 | 0.605 | 1 | 0.1218017 | 80.92098 | 585 | 83.3531 | 0.07781 | 0.57 | 1 | 0.1365088 | 78.6012 | 585 | 31.6344 | 0.499069 | 0.53 | 1 | 0.9416396 | 20.3214 | 585 | 81.1312 | 0.090277 | 0.5 | 1 | 0.180554 | 74.1278 | 585 | 72.0656 | 0.133251 | 0.47 | 1 | 0.2835128 | 62.0112 | 585 | 82.9625 | 0.084254 | 0.1 | 1 | 0.84254 | 38.86533 | 585 | 86.0156 | 0.067812 | 0.105 | 1 | 0.6458286 | 48.25561 | 585 | 57.4344 | 0.253755 | 0.54 | 1 | 0.4699167 | 46.26944 | 585 | 83.2031 | 0.085459 | 0.575 | 1 | 0.1486243 | 78.11009 | 585 | 81.3312 | 0.094508 | 0.51 | 1 | 0.1853098 | 74.27154 | 585 | 82.3594 | 0.083332 | 0.28 | 1 | 0.2976143 | 66.47396 | 585 | 86.1125 | 0.070917 | 0.56 | 1 | 0.1266375 | 81.4455 | 585 | 57.9781 | 0.20122 | 0.57 | 1 | 0.3530175 | 49.81259 | 585 | 25.4125 | 0.705878 | 0.605 | 1 | 1.16674 | 16.02867 | 585 | 81.6063 | 0.068526 | 0.635 | 1 | 0.107915 | 78.4544 | 585 | 69.7219 | 0.16119 | 0.63 | 1 | 0.2558571 | 63.42432 | 585 | 68.3625 | 0.16827 | 0.635 | 1 | 0.2649921 | 62.06004 | 585 | 67.2875 | 0.176709 | 0.46 | 1 | 0.38415 | 54.68194 | 585 | 67.4063 | 0.171461 | 0.64 | 1 | 0.2679078125 | 61.20884 | 585 | 72.675 | 0.142668 | 0.325 | 1 | 0.4389785 | 54.03797 | 585 | 66.9531 | 0.171501 | 0.635 | 1 | 0.2700803 | 60.6678 | 585 | 25.2937 | 0.580509 | 0.625 | 1 | 0.9288144 | 17.8544 | 585 | 72.7156 | 0.140749 | 0.635 | 1 | 0.221652 | 67.06437 | 585 | 76.5687 | 0.125718 | 0.41 | 1 | 0.3066293 | 63.8973 | 585 | 49.9656 | 0.267707 | 0.64 | 1 | 0.4182921875 | 42.98063 | 585 | 70.7969 | 0.136045 | 0.58 | 1 | 0.2345603 | 64.15486
585.5 | 91.0062 | 0.041302 | 0.1 | 1 | 0.41302 | 62.7532 | 585.5 | 48.7875 | 0.31197 | 1.245 | 1 | 0.2505783 | 51.8765 | 585.5 | 89.9219 | 0.045652 | 0.45 | 1 | 0.1014489 | 85.04195 | 585.5 | 78.7875 | 0.127352 | 0.53 | 1 | 0.2402868 | 70.3737 | 585.5 | 75.7031 | 0.11833 | 0.515 | 1 | 0.229767 | 67.72004 | 585.5 | 79.1719 | 0.103388 | 0.58 | 1 | 0.1782552 | 73.46097 | 585.5 | 84.8875 | 0.07369 | 0.605 | 1 | 0.1218017 | 80.90011 | 585.5 | 83.325 | 0.07781 | 0.57 | 1 | 0.1365088 | 78.57471 | 585.5 | 31.4906 | 0.501044 | 0.53 | 1 | 0.945366 | 20.19363 | 585.5 | 81.0906 | 0.09031 | 0.5 | 1 | 0.18062 | 74.08826 | 585.5 | 72.0719 | 0.133141 | 0.47 | 1 | 0.2832787 | 62.02432 | 585.5 | 82.9562 | 0.084205 | 0.1 | 1 | 0.84205 | 38.87952 | 585.5 | 86.025 | 0.067701 | 0.105 | 1 | 0.6447714 | 48.30657 | 585.5 | 57.3313 | 0.254486 | 0.54 | 1 | 0.4712704 | 46.15763 | 585.5 | 83.2094 | 0.085409 | 0.575 | 1 | 0.1485374 | 78.11889 | 585.5 | 81.3375 | 0.094457 | 0.51 | 1 | 0.1852098 | 74.28094 | 585.5 | 82.375 | 0.083184 | 0.28 | 1 | 0.2970857 | 66.51186 | 585.5 | 86.1188 | 0.070773 | 0.56 | 1 | 0.1263804 | 81.46067 | 585.5 | 57.9594 | 0.201349 | 0.57 | 1 | 0.3532439 | 49.79168 | 585.5 | 25.4125 | 0.705534 | 0.605 | 1 | 1.166172 | 16.03227 | 585.5 | 81.6281 | 0.068399 | 0.635 | 1 | 0.107715 | 78.48108 | 585.5 | 69.6781 | 0.161367 | 0.63 | 1 | 0.2561381 | 63.37788 | 585.5 | 68.3312 | 0.16839 | 0.635 | 1 | 0.2651811 | 62.02735 | 585.5 | 67.25 | 0.17677 | 0.46 | 1 | 0.3842826 | 54.64755 | 585.5 | 67.3688 | 0.171582 | 0.64 | 1 | 0.268096875 | 61.17063 | 585.5 | 72.6281 | 0.142781 | 0.325 | 1 | 0.4393262 | 53.99043 | 585.5 | 66.9156 | 0.171622 | 0.635 | 1 | 0.2702709 | 60.6296 | 585.5 | 25.2312 | 0.581543 | 0.625 | 1 | 0.9304688 | 17.79924 | 585.5 | 72.6969 | 0.140787 | 0.635 | 1 | 0.2217118 | 67.04566 | 585.5 | 76.5531 | 0.125736 | 0.41 | 1 | 0.3066732 | 63.88263 | 585.5 | 49.8406 | 0.268487 | 0.64 | 1 | 0.4195109375 | 42.8543 | 585.5 | 70.7719 | 0.136083 | 0.58 | 1 | 0.2346259 | 64.13044
586 | 90.9969 | 0.041257 | 0.1 | 1 | 0.41257 | 62.77221 | 586 | 48.7125 | 0.312583 | 1.245 | 1 | 0.2510707 | 51.803 | 586 | 89.9188 | 0.045592 | 0.45 | 1 | 0.1013156 | 85.04525 | 586 | 78.7969 | 0.127334 | 0.53 | 1 | 0.2402528 | 70.38322 | 586 | 75.7094 | 0.118437 | 0.515 | 1 | 0.2299748 | 67.71885 | 586 | 79.1781 | 0.103422 | 0.58 | 1 | 0.1783138 | 73.46492 | 586 | 84.8906 | 0.073706 | 0.605 | 1 | 0.1218281 | 80.90222 | 586 | 83.3312 | 0.077826 | 0.57 | 1 | 0.1365368 | 78.5796 | 586 | 31.35 | 0.502984 | 0.53 | 1 | 0.9490264 | 20.06891 | 586 | 81.0813 | 0.090377 | 0.5 | 1 | 0.180754 | 74.0748 | 586 | 72.1 | 0.133048 | 0.47 | 1 | 0.2830809 | 62.05501 | 586 | 82.9469 | 0.084205 | 0.1 | 1 | 0.84205 | 38.87517 | 586 | 86.0281 | 0.067717 | 0.105 | 1 | 0.6449238 | 48.30172 | 586 | 57.2344 | 0.255292 | 0.54 | 1 | 0.472763 | 46.04799 | 586 | 83.2094 | 0.085442 | 0.575 | 1 | 0.1485948 | 78.11699 | 586 | 81.3438 | 0.094508 | 0.51 | 1 | 0.1853098 | 74.28305 | 586 | 82.3844 | 0.083168 | 0.28 | 1 | 0.2970286 | 66.52219 | 586 | 86.1188 | 0.070757 | 0.56 | 1 | 0.1263518 | 81.4617 | 586 | 57.9375 | 0.201522 | 0.57 | 1 | 0.3535474 | 49.76637 | 586 | 25.4094 | 0.705327 | 0.605 | 1 | 1.16583 | 16.03248 | 586 | 81.6437 | 0.068399 | 0.635 | 1 | 0.107715 | 78.49608 | 586 | 69.6406 | 0.161604 | 0.63 | 1 | 0.2565143 | 63.33496 | 586 | 68.3063 | 0.16859 | 0.635 | 1 | 0.2654961 | 61.99762 | 586 | 67.2188 | 0.176934 | 0.46 | 1 | 0.3846391 | 54.61168 | 586 | 67.3344 | 0.171723 | 0.64 | 1 | 0.2683171875 | 61.13454 | 586 | 72.5844 | 0.142988 | 0.325 | 1 | 0.4399631 | 53.93475 | 586 | 66.8875 | 0.171803 | 0.635 | 1 | 0.2705559 | 60.59784 | 586 | 25.1719 | 0.58258 | 0.625 | 1 | 0.932128 | 17.74636 | 586 | 72.6812 | 0.14088 | 0.635 | 1 | 0.2218583 | 67.0276 | 586 | 76.5406 | 0.125808 | 0.41 | 1 | 0.3068488 | 63.86558 | 586 | 49.725 | 0.269268 | 0.64 | 1 | 0.42073125 | 42.73612 | 586 | 70.75 | 0.136175 | 0.58 | 1 | 0.2347845 | 64.10633
586.5 | 90.9875 | 0.041361 | 0.1 | 1 | 0.41361 | 62.707 | 586.5 | 48.6563 | 0.313168 | 1.245 | 1 | 0.2515406 | 51.74919 | 586.5 | 89.9156 | 0.045652 | 0.45 | 1 | 0.1014489 | 85.03599 | 586.5 | 78.7719 | 0.127298 | 0.53 | 1 | 0.2401849 | 70.36313 | 586.5 | 75.6813 | 0.118491 | 0.515 | 1 | 0.2300796 | 67.69027 | 586.5 | 79.15 | 0.103422 | 0.58 | 1 | 0.1783138 | 73.43884 | 586.5 | 84.8594 | 0.073706 | 0.605 | 1 | 0.1218281 | 80.87249 | 586.5 | 83.3 | 0.07781 | 0.57 | 1 | 0.1365088 | 78.55113 | 586.5 | 31.2156 | 0.504976 | 0.53 | 1 | 0.9527849 | 19.9476 | 586.5 | 81.0313 | 0.090427 | 0.5 | 1 | 0.180854 | 74.02542 | 586.5 | 72.0906 | 0.132938 | 0.47 | 1 | 0.2828468 | 62.05461 | 586.5 | 82.9375 | 0.084353 | 0.1 | 1 | 0.84353 | 38.81902 | 586.5 | 86.0281 | 0.067875 | 0.105 | 1 | 0.6464286 | 48.23671 | 586.5 | 57.1438 | 0.256172 | 0.54 | 1 | 0.4743926 | 45.94065 | 586.5 | 83.2031 | 0.085624 | 0.575 | 1 | 0.1489113 | 78.10057 | 586.5 | 81.3469 | 0.094676 | 0.51 | 1 | 0.1856392 | 74.27389 | 586.5 | 82.3937 | 0.083266 | 0.28 | 1 | 0.2973786 | 66.51293 | 586.5 | 86.1156 | 0.070853 | 0.56 | 1 | 0.1265232 | 81.45253 | 586.5 | 57.9187 | 0.201846 | 0.57 | 1 | 0.3541158 | 49.73806 | 586.5 | 25.4031 | 0.705258 | 0.605 | 1 | 1.165716 | 16.02922 | 586.5 | 81.6563 | 0.06851 | 0.635 | 1 | 0.1078898 | 78.50319 | 586.5 | 69.6094 | 0.161899 | 0.63 | 1 | 0.2569825 | 63.29562 | 586.5 | 68.2813 | 0.16887 | 0.635 | 1 | 0.265937 | 61.96495 | 586.5 | 67.1906 | 0.177178 | 0.46 | 1 | 0.3851696 | 54.57314 | 586.5 | 67.3031 | 0.171965 | 0.64 | 1 | 0.2686953125 | 61.09781 | 586.5 | 72.5469 | 0.143309 | 0.325 | 1 | 0.4409508 | 53.87096 | 586.5 | 66.8594 | 0.172086 | 0.635 | 1 | 0.2710016 | 60.56253 | 586.5 | 25.1125 | 0.583672 | 0.625 | 1 | 0.9338752 | 17.69288 | 586.5 | 72.6688 | 0.141087 | 0.635 | 1 | 0.2221843 | 67.00819 | 586.5 | 76.5313 | 0.12599 | 0.41 | 1 | 0.3072927 | 63.8411 | 586.5 | 49.6125 | 0.270127 | 0.64 | 1 | 0.4220734375 | 42.61884 | 586.5 | 70.7281 | 0.136361 | 0.58 | 1 | 0.2351052 | 64.07785
587 | 90.9781 | 0.041302 | 0.1 | 1 | 0.41302 | 62.73383 | 587 | 48.6125 | 0.313531 | 1.245 | 1 | 0.2518321 | 51.7063 | 587 | 89.9 | 0.045592 | 0.45 | 1 | 0.1013156 | 85.02747 | 587 | 78.7687 | 0.127279 | 0.53 | 1 | 0.2401491 | 70.36146 | 587 | 75.675 | 0.118562 | 0.515 | 1 | 0.2302175 | 67.68011 | 587 | 79.1437 | 0.103405 | 0.58 | 1 | 0.1782845 | 73.4339 | 587 | 84.85 | 0.073706 | 0.605 | 1 | 0.1218281 | 80.86353 | 587 | 83.2938 | 0.077794 | 0.57 | 1 | 0.1364807 | 78.54623 | 587 | 31.0844 | 0.506847 | 0.53 | 1 | 0.9563151 | 19.83083 | 587 | 81.0125 | 0.090511 | 0.5 | 1 | 0.181022 | 74.00203 | 587 | 72.1094 | 0.13279 | 0.47 | 1 | 0.2825319 | 62.08116 | 587 | 82.9313 | 0.084353 | 0.1 | 1 | 0.84353 | 38.81612 | 587 | 86.0313 | 0.067891 | 0.105 | 1 | 0.646581 | 48.23193 | 587 | 57.0531 | 0.256907 | 0.54 | 1 | 0.4757537 | 45.83902 | 587 | 83.1937 | 0.085673 | 0.575 | 1 | 0.1489965 | 78.08891 | 587 | 81.35 | 0.094693 | 0.51 | 1 | 0.1856725 | 74.27551 | 587 | 82.4063 | 0.08325 | 0.28 | 1 | 0.2973214 | 66.52584 | 587 | 86.1188 | 0.070789 | 0.56 | 1 | 0.1264089 | 81.45965 | 587 | 57.9 | 0.201997 | 0.57 | 1 | 0.3543807 | 49.71634 | 587 | 25.4031 | 0.704983 | 0.605 | 1 | 1.165261 | 16.0321 | 587 | 81.6719 | 0.068494 | 0.635 | 1 | 0.1078646 | 78.51891 | 587 | 69.5844 | 0.162037 | 0.63 | 1 | 0.2572016 | 63.26776 | 587 | 68.2656 | 0.168991 | 0.635 | 1 | 0.2661276 | 61.9464 | 587 | 67.1688 | 0.177321 | 0.46 | 1 | 0.3854804 | 54.54627 | 587 | 67.2781 | 0.172025 | 0.64 | 1 | 0.2687890625 | 61.07305 | 587 | 72.5094 | 0.143498 | 0.325 | 1 | 0.4415323 | 53.82198 | 587 | 66.8375 | 0.172187 | 0.635 | 1 | 0.2711606 | 60.53917 | 587 | 25.0531 | 0.584661 | 0.625 | 1 | 0.9354576 | 17.64056 | 587 | 72.6594 | 0.141143 | 0.635 | 1 | 0.2222724 | 66.99737 | 587 | 76.5219 | 0.126026 | 0.41 | 1 | 0.3073805 | 63.82995 | 587 | 49.5031 | 0.270861 | 0.64 | 1 | 0.4232203125 | 42.50731 | 587 | 70.7094 | 0.136417 | 0.58 | 1 | 0.2352017 | 64.05831
587.5 | 90.975 | 0.041272 | 0.1 | 1 | 0.41272 | 62.74863 | 587.5 | 48.5813 | 0.313839 | 1.245 | 1 | 0.2520795 | 51.67624 | 587.5 | 89.8875 | 0.045546 | 0.45 | 1 | 0.1012133 | 85.02043 | 587.5 | 78.775 | 0.127261 | 0.53 | 1 | 0.2401151 | 70.36821 | 587.5 | 75.6719 | 0.11858 | 0.515 | 1 | 0.2302524 | 67.67619 | 587.5 | 79.1437 | 0.103388 | 0.58 | 1 | 0.1782552 | 73.43481 | 587.5 | 84.85 | 0.073738 | 0.605 | 1 | 0.121881 | 80.86184 | 587.5 | 83.2969 | 0.077777 | 0.57 | 1 | 0.1364509 | 78.55016 | 587.5 | 30.95 | 0.50877 | 0.53 | 1 | 0.9599434 | 19.71145 | 587.5 | 81 | 0.090561 | 0.5 | 1 | 0.181122 | 73.98691 | 587.5 | 72.1344 | 0.132643 | 0.47 | 1 | 0.2822191 | 62.11297 | 587.5 | 82.9344 | 0.084402 | 0.1 | 1 | 0.84402 | 38.80045 | 587.5 | 86.0469 | 0.067891 | 0.105 | 1 | 0.646581 | 48.24067 | 587.5 | 56.9625 | 0.257643 | 0.54 | 1 | 0.4771167 | 45.73754 | 587.5 | 83.1875 | 0.085723 | 0.575 | 1 | 0.1490835 | 78.08021 | 587.5 | 81.3594 | 0.09466 | 0.51 | 1 | 0.1856078 | 74.28645 | 587.5 | 82.425 | 0.08325 | 0.28 | 1 | 0.2973214 | 66.54094 | 587.5 | 86.1281 | 0.070725 | 0.56 | 1 | 0.1262946 | 81.47254 | 587.5 | 57.8875 | 0.20217 | 0.57 | 1 | 0.3546842 | 49.69912 | 587.5 | 25.4 | 0.704777 | 0.605 | 1 | 1.164921 | 16.0323 | 587.5 | 81.6937 | 0.068479 | 0.635 | 1 | 0.1078409 | 78.54054 | 587.5 | 69.5656 | 0.162155 | 0.63 | 1 | 0.2573889 | 63.24628 | 587.5 | 68.2562 | 0.169091 | 0.635 | 1 | 0.266285 | 61.93431 | 587.5 | 67.1563 | 0.177464 | 0.46 | 1 | 0.3857913 | 54.52697 | 587.5 | 67.2687 | 0.172066 | 0.64 | 1 | 0.268853125 | 61.06311 | 587.5 | 72.4813 | 0.143743 | 0.325 | 1 | 0.4422862 | 53.77375 | 587.5 | 66.8219 | 0.172267 | 0.635 | 1 | 0.2712866 | 60.52226 | 587.5 | 25 | 0.585653 | 0.625 | 1 | 0.9370448 | 17.5927 | 587.5 | 72.6563 | 0.141219 | 0.635 | 1 | 0.2223921 | 66.99158 | 587.5 | 76.5187 | 0.126098 | 0.41 | 1 | 0.3075561 | 63.82067 | 587.5 | 49.4 | 0.271646 | 0.64 | 1 | 0.424446875 | 42.40005 | 587.5 | 70.7 | 0.13651 | 0.58 | 1 | 0.2353621 | 64.04548
588 | 90.975 | 0.041123 | 0.1 | 1 | 0.41123 | 62.83283 | 588 | 48.5531 | 0.313951 | 1.245 | 1 | 0.2521695 | 51.64739 | 588 | 89.8719 | 0.045396 | 0.45 | 1 | 0.10088 | 85.02126 | 588 | 78.7687 | 0.127225 | 0.53 | 1 | 0.2400472 | 70.36483 | 588 | 75.6594 | 0.118562 | 0.515 | 1 | 0.2302175 | 67.66616 | 588 | 79.1312 | 0.103319 | 0.58 | 1 | 0.1781362 | 73.42688 | 588 | 84.8438 | 0.073706 | 0.605 | 1 | 0.1218281 | 80.85762 | 588 | 83.2875 | 0.077713 | 0.57 | 1 | 0.1363386 | 78.54509 | 588 | 30.8094 | 0.510701 | 0.53 | 1 | 0.9635868 | 19.58833 | 588 | 80.9781 | 0.090578 | 0.5 | 1 | 0.181156 | 73.96565 | 588 | 72.1563 | 0.132422 | 0.47 | 1 | 0.2817489 | 62.14732 | 588 | 82.9313 | 0.084402 | 0.1 | 1 | 0.84402 | 38.799 | 588 | 86.0563 | 0.067796 | 0.105 | 1 | 0.6456762 | 48.28503 | 588 | 56.8594 | 0.258307 | 0.54 | 1 | 0.4783463 | 45.62894 | 588 | 83.1719 | 0.08569 | 0.575 | 1 | 0.1490261 | 78.06747 | 588 | 81.3625 | 0.094491 | 0.51 | 1 | 0.1852765 | 74.30134 | 588 | 82.4375 | 0.083151 | 0.28 | 1 | 0.2969679 | 66.56797 | 588 | 86.1344 | 0.070549 | 0.56 | 1 | 0.1259804 | 81.48977 | 588 | 57.8719 | 0.202213 | 0.57 | 1 | 0.3547596 | 49.68412 | 588 | 25.4 | 0.704364 | 0.605 | 1 | 1.164238 | 16.03662 | 588 | 81.7125 | 0.068351 | 0.635 | 1 | 0.1076394 | 78.5644 | 588 | 69.55 | 0.162135 | 0.63 | 1 | 0.2573571 | 63.23284 | 588 | 68.25 | 0.169071 | 0.635 | 1 | 0.2662535 | 61.92939 | 588 | 67.1469 | 0.177485 | 0.46 | 1 | 0.385837 | 54.51799 | 588 | 67.2594 | 0.171945 | 0.64 | 1 | 0.2686640625 | 61.05882 | 588 | 72.4531 | 0.143857 | 0.325 | 1 | 0.4426369 | 53.7401 | 588 | 66.8094 | 0.172207 | 0.635 | 1 | 0.2711921 | 60.51303 | 588 | 24.9375 | 0.586543 | 0.625 | 1 | 0.9384688 | 17.53935 | 588 | 72.6563 | 0.141162 | 0.635 | 1 | 0.2223024 | 66.99378 | 588 | 76.5125 | 0.126044 | 0.41 | 1 | 0.3074244 | 63.82045 | 588 | 49.2906 | 0.272332 | 0.64 | 1 | 0.42551875 | 42.28983 | 588 | 70.6875 | 0.136473 | 0.58 | 1 | 0.2352983 | 64.03588
588.5 | 90.9781 | 0.040959 | 0.1 | 1 | 0.40959 | 62.92779 | 588.5 | 48.5281 | 0.314006 | 1.245 | 1 | 0.2522137 | 51.62135 | 588.5 | 89.8625 | 0.045245 | 0.45 | 1 | 0.1005444 | 85.02806 | 588.5 | 78.8094 | 0.12717 | 0.53 | 1 | 0.2399434 | 70.40462 | 588.5 | 75.6906 | 0.118526 | 0.515 | 1 | 0.2301476 | 67.69636 | 588.5 | 79.1656 | 0.103267 | 0.58 | 1 | 0.1780466 | 73.46156 | 588.5 | 84.8844 | 0.073674 | 0.605 | 1 | 0.1217752 | 80.898 | 588.5 | 83.3219 | 0.077664 | 0.57 | 1 | 0.1362526 | 78.58044 | 588.5 | 30.6656 | 0.512641 | 0.53 | 1 | 0.9672472 | 19.46339 | 588.5 | 81.0031 | 0.090728 | 0.5 | 1 | 0.181456 | 73.97738 | 588.5 | 72.2188 | 0.132183 | 0.47 | 1 | 0.2812404 | 62.21791 | 588.5 | 82.9344 | 0.084402 | 0.1 | 1 | 0.84402 | 38.80045 | 588.5 | 86.0781 | 0.067685 | 0.105 | 1 | 0.644619 | 48.34298 | 588.5 | 56.7562 | 0.258922 | 0.54 | 1 | 0.4794852 | 45.52227 | 588.5 | 83.1656 | 0.085624 | 0.575 | 1 | 0.1489113 | 78.06537 | 588.5 | 81.375 | 0.094339 | 0.51 | 1 | 0.1849784 | 74.32361 | 588.5 | 82.4531 | 0.083036 | 0.28 | 1 | 0.2965571 | 66.60026 | 588.5 | 86.1469 | 0.070358 | 0.56 | 1 | 0.1256393 | 81.51383 | 588.5 | 57.8625 | 0.202257 | 0.57 | 1 | 0.3548368 | 49.6744 | 588.5 | 25.4 | 0.703952 | 0.605 | 1 | 1.163557 | 16.04094 | 588.5 | 81.7438 | 0.068209 | 0.635 | 1 | 0.1074157 | 78.60091 | 588.5 | 69.5438 | 0.162096 | 0.63 | 1 | 0.2572952 | 63.22865 | 588.5 | 68.25 | 0.169031 | 0.635 | 1 | 0.2661906 | 61.93082 | 588.5 | 67.1469 | 0.177444 | 0.46 | 1 | 0.3857478 | 54.52062 | 588.5 | 67.2625 | 0.171803 | 0.64 | 1 | 0.2684421875 | 61.06652 | 588.5 | 72.4281 | 0.143951 | 0.325 | 1 | 0.4429262 | 53.71107 | 588.5 | 66.8063 | 0.172106 | 0.635 | 1 | 0.2710331 | 60.51373 | 588.5 | 24.8812 | 0.587487 | 0.625 | 1 | 0.9399792 | 17.48984 | 588.5 | 72.6656 | 0.141068 | 0.635 | 1 | 0.2221543 | 67.00597 | 588.5 | 76.5125 | 0.125971 | 0.41 | 1 | 0.3072463 | 63.82716 | 588.5 | 49.1875 | 0.273018 | 0.64 | 1 | 0.426590625 | 42.18509 | 588.5 | 70.6844 | 0.136417 | 0.58 | 1 | 0.2352017 | 64.03566
589 | 90.9781 | 0.040929 | 0.1 | 1 | 0.40929 | 62.94478 | 589 | 48.5063 | 0.314146 | 1.245 | 1 | 0.2523261 | 51.59958 | 589 | 89.8531 | 0.04526 | 0.45 | 1 | 0.1005778 | 85.0176 | 589 | 78.8031 | 0.127152 | 0.53 | 1 | 0.2399094 | 70.40012 | 589 | 75.6813 | 0.118508 | 0.515 | 1 | 0.2301126 | 67.68919 | 589 | 79.1563 | 0.103233 | 0.58 | 1 | 0.1779879 | 73.45474 | 589 | 84.8781 | 0.073674 | 0.605 | 1 | 0.1217752 | 80.892 | 589 | 83.3094 | 0.077631 | 0.57 | 1 | 0.1361947 | 78.57061 | 589 | 30.525 | 0.514634 | 0.53 | 1 | 0.9710075 | 19.33994 | 589 | 80.9813 | 0.090728 | 0.5 | 1 | 0.181456 | 73.95747 | 589 | 72.2375 | 0.131944 | 0.47 | 1 | 0.2807319 | 62.2508 | 589 | 82.9188 | 0.084551 | 0.1 | 1 | 0.84551 | 38.74117 | 589 | 86.0875 | 0.067717 | 0.105 | 1 | 0.6449238 | 48.33507 | 589 | 56.6563 | 0.259736 | 0.54 | 1 | 0.4809926 | 45.41065 | 589 | 83.1531 | 0.08569 | 0.575 | 1 | 0.1490261 | 78.04982 | 589 | 81.3844 | 0.094339 | 0.51 | 1 | 0.1849784 | 74.3322 | 589 | 82.4594 | 0.083036 | 0.28 | 1 | 0.2965571 | 66.60535 | 589 | 86.1531 | 0.070342 | 0.56 | 1 | 0.1256107 | 81.52072 | 589 | 57.85 | 0.20243 | 0.57 | 1 | 0.3551404 | 49.65719 | 589 | 25.3937 | 0.703678 | 0.605 | 1 | 1.163104 | 16.03983 | 589 | 81.7625 | 0.068193 | 0.635 | 1 | 0.1073906 | 78.61961 | 589 | 69.5313 | 0.162175 | 0.63 | 1 | 0.2574206 | 63.21435 | 589 | 68.2438 | 0.169091 | 0.635 | 1 | 0.266285 | 61.92305 | 589 | 67.1375 | 0.177485 | 0.46 | 1 | 0.385837 | 54.51036 | 589 | 67.2625 | 0.171783 | 0.64 | 1 | 0.2684109375 | 61.0672 | 589 | 72.4 | 0.144178 | 0.325 | 1 | 0.4436246 | 53.66493 | 589 | 66.7969 | 0.172187 | 0.635 | 1 | 0.2711606 | 60.5024 | 589 | 24.8219 | 0.588538 | 0.625 | 1 | 0.9416608 | 17.43716 | 589 | 72.6656 | 0.141087 | 0.635 | 1 | 0.2221843 | 67.00524 | 589 | 76.5094 | 0.126008 | 0.41 | 1 | 0.3073366 | 63.82117 | 589 | 49.0781 | 0.273808 | 0.64 | 1 | 0.427825 | 42.07257 | 589 | 70.675 | 0.136454 | 0.58 | 1 | 0.2352655 | 64.02543
589.5 | 90.9656 | 0.040914 | 0.1 | 1 | 0.40914 | 62.94463 | 589.5 | 48.4813 | 0.314314 | 1.245 | 1 | 0.252461 | 51.57469 | 589.5 | 89.8375 | 0.04532 | 0.45 | 1 | 0.1007111 | 84.99661 | 589.5 | 78.7938 | 0.127116 | 0.53 | 1 | 0.2398415 | 70.39405 | 589.5 | 75.6656 | 0.118508 | 0.515 | 1 | 0.2301126 | 67.67515 | 589.5 | 79.1375 | 0.103198 | 0.58 | 1 | 0.1779276 | 73.43916 | 589.5 | 84.8625 | 0.073641 | 0.605 | 1 | 0.1217207 | 80.87887 | 589.5 | 83.2906 | 0.077599 | 0.57 | 1 | 0.1361386 | 78.55477 | 589.5 | 30.3844 | 0.516725 | 0.53 | 1 | 0.9749528 | 19.2152 | 589.5 | 80.9531 | 0.090695 | 0.5 | 1 | 0.18139 | 73.93416 | 589.5 | 72.25 | 0.131723 | 0.47 | 1 | 0.2802617 | 62.27709 | 589.5 | 82.9 | 0.084732 | 0.1 | 1 | 0.84732 | 38.66934 | 589.5 | 86.0906 | 0.067764 | 0.105 | 1 | 0.6453714 | 48.31745 | 589.5 | 56.5563 | 0.260625 | 0.54 | 1 | 0.4826389 | 45.29618 | 589.5 | 83.1438 | 0.085773 | 0.575 | 1 | 0.1491704 | 78.03631 | 589.5 | 81.3906 | 0.094406 | 0.51 | 1 | 0.1851098 | 74.33307 | 589.5 | 82.4656 | 0.083053 | 0.28 | 1 | 0.2966179 | 66.60745 | 589.5 | 86.1594 | 0.070358 | 0.56 | 1 | 0.1256393 | 81.52566 | 589.5 | 57.8375 | 0.202624 | 0.57 | 1 | 0.3554807 | 49.63919 | 589.5 | 25.3906 | 0.703472 | 0.605 | 1 | 1.162764 | 16.04003 | 589.5 | 81.7875 | 0.068209 | 0.635 | 1 | 0.1074157 | 78.64293 | 589.5 | 69.5188 | 0.162333 | 0.63 | 1 | 0.2576714 | 63.19712 | 589.5 | 68.2375 | 0.169191 | 0.635 | 1 | 0.2664425 | 61.91378 | 589.5 | 67.1312 | 0.177566 | 0.46 | 1 | 0.386013 | 54.50006 | 589.5 | 67.2656 | 0.171803 | 0.64 | 1 | 0.2684421875 | 61.06933 | 589.5 | 72.3719 | 0.144405 | 0.325 | 1 | 0.4443231 | 53.61881 | 589.5 | 66.7875 | 0.172288 | 0.635 | 1 | 0.2713197 | 60.49037 | 589.5 | 24.7625 | 0.589592 | 0.625 | 1 | 0.9433472 | 17.38443 | 589.5 | 72.6719 | 0.141125 | 0.635 | 1 | 0.2222441 | 67.00959 | 589.5 | 76.5031 | 0.126098 | 0.41 | 1 | 0.3075561 | 63.80765 | 589.5 | 48.9719 | 0.27465 | 0.64 | 1 | 0.429140625 | 41.96165 | 589.5 | 70.6625 | 0.136491 | 0.58 | 1 | 0.2353293 | 64.01239
590 | 90.9531 | 0.040899 | 0.1 | 1 | 0.40899 | 62.94448 | 590 | 48.4594 | 0.314454 | 1.245 | 1 | 0.2525735 | 51.55282 | 590 | 89.8156 | 0.045351 | 0.45 | 1 | 0.10078 | 84.97267 | 590 | 78.8094 | 0.127079 | 0.53 | 1 | 0.2397717 | 70.4103 | 590 | 75.6781 | 0.118526 | 0.515 | 1 | 0.2301476 | 67.68518 | 590 | 79.15 | 0.103198 | 0.58 | 1 | 0.1779276 | 73.45076 | 590 | 84.8688 | 0.073674 | 0.605 | 1 | 0.1217752 | 80.88313 | 590 | 83.3 | 0.077648 | 0.57 | 1 | 0.1362246 | 78.56073 | 590 | 30.2438 | 0.518781 | 0.53 | 1 | 0.9788321 | 19.09144 | 590 | 80.9531 | 0.090711 | 0.5 | 1 | 0.181422 | 73.93298 | 590 | 72.2844 | 0.131539 | 0.47 | 1 | 0.2798702 | 62.31967 | 590 | 82.8719 | 0.084881 | 0.1 | 1 | 0.84881 | 38.60443 | 590 | 86.0875 | 0.06778 | 0.105 | 1 | 0.6455238 | 48.30912 | 590 | 56.4563 | 0.261517 | 0.54 | 1 | 0.4842907 | 45.18175 | 590 | 83.1281 | 0.085806 | 0.575 | 1 | 0.1492278 | 78.01967 | 590 | 81.3906 | 0.094423 | 0.51 | 1 | 0.1851431 | 74.33186 | 590 | 82.4625 | 0.083036 | 0.28 | 1 | 0.2965571 | 66.60785 | 590 | 86.1625 | 0.07031 | 0.56 | 1 | 0.1255536 | 81.53167 | 590 | 57.8187 | 0.202797 | 0.57 | 1 | 0.3557842 | 49.61658 | 590 | 25.3813 | 0.703266 | 0.605 | 1 | 1.162423 | 16.03631 | 590 | 81.8094 | 0.068193 | 0.635 | 1 | 0.1073906 | 78.66471 | 590 | 69.5 | 0.162451 | 0.63 | 1 | 0.2578587 | 63.17566 | 590 | 68.225 | 0.169271 | 0.635 | 1 | 0.2665685 | 61.89959 | 590 | 67.1188 | 0.177628 | 0.46 | 1 | 0.3861478 | 54.48603 | 590 | 67.2625 | 0.171824 | 0.64 | 1 | 0.268475 | 61.06579 | 590 | 72.3344 | 0.144613 | 0.325 | 1 | 0.4449631 | 53.56789 | 590 | 66.775 | 0.172368 | 0.635 | 1 | 0.2714457 | 60.47627 | 590 | 24.7031 | 0.590648 | 0.625 | 1 | 0.9450368 | 17.33175 | 590 | 72.6688 | 0.141125 | 0.635 | 1 | 0.2222441 | 67.00673 | 590 | 76.4938 | 0.126153 | 0.41 | 1 | 0.3076902 | 63.79485 | 590 | 48.8594 | 0.275468 | 0.64 | 1 | 0.43041875 | 41.84599 | 590 | 70.6438 | 0.13651 | 0.58 | 1 | 0.2353621 | 63.99457
590.5 | 90.9437 | 0.040824 | 0.1 | 1 | 0.40824 | 62.98047 | 590.5 | 48.4406 | 0.314538 | 1.245 | 1 | 0.252641 | 51.53367 | 590.5 | 89.7906 | 0.045351 | 0.45 | 1 | 0.10078 | 84.94902 | 590.5 | 78.8063 | 0.127079 | 0.53 | 1 | 0.2397717 | 70.40753 | 590.5 | 75.6656 | 0.118598 | 0.515 | 1 | 0.2302874 | 67.66941 | 590.5 | 79.1437 | 0.10325 | 0.58 | 1 | 0.1780172 | 73.44214 | 590.5 | 84.8531 | 0.073722 | 0.605 | 1 | 0.1218545 | 80.86564 | 590.5 | 83.2875 | 0.07768 | 0.57 | 1 | 0.1362807 | 78.54705 | 590.5 | 30.1031 | 0.520893 | 0.53 | 1 | 0.982817 | 18.96707 | 590.5 | 80.925 | 0.090678 | 0.5 | 1 | 0.181356 | 73.90975 | 590.5 | 72.3031 | 0.131356 | 0.47 | 1 | 0.2794809 | 62.34866 | 590.5 | 82.8469 | 0.084996 | 0.1 | 1 | 0.84996 | 38.55286 | 590.5 | 86.0844 | 0.067764 | 0.105 | 1 | 0.6453714 | 48.31397 | 590.5 | 56.3562 | 0.26241 | 0.54 | 1 | 0.4859444 | 45.06734 | 590.5 | 83.1125 | 0.085806 | 0.575 | 1 | 0.1492278 | 78.00503 | 590.5 | 81.3906 | 0.09439 | 0.51 | 1 | 0.1850784 | 74.33422 | 590.5 | 82.4656 | 0.082971 | 0.28 | 1 | 0.296325 | 66.62149 | 590.5 | 86.1688 | 0.070198 | 0.56 | 1 | 0.1253536 | 81.5448 | 590.5 | 57.8 | 0.202949 | 0.57 | 1 | 0.3560509 | 49.59485 | 590.5 | 25.375 | 0.703061 | 0.605 | 1 | 1.162084 | 16.03448 | 590.5 | 81.8312 | 0.068161 | 0.635 | 1 | 0.1073402 | 78.68712 | 590.5 | 69.4844 | 0.16253 | 0.63 | 1 | 0.2579841 | 63.15854 | 590.5 | 68.2156 | 0.169291 | 0.635 | 1 | 0.2666 | 61.89035 | 590.5 | 67.1156 | 0.177668 | 0.46 | 1 | 0.3862348 | 54.48088 | 590.5 | 67.2594 | 0.171844 | 0.64 | 1 | 0.26850625 | 61.06229 | 590.5 | 72.3 | 0.144822 | 0.325 | 1 | 0.4456062 | 53.51917 | 590.5 | 66.7625 | 0.172409 | 0.635 | 1 | 0.2715102 | 60.46353 | 590.5 | 24.6406 | 0.591654 | 0.625 | 1 | 0.9466464 | 17.27747 | 590.5 | 72.6594 | 0.141106 | 0.635 | 1 | 0.2222142 | 66.99879 | 590.5 | 76.4875 | 0.126207 | 0.41 | 1 | 0.307822 | 63.78464 | 590.5 | 48.7438 | 0.276262 | 0.64 | 1 | 0.431659375 | 41.72835 | 590.5 | 70.6219 | 0.136528 | 0.58 | 1 | 0.2353931 | 63.9739
591 | 90.9375 | 0.04072 | 0.1 | 1 | 0.4072 | 63.03515 | 591 | 48.425 | 0.314594 | 1.245 | 1 | 0.2526859 | 51.51764 | 591 | 89.7687 | 0.04532 | 0.45 | 1 | 0.1007111 | 84.93152 | 591 | 78.8375 | 0.127097 | 0.53 | 1 | 0.2398057 | 70.43428 | 591 | 75.6844 | 0.118669 | 0.515 | 1 | 0.2304252 | 67.6817 | 591 | 79.1656 | 0.103284 | 0.58 | 1 | 0.1780759 | 73.46066 | 591 | 84.8719 | 0.073786 | 0.605 | 1 | 0.1219603 | 80.88017 | 591 | 83.3094 | 0.077729 | 0.57 | 1 | 0.1363667 | 78.5648 | 591 | 29.9563 | 0.52306 | 0.53 | 1 | 0.9869057 | 18.83834 | 591 | 80.9281 | 0.090762 | 0.5 | 1 | 0.181524 | 73.90638 | 591 | 72.35 | 0.131172 | 0.47 | 1 | 0.2790894 | 62.40205 | 591 | 82.825 | 0.085029 | 0.1 | 1 | 0.85029 | 38.53122 | 591 | 86.0844 | 0.06778 | 0.105 | 1 | 0.6455238 | 48.30738 | 591 | 56.2531 | 0.263355 | 0.54 | 1 | 0.4876944 | 44.94869 | 591 | 83.0938 | 0.085789 | 0.575 | 1 | 0.1491983 | 77.98846 | 591 | 81.3937 | 0.094356 | 0.51 | 1 | 0.1850118 | 74.33948 | 591 | 82.4719 | 0.082889 | 0.28 | 1 | 0.2960321 | 66.64063 | 591 | 86.1781 | 0.070054 | 0.56 | 1 | 0.1250964 | 81.56283 | 591 | 57.7781 | 0.203122 | 0.57 | 1 | 0.3563544 | 49.56958 | 591 | 25.3719 | 0.702787 | 0.605 | 1 | 1.161631 | 16.03539 | 591 | 81.8531 | 0.068097 | 0.635 | 1 | 0.1072394 | 78.71107 | 591 | 69.4719 | 0.162609 | 0.63 | 1 | 0.2581095 | 63.14425 | 591 | 68.2094 | 0.169331 | 0.635 | 1 | 0.266663 | 61.8833 | 591 | 67.1156 | 0.17775 | 0.46 | 1 | 0.386413 | 54.47563 | 591 | 67.2594 | 0.171844 | 0.64 | 1 | 0.26850625 | 61.06229 | 591 | 72.2656 | 0.144992 | 0.325 | 1 | 0.4461292 | 53.47483 | 591 | 66.7531 | 0.172429 | 0.635 | 1 | 0.2715417 | 60.45432 | 591 | 24.5781 | 0.592715 | 0.625 | 1 | 0.948344 | 17.22267 | 591 | 72.65 | 0.141087 | 0.635 | 1 | 0.2221843 | 66.99086 | 591 | 76.4813 | 0.126207 | 0.41 | 1 | 0.307822 | 63.77947 | 591 | 48.625 | 0.277109 | 0.64 | 1 | 0.4329828125 | 41.60682 | 591 | 70.6031 | 0.136547 | 0.58 | 1 | 0.2354259 | 63.95599
591.5 | 90.9406 | 0.040646 | 0.1 | 1 | 0.40646 | 63.07929 | 591.5 | 48.4188 | 0.314706 | 1.245 | 1 | 0.2527759 | 51.51218 | 591.5 | 89.7563 | 0.04532 | 0.45 | 1 | 0.1007111 | 84.91979 | 591.5 | 78.8656 | 0.127116 | 0.53 | 1 | 0.2398415 | 70.4582 | 591.5 | 75.7 | 0.118722 | 0.515 | 1 | 0.2305282 | 67.69227 | 591.5 | 79.1875 | 0.103319 | 0.58 | 1 | 0.1781362 | 73.47912 | 591.5 | 84.8844 | 0.073834 | 0.605 | 1 | 0.1220397 | 80.88955 | 591.5 | 83.325 | 0.077761 | 0.57 | 1 | 0.1364228 | 78.57761 | 591.5 | 29.8063 | 0.525283 | 0.53 | 1 | 0.9911 | 18.70709 | 591.5 | 80.9313 | 0.090845 | 0.5 | 1 | 0.18169 | 73.90316 | 591.5 | 72.3969 | 0.130988 | 0.47 | 1 | 0.2786979 | 62.45546 | 591.5 | 82.8 | 0.085095 | 0.1 | 1 | 0.85095 | 38.49672 | 591.5 | 86.0844 | 0.067828 | 0.105 | 1 | 0.645981 | 48.28762 | 591.5 | 56.1469 | 0.264301 | 0.54 | 1 | 0.4894463 | 44.8277 | 591.5 | 83.075 | 0.085806 | 0.575 | 1 | 0.1492278 | 77.96983 | 591.5 | 81.4031 | 0.094356 | 0.51 | 1 | 0.1850118 | 74.34806 | 591.5 | 82.4844 | 0.08279 | 0.28 | 1 | 0.2956786 | 66.6677 | 591.5 | 86.1875 | 0.069959 | 0.56 | 1 | 0.1249268 | 81.57782 | 591.5 | 57.7625 | 0.203339 | 0.57 | 1 | 0.3567351 | 49.54809 | 591.5 | 25.3688 | 0.702581 | 0.605 | 1 | 1.161291 | 16.03558 | 591.5 | 81.8719 | 0.068097 | 0.635 | 1 | 0.1072394 | 78.72915 | 591.5 | 69.4562 | 0.162708 | 0.63 | 1 | 0.2582667 | 63.12631 | 591.5 | 68.2062 | 0.169331 | 0.635 | 1 | 0.266663 | 61.8804 | 591.5 | 67.1156 | 0.177832 | 0.46 | 1 | 0.3865913 | 54.47039 | 591.5 | 67.2625 | 0.171844 | 0.64 | 1 | 0.26850625 | 61.06511 | 591.5 | 72.2313 | 0.14522 | 0.325 | 1 | 0.4468308 | 53.42414 | 591.5 | 66.7406 | 0.172449 | 0.635 | 1 | 0.2715732 | 60.4423 | 591.5 | 24.5125 | 0.593779 | 0.625 | 1 | 0.9500464 | 17.16574 | 591.5 | 72.6469 | 0.141087 | 0.635 | 1 | 0.2221843 | 66.988 | 591.5 | 76.4781 | 0.126207 | 0.41 | 1 | 0.307822 | 63.7768 | 591.5 | 48.5063 | 0.277958 | 0.64 | 1 | 0.434309375 | 41.48543 | 591.5 | 70.5813 | 0.136584 | 0.58 | 1 | 0.2354897 | 63.93453
592 | 90.9406 | 0.040646 | 0.1 | 1 | 0.40646 | 63.07929 | 592 | 48.4188 | 0.31479 | 1.245 | 1 | 0.2528434 | 51.51303 | 592 | 89.7469 | 0.045366 | 0.45 | 1 | 0.1008133 | 84.90612 | 592 | 78.8312 | 0.127152 | 0.53 | 1 | 0.2399094 | 70.42522 | 592 | 75.6563 | 0.118758 | 0.515 | 1 | 0.2305981 | 67.6509 | 592 | 79.1469 | 0.10337 | 0.58 | 1 | 0.1782241 | 73.43873 | 592 | 84.8312 | 0.073883 | 0.605 | 1 | 0.1221207 | 80.83627 | 592 | 83.2781 | 0.077794 | 0.57 | 1 | 0.1364807 | 78.53143 | 592 | 29.6688 | 0.527426 | 0.53 | 1 | 0.9951434 | 18.58544 | 592 | 80.8781 | 0.090929 | 0.5 | 1 | 0.181858 | 73.84838 | 592 | 72.3844 | 0.130787 | 0.47 | 1 | 0.2782702 | 62.45883 | 592 | 82.775 | 0.085211 | 0.1 | 1 | 0.85211 | 38.44494 | 592 | 86.0844 | 0.067955 | 0.105 | 1 | 0.6471905 | 48.23538 | 592 | 56.0438 | 0.265225 | 0.54 | 1 | 0.4911574 | 44.71018 | 592 | 83.0531 | 0.085905 | 0.575 | 1 | 0.1494 | 77.94357 | 592 | 81.4063 | 0.09444 | 0.51 | 1 | 0.1851765 | 74.34498 | 592 | 82.4875 | 0.082741 | 0.28 | 1 | 0.2955036 | 66.67861 | 592 | 86.1969 | 0.069943 | 0.56 | 1 | 0.1248982 | 81.58774 | 592 | 57.7438 | 0.203599 | 0.57 | 1 | 0.3571912 | 49.52233 | 592 | 25.3656 | 0.702445 | 0.605 | 1 | 1.161066 | 16.03498 | 592 | 81.8875 | 0.068145 | 0.635 | 1 | 0.107315 | 78.74198 | 592 | 69.4438 | 0.162846 | 0.63 | 1 | 0.2584857 | 63.10993 | 592 | 68.2 | 0.169391 | 0.635 | 1 | 0.2667575 | 61.87264 | 592 | 67.1094 | 0.177955 | 0.46 | 1 | 0.3868587 | 54.45749 | 592 | 67.2594 | 0.171904 | 0.64 | 1 | 0.2686 | 61.06023 | 592 | 72.2 | 0.145485 | 0.325 | 1 | 0.4476462 | 53.37161 | 592 | 66.7219 | 0.17255 | 0.635 | 1 | 0.2717323 | 60.42186 | 592 | 24.4531 | 0.594792 | 0.625 | 1 | 0.9516672 | 17.11374 | 592 | 72.6406 | 0.141125 | 0.635 | 1 | 0.2222441 | 66.98073 | 592 | 76.475 | 0.126244 | 0.41 | 1 | 0.3079122 | 63.77082 | 592 | 48.3938 | 0.278808 | 0.64 | 1 | 0.4356375 | 41.36943 | 592 | 70.5594 | 0.136677 | 0.58 | 1 | 0.23565 | 63.91039
592.5 | 90.9437 | 0.040646 | 0.1 | 1 | 0.40646 | 63.08144 | 592.5 | 48.4313 | 0.314818 | 1.245 | 1 | 0.2528659 | 51.52661 | 592.5 | 89.7344 | 0.045426 | 0.45 | 1 | 0.1009467 | 84.88807 | 592.5 | 78.8688 | 0.127134 | 0.53 | 1 | 0.2398755 | 70.45993 | 592.5 | 75.6844 | 0.118758 | 0.515 | 1 | 0.2305981 | 67.67603 | 592.5 | 79.1844 | 0.103388 | 0.58 | 1 | 0.1782552 | 73.47257 | 592.5 | 84.8594 | 0.073899 | 0.605 | 1 | 0.1221471 | 80.8623 | 592.5 | 83.3063 | 0.077794 | 0.57 | 1 | 0.1364807 | 78.55802 | 592.5 | 29.5313 | 0.529488 | 0.53 | 1 | 0.999034 | 18.46551 | 592.5 | 80.9 | 0.090996 | 0.5 | 1 | 0.181992 | 73.86343 | 592.5 | 72.4375 | 0.130603 | 0.47 | 1 | 0.2778787 | 62.51762 | 592.5 | 82.7531 | 0.085326 | 0.1 | 1 | 0.85326 | 38.39501 | 592.5 | 86.0906 | 0.06805 | 0.105 | 1 | 0.6480952 | 48.19981 | 592.5 | 55.9469 | 0.266101 | 0.54 | 1 | 0.4927796 | 44.59958 | 592.5 | 83.0375 | 0.086004 | 0.575 | 1 | 0.1495722 | 77.92323 | 592.5 | 81.4125 | 0.094541 | 0.51 | 1 | 0.1853745 | 74.34343 | 592.5 | 82.4969 | 0.082708 | 0.28 | 1 | 0.2953857 | 66.69187 | 592.5 | 86.2094 | 0.069943 | 0.56 | 1 | 0.1248982 | 81.59957 | 592.5 | 57.7313 | 0.203859 | 0.57 | 1 | 0.3576474 | 49.5019 | 592.5 | 25.3625 | 0.702376 | 0.605 | 1 | 1.160952 | 16.03375 | 592.5 | 81.9031 | 0.068209 | 0.635 | 1 | 0.1074157 | 78.75408 | 592.5 | 69.4406 | 0.162984 | 0.63 | 1 | 0.2587048 | 63.1019 | 592.5 | 68.2 | 0.169431 | 0.635 | 1 | 0.2668205 | 61.87122 | 592.5 | 67.1031 | 0.178077 | 0.46 | 1 | 0.3871239 | 54.44458 | 592.5 | 67.2594 | 0.171945 | 0.64 | 1 | 0.2686640625 | 61.05882 | 592.5 | 72.1688 | 0.145713 | 0.325 | 1 | 0.4483477 | 53.32329 | 592.5 | 66.7094 | 0.172651 | 0.635 | 1 | 0.2718913 | 60.40703 | 592.5 | 24.3969 | 0.595861 | 0.625 | 1 | 0.9533776 | 17.06346 | 592.5 | 72.6438 | 0.141181 | 0.635 | 1 | 0.2223323 | 66.98152 | 592.5 | 76.4781 | 0.126262 | 0.41 | 1 | 0.3079561 | 63.77175 | 592.5 | 48.2875 | 0.279608 | 0.64 | 1 | 0.4368875 | 41.25999 | 592.5 | 70.5375 | 0.13677 | 0.58 | 1 | 0.2358103 | 63.88625
593 | 90.95 | 0.04066 | 0.1 | 1 | 0.4066 | 63.07786 | 593 | 48.45 | 0.314734 | 1.245 | 1 | 0.2527984 | 51.54566 | 593 | 89.7344 | 0.045471 | 0.45 | 1 | 0.1010467 | 84.8834 | 593 | 78.8594 | 0.127043 | 0.53 | 1 | 0.2397038 | 70.45722 | 593 | 75.6656 | 0.118722 | 0.515 | 1 | 0.2305282 | 67.66151 | 593 | 79.175 | 0.103422 | 0.58 | 1 | 0.1783138 | 73.46204 | 593 | 84.8438 | 0.073867 | 0.605 | 1 | 0.1220942 | 80.84912 | 593 | 83.2938 | 0.077745 | 0.57 | 1 | 0.1363947 | 78.54914 | 593 | 29.3938 | 0.53156 | 0.53 | 1 | 1.002943 | 18.34579 | 593 | 80.8813 | 0.091013 | 0.5 | 1 | 0.182026 | 73.8451 | 593 | 72.4562 | 0.130365 | 0.47 | 1 | 0.2773723 | 62.55054 | 593 | 82.7313 | 0.085442 | 0.1 | 1 | 0.85442 | 38.34484 | 593 | 86.0906 | 0.068097 | 0.105 | 1 | 0.6485429 | 48.1805 | 593 | 55.85 | 0.266928 | 0.54 | 1 | 0.4943111 | 44.49098 | 593 | 83.0125 | 0.086136 | 0.575 | 1 | 0.1498017 | 77.89217 | 593 | 81.4188 | 0.094575 | 0.51 | 1 | 0.1854412 | 74.34676 | 593 | 82.4969 | 0.082691 | 0.28 | 1 | 0.295325 | 66.69478 | 593 | 86.2156 | 0.069975 | 0.56 | 1 | 0.1249554 | 81.60339 | 593 | 57.7125 | 0.204077 | 0.57 | 1 | 0.3580298 | 49.47765 | 593 | 25.3563 | 0.702239 | 0.605 | 1 | 1.160726 | 16.03126 | 593 | 81.9125 | 0.06824 | 0.635 | 1 | 0.1074646 | 78.76172 | 593 | 69.4313 | 0.163063 | 0.63 | 1 | 0.2588302 | 63.09053 | 593 | 68.1937 | 0.169411 | 0.635 | 1 | 0.266789 | 61.86621 | 593 | 67.1 | 0.178118 | 0.46 | 1 | 0.387213 | 54.43945 | 593 | 67.2625 | 0.171985 | 0.64 | 1 | 0.2687265625 | 61.06026 | 593 | 72.1344 | 0.145922 | 0.325 | 1 | 0.4489908 | 53.27474 | 593 | 66.6937 | 0.172772 | 0.635 | 1 | 0.2720819 | 60.38862 | 593 | 24.3375 | 0.596879 | 0.625 | 1 | 0.9550064 | 17.01152 | 593 | 72.6438 | 0.141181 | 0.635 | 1 | 0.2223323 | 66.98152 | 593 | 76.475 | 0.12628 | 0.41 | 1 | 0.308 | 63.76751 | 593 | 48.1781 | 0.28041 | 0.64 | 1 | 0.438140625 | 41.14794 | 593 | 70.5156 | 0.136844 | 0.58 | 1 | 0.2359379 | 63.86299
593.5 | 90.9594 | 0.040601 | 0.1 | 1 | 0.40601 | 63.11789 | 593.5 | 48.475 | 0.314482 | 1.245 | 1 | 0.252596 | 51.5697 | 593.5 | 89.7281 | 0.045456 | 0.45 | 1 | 0.1010133 | 84.87899 | 593.5 | 78.8531 | 0.12697 | 0.53 | 1 | 0.239566 | 70.45615 | 593.5 | 75.6563 | 0.118722 | 0.515 | 1 | 0.2305282 | 67.65319 | 593.5 | 79.1688 | 0.103474 | 0.58 | 1 | 0.1784034 | 73.45352 | 593.5 | 84.8281 | 0.073867 | 0.605 | 1 | 0.1220942 | 80.83416 | 593.5 | 83.2844 | 0.077696 | 0.57 | 1 | 0.1363088 | 78.54318 | 593.5 | 29.2625 | 0.533596 | 0.53 | 1 | 1.006785 | 18.2309 | 593.5 | 80.8563 | 0.091063 | 0.5 | 1 | 0.182126 | 73.81858 | 593.5 | 72.4781 | 0.130182 | 0.47 | 1 | 0.276983 | 62.58236 | 593.5 | 82.7188 | 0.085508 | 0.1 | 1 | 0.85508 | 38.31628 | 593.5 | 86.0938 | 0.06805 | 0.105 | 1 | 0.6480952 | 48.2016 | 593.5 | 55.7531 | 0.267707 | 0.54 | 1 | 0.4957537 | 44.38432 | 593.5 | 82.9969 | 0.086203 | 0.575 | 1 | 0.1499183 | 77.87368 | 593.5 | 81.425 | 0.094491 | 0.51 | 1 | 0.1852765 | 74.35842 | 593.5 | 82.5 | 0.082626 | 0.28 | 1 | 0.2950929 | 66.70844 | 593.5 | 86.2219 | 0.069943 | 0.56 | 1 | 0.1248982 | 81.6114 | 593.5 | 57.6938 | 0.204207 | 0.57 | 1 | 0.3582579 | 49.45676 | 593.5 | 25.3531 | 0.702103 | 0.605 | 1 | 1.160501 | 16.03066 | 593.5 | 81.9281 | 0.068193 | 0.635 | 1 | 0.1073906 | 78.77884 | 593.5 | 69.4313 | 0.163083 | 0.63 | 1 | 0.2588619 | 63.08978 | 593.5 | 68.1969 | 0.169351 | 0.635 | 1 | 0.2666945 | 61.87125 | 593.5 | 67.1031 | 0.178057 | 0.46 | 1 | 0.3870804 | 54.44586 | 593.5 | 67.2687 | 0.171965 | 0.64 | 1 | 0.2686953125 | 61.06658 | 593.5 | 72.1031 | 0.146055 | 0.325 | 1 | 0.4494 | 53.23691 | 593.5 | 66.6875 | 0.172813 | 0.635 | 1 | 0.2721465 | 60.38158 | 593.5 | 24.2781 | 0.5979 | 0.625 | 1 | 0.95664 | 16.95961 | 593.5 | 72.6469 | 0.141143 | 0.635 | 1 | 0.2222724 | 66.98584 | 593.5 | 76.4781 | 0.126244 | 0.41 | 1 | 0.3079122 | 63.7734 | 593.5 | 48.0719 | 0.281161 | 0.64 | 1 | 0.4393140625 | 41.0399 | 593.5 | 70.4969 | 0.136844 | 0.58 | 1 | 0.2359379 | 63.84606
594 | 90.9719 | 0.040541 | 0.1 | 1 | 0.40541 | 63.16066 | 594 | 48.5125 | 0.314118 | 1.245 | 1 | 0.2523036 | 51.60589 | 594 | 89.725 | 0.045456 | 0.45 | 1 | 0.1010133 | 84.87606 | 594 | 78.8594 | 0.126916 | 0.53 | 1 | 0.2394642 | 70.46516 | 594 | 75.6563 | 0.118758 | 0.515 | 1 | 0.2305981 | 67.6509 | 594 | 79.175 | 0.10356 | 0.58 | 1 | 0.1785517 | 73.4547 | 594 | 84.8312 | 0.073883 | 0.605 | 1 | 0.1221207 | 80.83627 | 594 | 83.2875 | 0.077664 | 0.57 | 1 | 0.1362526 | 78.548 | 594 | 29.1219 | 0.535734 | 0.53 | 1 | 1.010819 | 18.10894 | 594 | 80.8406 | 0.091113 | 0.5 | 1 | 0.182226 | 73.80056 | 594 | 72.5125 | 0.130017 | 0.47 | 1 | 0.2766319 | 62.62372 | 594 | 82.7 | 0.085591 | 0.1 | 1 | 0.85591 | 38.27897 | 594 | 86.0969 | 0.068034 | 0.105 | 1 | 0.6479429 | 48.20991 | 594 | 55.65 | 0.268512 | 0.54 | 1 | 0.4972444 | 44.27188 | 594 | 82.9844 | 0.086285 | 0.575 | 1 | 0.1500609 | 77.85723 | 594 | 81.4281 | 0.09444 | 0.51 | 1 | 0.1851765 | 74.36489 | 594 | 82.5063 | 0.082593 | 0.28 | 1 | 0.294975 | 66.71919 | 594 | 86.225 | 0.069959 | 0.56 | 1 | 0.1249268 | 81.61331 | 594 | 57.6719 | 0.204381 | 0.57 | 1 | 0.3585632 | 49.4315 | 594 | 25.3563 | 0.701898 | 0.605 | 1 | 1.160162 | 16.03483 | 594 | 81.9406 | 0.068161 | 0.635 | 1 | 0.1073402 | 78.79231 | 594 | 69.4281 | 0.163122 | 0.63 | 1 | 0.2589238 | 63.08543 | 594 | 68.1969 | 0.169291 | 0.635 | 1 | 0.2666 | 61.87338 | 594 | 67.1063 | 0.178016 | 0.46 | 1 | 0.3869913 | 54.45108 | 594 | 67.2781 | 0.171924 | 0.64 | 1 | 0.26863125 | 61.07652 | 594 | 72.0688 | 0.146207 | 0.325 | 1 | 0.4498677 | 53.19479 | 594 | 66.6875 | 0.172873 | 0.635 | 1 | 0.2722409 | 60.3795 | 594 | 24.2188 | 0.598923 | 0.625 | 1 | 0.9582768 | 16.90781 | 594 | 72.6438 | 0.141106 | 0.635 | 1 | 0.2222142 | 66.98441 | 594 | 76.4844 | 0.126207 | 0.41 | 1 | 0.307822 | 63.78205 | 594 | 47.9594 | 0.281966 | 0.64 | 1 | 0.440571875 | 40.92532 | 594 | 70.4813 | 0.136844 | 0.58 | 1 | 0.2359379 | 63.83193
594.5 | 90.9844 | 0.040482 | 0.1 | 1 | 0.40482 | 63.20289 | 594.5 | 48.5531 | 0.313783 | 1.245 | 1 | 0.2520345 | 51.64568 | 594.5 | 89.7188 | 0.045501 | 0.45 | 1 | 0.1011133 | 84.86553 | 594.5 | 78.8406 | 0.126879 | 0.53 | 1 | 0.2393943 | 70.45067 | 594.5 | 75.6281 | 0.118812 | 0.515 | 1 | 0.2307029 | 67.62224 | 594.5 | 79.1563 | 0.103594 | 0.58 | 1 | 0.1786103 | 73.43554 | 594.5 | 84.8031 | 0.073899 | 0.605 | 1 | 0.1221471 | 80.80865 | 594.5 | 83.2594 | 0.077664 | 0.57 | 1 | 0.1362526 | 78.52149 | 594.5 | 28.9875 | 0.53793 | 0.53 | 1 | 1.014962 | 17.99029 | 594.5 | 80.7906 | 0.091213 | 0.5 | 1 | 0.182426 | 73.74754 | 594.5 | 72.5187 | 0.129852 | 0.47 | 1 | 0.2762809 | 62.64072 | 594.5 | 82.6813 | 0.085706 | 0.1 | 1 | 0.85706 | 38.23072 | 594.5 | 86.1 | 0.06805 | 0.105 | 1 | 0.6480952 | 48.20507 | 594.5 | 55.5469 | 0.269369 | 0.54 | 1 | 0.4988315 | 44.15761 | 594.5 | 82.975 | 0.086418 | 0.575 | 1 | 0.1502922 | 77.84076 | 594.5 | 81.425 | 0.094423 | 0.51 | 1 | 0.1851431 | 74.36328 | 594.5 | 82.5187 | 0.08256 | 0.28 | 1 | 0.2948571 | 66.73488 | 594.5 | 86.2281 | 0.069975 | 0.56 | 1 | 0.1249554 | 81.61522 | 594.5 | 57.6469 | 0.204598 | 0.57 | 1 | 0.3589439 | 49.40199 | 594.5 | 25.3563 | 0.701829 | 0.605 | 1 | 1.160048 | 16.03555 | 594.5 | 81.95 | 0.068145 | 0.635 | 1 | 0.107315 | 78.80208 | 594.5 | 69.4313 | 0.163162 | 0.63 | 1 | 0.2589873 | 63.08686 | 594.5 | 68.2031 | 0.169271 | 0.635 | 1 | 0.2665685 | 61.87972 | 594.5 | 67.1125 | 0.177975 | 0.46 | 1 | 0.3869022 | 54.45873 | 594.5 | 67.2844 | 0.171844 | 0.64 | 1 | 0.26850625 | 61.08499 | 594.5 | 72.0406 | 0.146378 | 0.325 | 1 | 0.4503938 | 53.1551 | 594.5 | 66.6906 | 0.172893 | 0.635 | 1 | 0.2722724 | 60.38161 | 594.5 | 24.1563 | 0.599948 | 0.625 | 1 | 0.9599168 | 16.8538 | 594.5 | 72.6438 | 0.141068 | 0.635 | 1 | 0.2221543 | 66.98587 | 594.5 | 76.4906 | 0.126207 | 0.41 | 1 | 0.307822 | 63.78722 | 594.5 | 47.85 | 0.28285 | 0.64 | 1 | 0.441953125 | 40.81167 | 594.5 | 70.475 | 0.136863 | 0.58 | 1 | 0.2359707 | 63.82534
595 | 90.9938 | 0.040437 | 0.1 | 1 | 0.40437 | 63.23503 | 595 | 48.6 | 0.313392 | 1.245 | 1 | 0.2517205 | 51.69159 | 595 | 89.7125 | 0.045531 | 0.45 | 1 | 0.10118 | 84.85646 | 595 | 78.85 | 0.126843 | 0.53 | 1 | 0.2393264 | 70.46132 | 595 | 75.6281 | 0.118794 | 0.515 | 1 | 0.230668 | 67.62339 | 595 | 79.1688 | 0.103594 | 0.58 | 1 | 0.1786103 | 73.44714 | 595 | 84.8094 | 0.073883 | 0.605 | 1 | 0.1221207 | 80.8155 | 595 | 83.2687 | 0.077631 | 0.57 | 1 | 0.1361947 | 78.53222 | 595 | 28.8531 | 0.540042 | 0.53 | 1 | 1.018947 | 17.87338 | 595 | 80.7813 | 0.091297 | 0.5 | 1 | 0.182594 | 73.73286 | 595 | 72.5531 | 0.129651 | 0.47 | 1 | 0.2758532 | 62.68464 | 595 | 82.6656 | 0.085806 | 0.1 | 1 | 0.85806 | 38.18908 | 595 | 86.1031 | 0.068066 | 0.105 | 1 | 0.6482476 | 48.20023 | 595 | 55.4469 | 0.270203 | 0.54 | 1 | 0.5003759 | 44.04681 | 595 | 82.9625 | 0.086517 | 0.575 | 1 | 0.1504643 | 77.82334 | 595 | 81.4219 | 0.094406 | 0.51 | 1 | 0.1851098 | 74.36166 | 595 | 82.5281 | 0.082527 | 0.28 | 1 | 0.2947393 | 66.74815 | 595 | 86.2313 | 0.069975 | 0.56 | 1 | 0.1249554 | 81.61825 | 595 | 57.6281 | 0.204772 | 0.57 | 1 | 0.3592491 | 49.37939 | 595 | 25.3563 | 0.701693 | 0.605 | 1 | 1.159823 | 16.03698 | 595 | 81.9625 | 0.068113 | 0.635 | 1 | 0.1072646 | 78.81555 | 595 | 69.4313 | 0.163162 | 0.63 | 1 | 0.2589873 | 63.08686 | 595 | 68.2125 | 0.169231 | 0.635 | 1 | 0.2665055 | 61.88967 | 595 | 67.1156 | 0.177934 | 0.46 | 1 | 0.386813 | 54.46387 | 595 | 67.2906 | 0.171703 | 0.64 | 1 | 0.2682859375 | 61.09546 | 595 | 72.0156 | 0.146568 | 0.325 | 1 | 0.4509785 | 53.11569 | 595 | 66.6969 | 0.172893 | 0.635 | 1 | 0.2722724 | 60.38731 | 595 | 24.1 | 0.60103 | 0.625 | 1 | 0.961648 | 16.80361 | 595 | 72.6438 | 0.141012 | 0.635 | 1 | 0.2220661 | 66.98803 | 595 | 76.4969 | 0.126153 | 0.41 | 1 | 0.3076902 | 63.79743 | 595 | 47.7437 | 0.283684 | 0.64 | 1 | 0.44325625 | 40.7019 | 595 | 70.4719 | 0.136863 | 0.58 | 1 | 0.2359707 | 63.82254
595.5 | 91.0094 | 0.040422 | 0.1 | 1 | 0.40422 | 63.25441 | 595.5 | 48.6531 | 0.312945 | 1.245 | 1 | 0.2513614 | 51.74351 | 595.5 | 89.7031 | 0.045561 | 0.45 | 1 | 0.1012467 | 84.84446 | 595.5 | 78.8563 | 0.126843 | 0.53 | 1 | 0.2393264 | 70.46695 | 595.5 | 75.6219 | 0.118758 | 0.515 | 1 | 0.2305981 | 67.62014 | 595.5 | 79.1781 | 0.103612 | 0.58 | 1 | 0.1786414 | 73.45481 | 595.5 | 84.8125 | 0.073899 | 0.605 | 1 | 0.1221471 | 80.81761 | 595.5 | 83.275 | 0.077615 | 0.57 | 1 | 0.1361667 | 78.53911 | 595.5 | 28.7156 | 0.542118 | 0.53 | 1 | 1.022864 | 17.75548 | 595.5 | 80.7656 | 0.091414 | 0.5 | 1 | 0.182828 | 73.7099 | 595.5 | 72.5844 | 0.129468 | 0.47 | 1 | 0.2754638 | 62.72463 | 595.5 | 82.65 | 0.085905 | 0.1 | 1 | 0.85905 | 38.14787 | 595.5 | 86.1031 | 0.068082 | 0.105 | 1 | 0.6484 | 48.19366 | 595.5 | 55.3469 | 0.271063 | 0.54 | 1 | 0.5019685 | 43.93517 | 595.5 | 82.95 | 0.0866 | 0.575 | 1 | 0.1506087 | 77.80684 | 595.5 | 81.4188 | 0.094406 | 0.51 | 1 | 0.1851098 | 74.35883 | 595.5 | 82.5375 | 0.082478 | 0.28 | 1 | 0.2945643 | 66.76416 | 595.5 | 86.2344 | 0.069975 | 0.56 | 1 | 0.1249554 | 81.62118 | 595.5 | 57.6031 | 0.204924 | 0.57 | 1 | 0.3595158 | 49.35231 | 595.5 | 25.3594 | 0.701488 | 0.605 | 1 | 1.159484 | 16.04108 | 595.5 | 81.9781 | 0.068097 | 0.635 | 1 | 0.1072394 | 78.83127 | 595.5 | 69.4313 | 0.163162 | 0.63 | 1 | 0.2589873 | 63.08686 | 595.5 | 68.2219 | 0.169211 | 0.635 | 1 | 0.266474 | 61.89891 | 595.5 | 67.1219 | 0.177893 | 0.46 | 1 | 0.3867239 | 54.4716 | 595.5 | 67.2969 | 0.171521 | 0.64 | 1 | 0.2680015625 | 61.10744 | 595.5 | 71.9969 | 0.146739 | 0.325 | 1 | 0.4515046 | 53.08304 | 595.5 | 66.7062 | 0.172873 | 0.635 | 1 | 0.2722409 | 60.39643 | 595.5 | 24.0375 | 0.60206 | 0.625 | 1 | 0.963296 | 16.74968 | 595.5 | 72.6469 | 0.140937 | 0.635 | 1 | 0.221948 | 66.99377 | 595.5 | 76.5 | 0.126117 | 0.41 | 1 | 0.3076024 | 63.80332 | 595.5 | 47.6313 | 0.284519 | 0.64 | 1 | 0.4445609375 | 40.58701 | 595.5 | 70.4688 | 0.136826 | 0.58 | 1 | 0.2359069 | 63.82144
596 | 91.0187 | 0.040452 | 0.1 | 1 | 0.40452 | 63.24379 | 596 | 48.7094 | 0.312471 | 1.245 | 1 | 0.2509807 | 51.79856 | 596 | 89.6906 | 0.045652 | 0.45 | 1 | 0.1014489 | 84.8232 | 596 | 78.8344 | 0.126807 | 0.53 | 1 | 0.2392585 | 70.44963 | 596 | 75.5906 | 0.118705 | 0.515 | 1 | 0.2304951 | 67.59553 | 596 | 79.1688 | 0.103629 | 0.58 | 1 | 0.1786707 | 73.44528 | 596 | 84.7938 | 0.073899 | 0.605 | 1 | 0.1221471 | 80.79979 | 596 | 83.2562 | 0.077615 | 0.57 | 1 | 0.1361667 | 78.52138 | 596 | 28.5781 | 0.544299 | 0.53 | 1 | 1.026979 | 17.63632 | 596 | 80.7281 | 0.091548 | 0.5 | 1 | 0.183096 | 73.66581 | 596 | 72.5969 | 0.12923 | 0.47 | 1 | 0.2749574 | 62.75227 | 596 | 82.6375 | 0.086037 | 0.1 | 1 | 0.86037 | 38.09681 | 596 | 86.1094 | 0.068113 | 0.105 | 1 | 0.6486952 | 48.18445 | 596 | 55.2438 | 0.271951 | 0.54 | 1 | 0.503613 | 43.82017 | 596 | 82.9375 | 0.0867 | 0.575 | 1 | 0.1507826 | 77.78936 | 596 | 81.4219 | 0.09444 | 0.51 | 1 | 0.1851765 | 74.35923 | 596 | 82.5406 | 0.082478 | 0.28 | 1 | 0.2945643 | 66.76667 | 596 | 86.2406 | 0.070007 | 0.56 | 1 | 0.1250125 | 81.625 | 596 | 57.5813 | 0.205098 | 0.57 | 1 | 0.3598211 | 49.32716 | 596 | 25.3594 | 0.701352 | 0.605 | 1 | 1.15926 | 16.04251 | 596 | 81.9906 | 0.068113 | 0.635 | 1 | 0.1072646 | 78.84257 | 596 | 69.4313 | 0.163162 | 0.63 | 1 | 0.2589873 | 63.08686 | 596 | 68.2344 | 0.169191 | 0.635 | 1 | 0.2664425 | 61.91097 | 596 | 67.1344 | 0.177914 | 0.46 | 1 | 0.3867696 | 54.4804 | 596 | 67.3031 | 0.17136 | 0.64 | 1 | 0.26775 | 61.1186 | 596 | 71.9781 | 0.14691 | 0.325 | 1 | 0.4520308 | 53.05033 | 596 | 66.7156 | 0.172813 | 0.635 | 1 | 0.2721465 | 60.40702 | 596 | 23.9781 | 0.603147 | 0.625 | 1 | 0.9650352 | 16.69739 | 596 | 72.6531 | 0.140862 | 0.635 | 1 | 0.2218299 | 67.00238 | 596 | 76.5031 | 0.126098 | 0.41 | 1 | 0.3075561 | 63.80765 | 596 | 47.5219 | 0.285356 | 0.64 | 1 | 0.44586875 | 40.47473 | 596 | 70.4719 | 0.13677 | 0.58 | 1 | 0.2358103 | 63.82683
596.5 | 91.0313 | 0.040437 | 0.1 | 1 | 0.40437 | 63.26109 | 596.5 | 48.7687 | 0.311942 | 1.245 | 1 | 0.2505558 | 51.85622 | 596.5 | 89.6813 | 0.045697 | 0.45 | 1 | 0.1015489 | 84.80974 | 596.5 | 78.8438 | 0.126734 | 0.53 | 1 | 0.2391208 | 70.46259 | 596.5 | 75.5969 | 0.118598 | 0.515 | 1 | 0.2302874 | 67.60797 | 596.5 | 79.1969 | 0.103612 | 0.58 | 1 | 0.1786414 | 73.47225 | 596.5 | 84.8125 | 0.073883 | 0.605 | 1 | 0.1221207 | 80.81845 | 596.5 | 83.275 | 0.07755 | 0.57 | 1 | 0.1360526 | 78.54296 | 596.5 | 28.4438 | 0.546395 | 0.53 | 1 | 1.030934 | 17.52084 | 596.5 | 80.7281 | 0.091632 | 0.5 | 1 | 0.183264 | 73.65962 | 596.5 | 72.6375 | 0.128993 | 0.47 | 1 | 0.2744532 | 62.80415 | 596.5 | 82.6344 | 0.08612 | 0.1 | 1 | 0.8612 | 38.06694 | 596.5 | 86.125 | 0.068113 | 0.105 | 1 | 0.6486952 | 48.19318 | 596.5 | 55.1406 | 0.272815 | 0.54 | 1 | 0.505213 | 43.70613 | 596.5 | 82.925 | 0.086766 | 0.575 | 1 | 0.1508974 | 77.77385 | 596.5 | 81.4344 | 0.094423 | 0.51 | 1 | 0.1851431 | 74.37186 | 596.5 | 82.5562 | 0.082445 | 0.28 | 1 | 0.2944464 | 66.78496 | 596.5 | 86.2594 | 0.069975 | 0.56 | 1 | 0.1249554 | 81.64484 | 596.5 | 57.5656 | 0.205251 | 0.57 | 1 | 0.3600895 | 49.30802 | 596.5 | 25.3625 | 0.701147 | 0.605 | 1 | 1.158921 | 16.04662 | 596.5 | 82.0156 | 0.068097 | 0.635 | 1 | 0.1072394 | 78.86733 | 596.5 | 69.4375 | 0.163122 | 0.63 | 1 | 0.2589238 | 63.09397 | 596.5 | 68.2594 | 0.169111 | 0.635 | 1 | 0.2663165 | 61.9365 | 596.5 | 67.1563 | 0.177873 | 0.46 | 1 | 0.3866804 | 54.5008 | 596.5 | 67.3219 | 0.171159 | 0.64 | 1 | 0.2674359375 | 61.14259 | 596.5 | 71.9594 | 0.147025 | 0.325 | 1 | 0.4523846 | 53.02388 | 596.5 | 66.7313 | 0.172671 | 0.635 | 1 | 0.2719228 | 60.42617 | 596.5 | 23.9219 | 0.604237 | 0.625 | 1 | 0.9667792 | 16.64737 | 596.5 | 72.6656 | 0.140768 | 0.635 | 1 | 0.2216819 | 67.01753 | 596.5 | 76.5156 | 0.126098 | 0.41 | 1 | 0.3075561 | 63.81808 | 596.5 | 47.4187 | 0.286168 | 0.64 | 1 | 0.4471375 | 40.36839 | 596.5 | 70.4813 | 0.136677 | 0.58 | 1 | 0.23565 | 63.83965
597 | 91.0406 | 0.040452 | 0.1 | 1 | 0.40452 | 63.25901 | 597 | 48.8281 | 0.311413 | 1.245 | 1 | 0.2501309 | 51.91398 | 597 | 89.6656 | 0.045788 | 0.45 | 1 | 0.1017511 | 84.78546 | 597 | 78.8375 | 0.126698 | 0.53 | 1 | 0.2390528 | 70.45921 | 597 | 75.5781 | 0.118544 | 0.515 | 1 | 0.2301825 | 67.5946 | 597 | 79.1938 | 0.103629 | 0.58 | 1 | 0.1786707 | 73.46847 | 597 | 84.8094 | 0.073851 | 0.605 | 1 | 0.1220678 | 80.81718 | 597 | 83.2656 | 0.077534 | 0.57 | 1 | 0.1360246 | 78.53504 | 597 | 28.3063 | 0.548501 | 0.53 | 1 | 1.034908 | 17.40361 | 597 | 80.7031 | 0.091733 | 0.5 | 1 | 0.183466 | 73.62937 | 597 | 72.6563 | 0.12881 | 0.47 | 1 | 0.2740638 | 62.83337 | 597 | 82.625 | 0.086236 | 0.1 | 1 | 0.86236 | 38.02289 | 597 | 86.1375 | 0.068113 | 0.105 | 1 | 0.6486952 | 48.20017 | 597 | 55.0313 | 0.27368 | 0.54 | 1 | 0.5068148 | 43.58736 | 597 | 82.9188 | 0.086849 | 0.575 | 1 | 0.1510417 | 77.76326 | 597 | 81.4438 | 0.09444 | 0.51 | 1 | 0.1851765 | 74.37923 | 597 | 82.5656 | 0.082445 | 0.28 | 1 | 0.2944464 | 66.79256 | 597 | 86.275 | 0.069959 | 0.56 | 1 | 0.1249268 | 81.66064 | 597 | 57.5406 | 0.205403 | 0.57 | 1 | 0.3603561 | 49.28095 | 597 | 25.3656 | 0.701011 | 0.605 | 1 | 1.158696 | 16.05 | 597 | 82.0313 | 0.068113 | 0.635 | 1 | 0.1072646 | 78.8817 | 597 | 69.45 | 0.163063 | 0.63 | 1 | 0.2588302 | 63.10752 | 597 | 68.2813 | 0.169031 | 0.635 | 1 | 0.2661906 | 61.95922 | 597 | 67.1719 | 0.177832 | 0.46 | 1 | 0.3865913 | 54.51608 | 597 | 67.3406 | 0.170958 | 0.64 | 1 | 0.267121875 | 61.16649 | 597 | 71.9344 | 0.147139 | 0.325 | 1 | 0.4527354 | 52.99291 | 597 | 66.75 | 0.17253 | 0.635 | 1 | 0.2717008 | 60.448 | 597 | 23.8625 | 0.605384 | 0.625 | 1 | 0.9686144 | 16.59461 | 597 | 72.675 | 0.14073 | 0.635 | 1 | 0.221622 | 67.02766 | 597 | 76.5219 | 0.126117 | 0.41 | 1 | 0.3076024 | 63.82159 | 597 | 47.3094 | 0.287035 | 0.64 | 1 | 0.4484921875 | 40.25571 | 597 | 70.4906 | 0.13664 | 0.58 | 1 | 0.2355862 | 63.84978
597.5 | 91.0469 | 0.040407 | 0.1 | 1 | 0.40407 | 63.28901 | 597.5 | 48.8813 | 0.310913 | 1.245 | 1 | 0.2497293 | 51.96542 | 597.5 | 89.6469 | 0.045878 | 0.45 | 1 | 0.1019511 | 84.75846 | 597.5 | 78.8344 | 0.126661 | 0.53 | 1 | 0.238983 | 70.45875 | 597.5 | 75.5656 | 0.118491 | 0.515 | 1 | 0.2300796 | 67.58679 | 597.5 | 79.1906 | 0.103681 | 0.58 | 1 | 0.1787603 | 73.46273 | 597.5 | 84.8063 | 0.073867 | 0.605 | 1 | 0.1220942 | 80.81339 | 597.5 | 83.2594 | 0.077534 | 0.57 | 1 | 0.1360246 | 78.5292 | 597.5 | 28.1656 | 0.550714 | 0.53 | 1 | 1.039083 | 17.28316 | 597.5 | 80.6813 | 0.091833 | 0.5 | 1 | 0.183666 | 73.60212 | 597.5 | 72.675 | 0.128628 | 0.47 | 1 | 0.2736766 | 62.86244 | 597.5 | 82.6219 | 0.086335 | 0.1 | 1 | 0.86335 | 37.9876 | 597.5 | 86.15 | 0.068129 | 0.105 | 1 | 0.6488476 | 48.20059 | 597.5 | 54.9219 | 0.274599 | 0.54 | 1 | 0.5085167 | 43.46667 | 597.5 | 82.9094 | 0.086948 | 0.575 | 1 | 0.1512139 | 77.74875 | 597.5 | 81.4531 | 0.094457 | 0.51 | 1 | 0.1852098 | 74.38651 | 597.5 | 82.5719 | 0.082462 | 0.28 | 1 | 0.2945071 | 66.79474 | 597.5 | 86.2906 | 0.069991 | 0.56 | 1 | 0.1249839 | 81.67335 | 597.5 | 57.5188 | 0.205599 | 0.57 | 1 | 0.3607 | 49.255 | 597.5 | 25.3688 | 0.700874 | 0.605 | 1 | 1.158469 | 16.05346 | 597.5 | 82.0469 | 0.068129 | 0.635 | 1 | 0.1072898 | 78.89598 | 597.5 | 69.4688 | 0.163024 | 0.63 | 1 | 0.2587683 | 63.12605 | 597.5 | 68.3031 | 0.16893 | 0.635 | 1 | 0.2660315 | 61.9826 | 597.5 | 67.1875 | 0.177791 | 0.46 | 1 | 0.3865022 | 54.53137 | 597.5 | 67.3625 | 0.170777 | 0.64 | 1 | 0.2668390625 | 61.19261 | 597.5 | 71.9063 | 0.147253 | 0.325 | 1 | 0.4530862 | 52.95967 | 597.5 | 66.7719 | 0.172388 | 0.635 | 1 | 0.2714772 | 60.47277 | 597.5 | 23.8063 | 0.60648 | 0.625 | 1 | 0.970368 | 16.54464 | 597.5 | 72.6875 | 0.140712 | 0.635 | 1 | 0.2215937 | 67.03988 | 597.5 | 76.5344 | 0.126171 | 0.41 | 1 | 0.3077341 | 63.82706 | 597.5 | 47.2031 | 0.287929 | 0.64 | 1 | 0.4498890625 | 40.14506 | 597.5 | 70.5031 | 0.136621 | 0.58 | 1 | 0.2355534 | 63.86198
598 | 91.05 | 0.040318 | 0.1 | 1 | 0.40318 | 63.34189 | 598 | 48.9375 | 0.310414 | 1.245 | 1 | 0.2493285 | 52.02006 | 598 | 89.6375 | 0.045923 | 0.45 | 1 | 0.1020511 | 84.74491 | 598 | 78.8469 | 0.126643 | 0.53 | 1 | 0.2389491 | 70.47105 | 598 | 75.5656 | 0.118473 | 0.515 | 1 | 0.2300447 | 67.58794 | 598 | 79.1938 | 0.103715 | 0.58 | 1 | 0.178819 | 73.46389 | 598 | 84.8187 | 0.073867 | 0.605 | 1 | 0.1220942 | 80.8252 | 598 | 83.2719 | 0.07755 | 0.57 | 1 | 0.1360526 | 78.54004 | 598 | 28.025 | 0.552939 | 0.53 | 1 | 1.043281 | 17.16298 | 598 | 80.6781 | 0.091901 | 0.5 | 1 | 0.183802 | 73.5942 | 598 | 72.7063 | 0.128464 | 0.47 | 1 | 0.2733277 | 62.90115 | 598 | 82.6094 | 0.086352 | 0.1 | 1 | 0.86352 | 37.97604 | 598 | 86.1531 | 0.068066 | 0.105 | 1 | 0.6482476 | 48.22822 | 598 | 54.8094 | 0.275468 | 0.54 | 1 | 0.5101259 | 43.34554 | 598 | 82.9 | 0.086998 | 0.575 | 1 | 0.1513009 | 77.73707 | 598 | 81.4531 | 0.094457 | 0.51 | 1 | 0.1852098 | 74.38651 | 598 | 82.5781 | 0.082429 | 0.28 | 1 | 0.2943893 | 66.80542 | 598 | 86.2969 | 0.069991 | 0.56 | 1 | 0.1249839 | 81.67931 | 598 | 57.4938 | 0.20573 | 0.57 | 1 | 0.3609298 | 49.22872 | 598 | 25.375 | 0.70067 | 0.605 | 1 | 1.158132 | 16.05953 | 598 | 82.0562 | 0.068082 | 0.635 | 1 | 0.1072157 | 78.90705 | 598 | 69.4906 | 0.162905 | 0.63 | 1 | 0.2585794 | 63.15027 | 598 | 68.3188 | 0.16875 | 0.635 | 1 | 0.265748 | 62.00326 | 598 | 67.2 | 0.177668 | 0.46 | 1 | 0.3862348 | 54.54939 | 598 | 67.3813 | 0.170556 | 0.64 | 1 | 0.26649375 | 61.2173 | 598 | 71.8781 | 0.147368 | 0.325 | 1 | 0.45344 | 52.92626 | 598 | 66.7906 | 0.172187 | 0.635 | 1 | 0.2711606 | 60.49669 | 598 | 23.7531 | 0.607578 | 0.625 | 1 | 0.9721248 | 16.4968 | 598 | 72.6969 | 0.140674 | 0.635 | 1 | 0.2215339 | 67.05002 | 598 | 76.5438 | 0.126153 | 0.41 | 1 | 0.3076902 | 63.83655 | 598 | 47.0969 | 0.288773 | 0.64 | 1 | 0.4512078125 | 40.03573 | 598 | 70.5125 | 0.136566 | 0.58 | 1 | 0.2354586 | 63.87304
598.5 | 91.0531 | 0.040214 | 0.1 | 1 | 0.40214 | 63.40336 | 598.5 | 48.9906 | 0.309887 | 1.245 | 1 | 0.2489052 | 52.07111 | 598.5 | 89.625 | 0.045938 | 0.45 | 1 | 0.1020844 | 84.73154 | 598.5 | 78.8375 | 0.126643 | 0.53 | 1 | 0.2389491 | 70.46265 | 598.5 | 75.5438 | 0.118473 | 0.515 | 1 | 0.2300447 | 67.56844 | 598.5 | 79.1719 | 0.103749 | 0.58 | 1 | 0.1788776 | 73.44177 | 598.5 | 84.7969 | 0.073899 | 0.605 | 1 | 0.1221471 | 80.80274 | 598.5 | 83.2562 | 0.077599 | 0.57 | 1 | 0.1361386 | 78.52233 | 598.5 | 27.8813 | 0.555126 | 0.53 | 1 | 1.047408 | 17.04189 | 598.5 | 80.6531 | 0.091984 | 0.5 | 1 | 0.183968 | 73.56528 | 598.5 | 72.7219 | 0.128299 | 0.47 | 1 | 0.2729766 | 62.92635 | 598.5 | 82.5875 | 0.086302 | 0.1 | 1 | 0.86302 | 37.98306 | 598.5 | 86.1469 | 0.068002 | 0.105 | 1 | 0.6476381 | 48.25106 | 598.5 | 54.6937 | 0.276288 | 0.54 | 1 | 0.5116444 | 43.22384 | 598.5 | 82.8844 | 0.087031 | 0.575 | 1 | 0.1513583 | 77.72054 | 598.5 | 81.45 | 0.094373 | 0.51 | 1 | 0.1850451 | 74.38968 | 598.5 | 82.5719 | 0.08238 | 0.28 | 1 | 0.2942143 | 66.80882 | 598.5 | 86.2969 | 0.069975 | 0.56 | 1 | 0.1249554 | 81.68034 | 598.5 | 57.4656 | 0.205861 | 0.57 | 1 | 0.3611596 | 49.19972 | 598.5 | 25.3781 | 0.700465 | 0.605 | 1 | 1.157793 | 16.06364 | 598.5 | 82.0656 | 0.067986 | 0.635 | 1 | 0.1070646 | 78.92045 | 598.5 | 69.5125 | 0.162747 | 0.63 | 1 | 0.2583286 | 63.17603 | 598.5 | 68.3281 | 0.16851 | 0.635 | 1 | 0.2653701 | 62.02025 | 598.5 | 67.2094 | 0.177485 | 0.46 | 1 | 0.385837 | 54.56874 | 598.5 | 67.3969 | 0.170334 | 0.64 | 1 | 0.266146875 | 61.23912 | 598.5 | 71.8531 | 0.147444 | 0.325 | 1 | 0.4536738 | 52.8995 | 598.5 | 66.8156 | 0.171965 | 0.635 | 1 | 0.270811 | 60.52706 | 598.5 | 23.6969 | 0.608569 | 0.625 | 1 | 0.9737104 | 16.44798 | 598.5 | 72.7 | 0.14058 | 0.635 | 1 | 0.2213858 | 67.0565 | 598.5 | 76.5469 | 0.126117 | 0.41 | 1 | 0.3076024 | 63.84244 | 598.5 | 46.9875 | 0.289565 | 0.64 | 1 | 0.4524453125 | 39.92494 | 598.5 | 70.5219 | 0.136473 | 0.58 | 1 | 0.2352983 | 63.88586
599 | 91.0563 | 0.040109 | 0.1 | 1 | 0.40109 | 63.46553 | 599 | 49.0375 | 0.309389 | 1.245 | 1 | 0.2485052 | 52.11585 | 599 | 89.6219 | 0.045954 | 0.45 | 1 | 0.10212 | 84.72695 | 599 | 78.8375 | 0.126643 | 0.53 | 1 | 0.2389491 | 70.46265 | 599 | 75.5344 | 0.118473 | 0.515 | 1 | 0.2300447 | 67.56003 | 599 | 79.1719 | 0.103749 | 0.58 | 1 | 0.1788776 | 73.44177 | 599 | 84.7938 | 0.073931 | 0.605 | 1 | 0.1222 | 80.7981 | 599 | 83.2656 | 0.077615 | 0.57 | 1 | 0.1361667 | 78.53024 | 599 | 27.7438 | 0.557226 | 0.53 | 1 | 1.05137 | 16.9263 | 599 | 80.6406 | 0.092068 | 0.5 | 1 | 0.184136 | 73.54771 | 599 | 72.7562 | 0.128135 | 0.47 | 1 | 0.2726277 | 62.96767 | 599 | 82.5781 | 0.086236 | 0.1 | 1 | 0.86236 | 38.00131 | 599 | 86.1531 | 0.067939 | 0.105 | 1 | 0.6470381 | 48.28046 | 599 | 54.5938 | 0.277058 | 0.54 | 1 | 0.5130704 | 43.11659 | 599 | 82.8719 | 0.087064 | 0.575 | 1 | 0.1514157 | 77.70693 | 599 | 81.4625 | 0.094272 | 0.51 | 1 | 0.1848471 | 74.40832 | 599 | 82.5781 | 0.082314 | 0.28 | 1 | 0.2939786 | 66.82518 | 599 | 86.3063 | 0.069943 | 0.56 | 1 | 0.1248982 | 81.69129 | 599 | 57.4438 | 0.20597 | 0.57 | 1 | 0.3613509 | 49.17701 | 599 | 25.3844 | 0.700193 | 0.605 | 1 | 1.157344 | 16.07048 | 599 | 82.0906 | 0.067875 | 0.635 | 1 | 0.1068898 | 78.94953 | 599 | 69.5375 | 0.16255 | 0.63 | 1 | 0.2580159 | 63.20607 | 599 | 68.3563 | 0.16827 | 0.635 | 1 | 0.2649921 | 62.05441 | 599 | 67.2281 | 0.17726 | 0.46 | 1 | 0.3853478 | 54.59834 | 599 | 67.4188 | 0.170093 | 0.64 | 1 | 0.2657703125 | 61.26732 | 599 | 71.8312 | 0.147539 | 0.325 | 1 | 0.4539662 | 52.87294 | 599 | 66.8406 | 0.171723 | 0.635 | 1 | 0.2704299 | 60.55813 | 599 | 23.6438 | 0.609506 | 0.625 | 1 | 0.9752096 | 16.4019 | 599 | 72.7188 | 0.140449 | 0.635 | 1 | 0.2211795 | 67.07889 | 599 | 76.5687 | 0.126044 | 0.41 | 1 | 0.3074244 | 63.86733 | 599 | 46.8875 | 0.29028 | 0.64 | 1 | 0.4535625 | 39.82395 | 599 | 70.5438 | 0.136361 | 0.58 | 1 | 0.2351052 | 63.91088
599.5 | 91.0563 | 0.04008 | 0.1 | 1 | 0.4008 | 63.4821 | 599.5 | 49.0812 | 0.308946 | 1.245 | 1 | 0.2481494 | 52.15774 | 599.5 | 89.6125 | 0.046014 | 0.45 | 1 | 0.1022533 | 84.71185 | 599.5 | 78.8312 | 0.126607 | 0.53 | 1 | 0.2388811 | 70.45926 | 599.5 | 75.525 | 0.118437 | 0.515 | 1 | 0.2299748 | 67.55391 | 599.5 | 79.1719 | 0.103749 | 0.58 | 1 | 0.1788776 | 73.44177 | 599.5 | 84.7938 | 0.073931 | 0.605 | 1 | 0.1222 | 80.7981 | 599.5 | 83.2781 | 0.077631 | 0.57 | 1 | 0.1361947 | 78.54109 | 599.5 | 27.6125 | 0.559337 | 0.53 | 1 | 1.055353 | 16.81469 | 599.5 | 80.6312 | 0.092135 | 0.5 | 1 | 0.18427 | 73.5342 | 599.5 | 72.7906 | 0.127971 | 0.47 | 1 | 0.2722787 | 63.0091 | 599.5 | 82.5719 | 0.086219 | 0.1 | 1 | 0.86219 | 38.00427 | 599.5 | 86.1625 | 0.067923 | 0.105 | 1 | 0.6468857 | 48.29231 | 599.5 | 54.4969 | 0.277829 | 0.54 | 1 | 0.5144981 | 43.01181 | 599.5 | 82.8625 | 0.087147 | 0.575 | 1 | 0.15156 | 77.69335 | 599.5 | 81.4781 | 0.094187 | 0.51 | 1 | 0.1846804 | 74.42864 | 599.5 | 82.5875 | 0.082298 | 0.28 | 1 | 0.2939214 | 66.83554 | 599.5 | 86.3219 | 0.069927 | 0.56 | 1 | 0.1248696 | 81.70708 | 599.5 | 57.4281 | 0.206101 | 0.57 | 1 | 0.3615807 | 49.15871 | 599.5 | 25.3906 | 0.699989 | 0.605 | 1 | 1.157007 | 16.07655 | 599.5 | 82.1188 | 0.067796 | 0.635 | 1 | 0.1067654 | 78.98023 | 599.5 | 69.5656 | 0.162372 | 0.63 | 1 | 0.2577333 | 63.23822 | 599.5 | 68.3844 | 0.16807 | 0.635 | 1 | 0.2646772 | 62.08706 | 599.5 | 67.2563 | 0.177076 | 0.46 | 1 | 0.3849478 | 54.63304 | 599.5 | 67.4469 | 0.169893 | 0.64 | 1 | 0.2654578125 | 61.29975 | 599.5 | 71.8125 | 0.147634 | 0.325 | 1 | 0.4542585 | 52.84875 | 599.5 | 66.8719 | 0.171501 | 0.635 | 1 | 0.2700803 | 60.59422 | 599.5 | 23.5938 | 0.610446 | 0.625 | 1 | 0.9767136 | 16.35799 | 599.5 | 72.7375 | 0.140318 | 0.635 | 1 | 0.2209732 | 67.10119 | 599.5 | 76.5906 | 0.12599 | 0.41 | 1 | 0.3072927 | 63.89056 | 599.5 | 46.7969 | 0.290969 | 0.64 | 1 | 0.4546390625 | 39.7316 | 599.5 | 70.5688 | 0.136231 | 0.58 | 1 | 0.234881 | 63.93955
600 | 91.0594 | 0.040065 | 0.1 | 1 | 0.40065 | 63.49283 | 600 | 49.125 | 0.308504 | 1.245 | 1 | 0.2477944 | 52.19975 | 600 | 89.6031 | 0.046074 | 0.45 | 1 | 0.1023867 | 84.69675 | 600 | 78.8125 | 0.126625 | 0.53 | 1 | 0.2389151 | 70.44143 | 600 | 75.5031 | 0.118437 | 0.515 | 1 | 0.2299748 | 67.53432 | 600 | 79.1625 | 0.103784 | 0.58 | 1 | 0.1789379 | 73.43119 | 600 | 84.7844 | 0.073979 | 0.605 | 1 | 0.1222793 | 80.78661 | 600 | 83.2781 | 0.07768 | 0.57 | 1 | 0.1362807 | 78.53818 | 600 | 27.4781 | 0.561408 | 0.53 | 1 | 1.05926 | 16.70214 | 600 | 80.6063 | 0.092253 | 0.5 | 1 | 0.184506 | 73.50282 | 600 | 72.8125 | 0.127844 | 0.47 | 1 | 0.2720085 | 63.03708 | 600 | 82.5656 | 0.086236 | 0.1 | 1 | 0.86236 | 37.99555 | 600 | 86.1688 | 0.067923 | 0.105 | 1 | 0.6468857 | 48.29584 | 600 | 54.4031 | 0.278602 | 0.54 | 1 | 0.5159296 | 42.90951 | 600 | 82.8563 | 0.087247 | 0.575 | 1 | 0.1517339 | 77.68179 | 600 | 81.4906 | 0.094086 | 0.51 | 1 | 0.1844824 | 74.44729 | 600 | 82.5938 | 0.082265 | 0.28 | 1 | 0.2938036 | 66.84631 | 600 | 86.3344 | 0.069879 | 0.56 | 1 | 0.1247839 | 81.722 | 600 | 57.4156 | 0.206253 | 0.57 | 1 | 0.3618474 | 49.14237 | 600 | 25.4031 | 0.699717 | 0.605 | 1 | 1.156557 | 16.08732 | 600 | 82.1438 | 0.067717 | 0.635 | 1 | 0.1066409 | 79.00787 | 600 | 69.5969 | 0.162175 | 0.63 | 1 | 0.2574206 | 63.27399 | 600 | 68.4156 | 0.16787 | 0.635 | 1 | 0.2643622 | 62.12253 | 600 | 67.2813 | 0.176872 | 0.46 | 1 | 0.3845043 | 54.66644 | 600 | 67.4688 | 0.169672 | 0.64 | 1 | 0.2651125 | 61.32728 | 600 | 71.8 | 0.14773 | 0.325 | 1 | 0.4545538 | 52.82902 | 600 | 66.9031 | 0.17126 | 0.635 | 1 | 0.2697008 | 60.63089 | 600 | 23.5406 | 0.611333 | 0.625 | 1 | 0.9781328 | 16.31242 | 600 | 72.7594 | 0.140149 | 0.635 | 1 | 0.2207071 | 67.12792 | 600 | 76.6094 | 0.125917 | 0.41 | 1 | 0.3071146 | 63.91296 | 600 | 46.7031 | 0.291659 | 0.64 | 1 | 0.4557171875 | 39.63658 | 600 | 70.5938 | 0.136101 | 0.58 | 1 | 0.2346569 | 63.96822
600.5 | 91.0594 | 0.040065 | 0.1 | 1 | 0.40065 | 63.49283 | 600.5 | 49.1688 | 0.308062 | 1.245 | 1 | 0.2474394 | 52.24175 | 600.5 | 89.5844 | 0.04615 | 0.45 | 1 | 0.1025556 | 84.67121 | 600.5 | 78.8031 | 0.126625 | 0.53 | 1 | 0.2389151 | 70.43302 | 600.5 | 75.4938 | 0.118419 | 0.515 | 1 | 0.2299398 | 67.52715 | 600.5 | 79.1625 | 0.103836 | 0.58 | 1 | 0.1790276 | 73.42842 | 600.5 | 84.7906 | 0.074028 | 0.605 | 1 | 0.1223603 | 80.78993 | 600.5 | 83.2844 | 0.077713 | 0.57 | 1 | 0.1363386 | 78.54217 | 600.5 | 27.3438 | 0.563539 | 0.53 | 1 | 1.063281 | 16.58913 | 600.5 | 80.5938 | 0.09237 | 0.5 | 1 | 0.18474 | 73.48283 | 600.5 | 72.8406 | 0.127698 | 0.47 | 1 | 0.2716979 | 63.07179 | 600.5 | 82.5625 | 0.086302 | 0.1 | 1 | 0.86302 | 37.97156 | 600.5 | 86.1688 | 0.067955 | 0.105 | 1 | 0.6471905 | 48.28267 | 600.5 | 54.3 | 0.279427 | 0.54 | 1 | 0.5174574 | 42.7981 | 600.5 | 82.8469 | 0.087363 | 0.575 | 1 | 0.1519357 | 77.66632 | 600.5 | 81.4969 | 0.094019 | 0.51 | 1 | 0.184351 | 74.45784 | 600.5 | 82.5969 | 0.082248 | 0.28 | 1 | 0.2937429 | 66.85174 | 600.5 | 86.3438 | 0.069847 | 0.56 | 1 | 0.1247268 | 81.73295 | 600.5 | 57.4031 | 0.206406 | 0.57 | 1 | 0.3621158 | 49.126 | 600.5 | 25.4125 | 0.699513 | 0.605 | 1 | 1.15622 | 16.09541 | 600.5 | 82.1688 | 0.067685 | 0.635 | 1 | 0.1065906 | 79.03337 | 600.5 | 69.6281 | 0.161998 | 0.63 | 1 | 0.2571397 | 63.30894 | 600.5 | 68.45 | 0.167711 | 0.635 | 1 | 0.2641118 | 62.15944 | 600.5 | 67.3063 | 0.17673 | 0.46 | 1 | 0.3841957 | 54.69587 | 600.5 | 67.4937 | 0.169471 | 0.64 | 1 | 0.2647984375 | 61.35685 | 600.5 | 71.7875 | 0.147825 | 0.325 | 1 | 0.4548462 | 52.8094 | 600.5 | 66.9375 | 0.171038 | 0.635 | 1 | 0.2693512 | 60.66981 | 600.5 | 23.4875 | 0.612332 | 0.625 | 1 | 0.9797312 | 16.26587 | 600.5 | 72.7813 | 0.13998 | 0.635 | 1 | 0.2204409 | 67.15465 | 600.5 | 76.625 | 0.125844 | 0.41 | 1 | 0.3069366 | 63.93269 | 600.5 | 46.6094 | 0.292377 | 0.64 | 1 | 0.4568390625 | 39.54108 | 600.5 | 70.6125 | 0.135971 | 0.58 | 1 | 0.2344328 | 63.99119
601 | 91.0625 | 0.040109 | 0.1 | 1 | 0.40109 | 63.46986 | 601 | 49.2156 | 0.307732 | 1.245 | 1 | 0.2471743 | 52.28808 | 601 | 89.5687 | 0.046301 | 0.45 | 1 | 0.1028911 | 84.64075 | 601 | 78.775 | 0.126661 | 0.53 | 1 | 0.238983 | 70.40566 | 601 | 75.4656 | 0.118401 | 0.515 | 1 | 0.2299049 | 67.50307 | 601 | 79.15 | 0.10387 | 0.58 | 1 | 0.1790862 | 73.41502 | 601 | 84.775 | 0.074076 | 0.605 | 1 | 0.1224397 | 80.77254 | 601 | 83.2656 | 0.077745 | 0.57 | 1 | 0.1363947 | 78.52254 | 601 | 27.2031 | 0.565781 | 0.53 | 1 | 1.067511 | 16.47099 | 601 | 80.5594 | 0.092505 | 0.5 | 1 | 0.18501 | 73.44155 | 601 | 72.85 | 0.127571 | 0.47 | 1 | 0.2714277 | 63.08896 | 601 | 82.5531 | 0.086401 | 0.1 | 1 | 0.86401 | 37.93343 | 601 | 86.1625 | 0.068034 | 0.105 | 1 | 0.6479429 | 48.24664 | 601 | 54.1906 | 0.280358 | 0.54 | 1 | 0.5191815 | 42.67802 | 601 | 82.8344 | 0.087529 | 0.575 | 1 | 0.1522243 | 77.64507 | 601 | 81.4906 | 0.094036 | 0.51 | 1 | 0.1843843 | 74.45086 | 601 | 82.5906 | 0.082298 | 0.28 | 1 | 0.2939214 | 66.83804 | 601 | 86.3469 | 0.069863 | 0.56 | 1 | 0.1247554 | 81.73486 | 601 | 57.3844 | 0.206624 | 0.57 | 1 | 0.3624982 | 49.10193 | 601 | 25.4188 | 0.699309 | 0.605 | 1 | 1.155883 | 16.10155 | 601 | 82.1813 | 0.067701 | 0.635 | 1 | 0.1066157 | 79.04466 | 601 | 69.6531 | 0.16186 | 0.63 | 1 | 0.2569206 | 63.3368 | 601 | 68.475 | 0.167611 | 0.635 | 1 | 0.2639543 | 62.18572 | 601 | 67.3281 | 0.176689 | 0.46 | 1 | 0.3841065 | 54.71622 | 601 | 67.5125 | 0.169331 | 0.64 | 1 | 0.2645796875 | 61.37877 | 601 | 71.775 | 0.147997 | 0.325 | 1 | 0.4553754 | 52.78135 | 601 | 66.9656 | 0.170897 | 0.635 | 1 | 0.2691291 | 60.7002 | 601 | 23.4313 | 0.61339 | 0.625 | 1 | 0.981424 | 16.21665 | 601 | 72.8 | 0.139887 | 0.635 | 1 | 0.2202945 | 67.17549 | 601 | 76.6313 | 0.125808 | 0.41 | 1 | 0.3068488 | 63.94126 | 601 | 46.5094 | 0.293176 | 0.64 | 1 | 0.4580875 | 39.43852 | 601 | 70.6281 | 0.135897 | 0.58 | 1 | 0.2343052 | 64.00876
601.5 | 91.0656 | 0.040065 | 0.1 | 1 | 0.40065 | 63.49716 | 601.5 | 49.2625 | 0.307346 | 1.245 | 1 | 0.2468643 | 52.33393 | 601.5 | 89.5531 | 0.046361 | 0.45 | 1 | 0.1030244 | 84.6198 | 601.5 | 78.7687 | 0.126679 | 0.53 | 1 | 0.239017 | 70.39891 | 601.5 | 75.4531 | 0.118366 | 0.515 | 1 | 0.2298369 | 67.49411 | 601.5 | 79.1469 | 0.103887 | 0.58 | 1 | 0.1791155 | 73.41124 | 601.5 | 84.7719 | 0.074124 | 0.605 | 1 | 0.122519 | 80.76705 | 601.5 | 83.2594 | 0.077777 | 0.57 | 1 | 0.1364509 | 78.5148 | 601.5 | 27.0656 | 0.567933 | 0.53 | 1 | 1.071572 | 16.35649 | 601.5 | 80.5344 | 0.092639 | 0.5 | 1 | 0.185278 | 73.40892 | 601.5 | 72.8688 | 0.127443 | 0.47 | 1 | 0.2711553 | 63.11436 | 601.5 | 82.5438 | 0.086418 | 0.1 | 1 | 0.86418 | 37.92335 | 601.5 | 86.1594 | 0.068018 | 0.105 | 1 | 0.6477905 | 48.25148 | 601.5 | 54.0844 | 0.281213 | 0.54 | 1 | 0.5207648 | 42.56337 | 601.5 | 82.8219 | 0.087612 | 0.575 | 1 | 0.1523687 | 77.62859 | 601.5 | 81.4937 | 0.094019 | 0.51 | 1 | 0.184351 | 74.45491 | 601.5 | 82.5906 | 0.082248 | 0.28 | 1 | 0.2937429 | 66.84664 | 601.5 | 86.3531 | 0.069783 | 0.56 | 1 | 0.1246125 | 81.74586 | 601.5 | 57.3656 | 0.206821 | 0.57 | 1 | 0.3628439 | 49.07854 | 601.5 | 25.4281 | 0.699038 | 0.605 | 1 | 1.155435 | 16.11029 | 601.5 | 82.2 | 0.067653 | 0.635 | 1 | 0.1065402 | 79.06483 | 601.5 | 69.6813 | 0.161643 | 0.63 | 1 | 0.2565762 | 63.37052 | 601.5 | 68.5031 | 0.167391 | 0.635 | 1 | 0.2636079 | 62.21911 | 601.5 | 67.3563 | 0.176587 | 0.46 | 1 | 0.3838848 | 54.74569 | 601.5 | 67.5375 | 0.169131 | 0.64 | 1 | 0.2642671875 | 61.40841 | 601.5 | 71.7656 | 0.148073 | 0.325 | 1 | 0.4556092 | 52.7661 | 601.5 | 67.0062 | 0.170656 | 0.635 | 1 | 0.2687496 | 60.74541 | 601.5 | 23.375 | 0.61445 | 0.625 | 1 | 0.98312 | 16.1674 | 601.5 | 72.8219 | 0.139737 | 0.635 | 1 | 0.2200583 | 67.20149 | 601.5 | 76.6406 | 0.125699 | 0.41 | 1 | 0.3065829 | 63.95905 | 601.5 | 46.4125 | 0.293923 | 0.64 | 1 | 0.4592546875 | 39.33982 | 601.5 | 70.65 | 0.135749 | 0.58 | 1 | 0.23405 | 64.03547
602 | 91.0656 | 0.040005 | 0.1 | 1 | 0.40005 | 63.53145 | 602 | 49.3031 | 0.30696 | 1.245 | 1 | 0.2465542 | 52.37308 | 602 | 89.5344 | 0.046391 | 0.45 | 1 | 0.1030911 | 84.59903 | 602 | 78.7687 | 0.126698 | 0.53 | 1 | 0.2390528 | 70.39772 | 602 | 75.4437 | 0.118348 | 0.515 | 1 | 0.2298019 | 67.48685 | 602 | 79.1437 | 0.103905 | 0.58 | 1 | 0.1791466 | 73.40732 | 602 | 84.7687 | 0.074156 | 0.605 | 1 | 0.1225719 | 80.76232 | 602 | 83.2562 | 0.07781 | 0.57 | 1 | 0.1365088 | 78.50983 | 602 | 26.9281 | 0.570046 | 0.53 | 1 | 1.075558 | 16.24293 | 602 | 80.5125 | 0.092773 | 0.5 | 1 | 0.185546 | 73.37912 | 602 | 72.8906 | 0.127316 | 0.47 | 1 | 0.2708851 | 63.14228 | 602 | 82.5344 | 0.086401 | 0.1 | 1 | 0.86401 | 37.92484 | 602 | 86.1563 | 0.067955 | 0.105 | 1 | 0.6471905 | 48.27567 | 602 | 53.975 | 0.28207 | 0.54 | 1 | 0.5223519 | 42.44627 | 602 | 82.8063 | 0.087662 | 0.575 | 1 | 0.1524557 | 77.6111 | 602 | 81.4844 | 0.094002 | 0.51 | 1 | 0.1843176 | 74.44763 | 602 | 82.5875 | 0.082199 | 0.28 | 1 | 0.2935679 | 66.85255 | 602 | 86.3531 | 0.069672 | 0.56 | 1 | 0.1244143 | 81.75299 | 602 | 57.3313 | 0.206974 | 0.57 | 1 | 0.3631123 | 49.04354 | 602 | 25.4344 | 0.698699 | 0.605 | 1 | 1.154874 | 16.11785 | 602 | 82.2156 | 0.067574 | 0.635 | 1 | 0.1064157 | 79.08343 | 602 | 69.7094 | 0.161426 | 0.63 | 1 | 0.2562317 | 63.40416 | 602 | 68.5313 | 0.167172 | 0.635 | 1 | 0.263263 | 62.25256 | 602 | 67.3781 | 0.176485 | 0.46 | 1 | 0.383663 | 54.76997 | 602 | 67.5563 | 0.16891 | 0.64 | 1 | 0.263921875 | 61.43314 | 602 | 71.7469 | 0.148149 | 0.325 | 1 | 0.4558431 | 52.74403 | 602 | 67.0438 | 0.170415 | 0.635 | 1 | 0.2683701 | 60.78792 | 602 | 23.3187 | 0.615512 | 0.625 | 1 | 0.9848192 | 16.11819 | 602 | 72.8438 | 0.139587 | 0.635 | 1 | 0.219822 | 67.2275 | 602 | 76.6469 | 0.125536 | 0.41 | 1 | 0.3061854 | 63.97931 | 602 | 46.3125 | 0.294671 | 0.64 | 1 | 0.4604234375 | 39.23854 | 602 | 70.6656 | 0.1356 | 0.58 | 1 | 0.2337931 | 64.05652
602.5 | 91.0594 | 0.039931 | 0.1 | 1 | 0.39931 | 63.56945 | 602.5 | 49.3375 | 0.306575 | 1.245 | 1 | 0.246245 | 52.40565 | 602.5 | 89.5156 | 0.046406 | 0.45 | 1 | 0.1031244 | 84.57972 | 602.5 | 78.7781 | 0.126698 | 0.53 | 1 | 0.2390528 | 70.40612 | 602.5 | 75.4437 | 0.118312 | 0.515 | 1 | 0.229732 | 67.48914 | 602.5 | 79.1469 | 0.103922 | 0.58 | 1 | 0.1791759 | 73.40938 | 602.5 | 84.775 | 0.074189 | 0.605 | 1 | 0.1226264 | 80.76658 | 602.5 | 83.2625 | 0.07781 | 0.57 | 1 | 0.1365088 | 78.51577 | 602.5 | 26.7906 | 0.572169 | 0.53 | 1 | 1.079564 | 16.1296 | 602.5 | 80.5062 | 0.092891 | 0.5 | 1 | 0.185782 | 73.36472 | 602.5 | 72.9188 | 0.127188 | 0.47 | 1 | 0.2706128 | 63.17583 | 602.5 | 82.5313 | 0.086401 | 0.1 | 1 | 0.86401 | 37.92341 | 602.5 | 86.1594 | 0.067859 | 0.105 | 1 | 0.6462762 | 48.31692 | 602.5 | 53.8688 | 0.282902 | 0.54 | 1 | 0.5238926 | 42.33274 | 602.5 | 82.7906 | 0.087712 | 0.575 | 1 | 0.1525426 | 77.59352 | 602.5 | 81.4781 | 0.093985 | 0.51 | 1 | 0.1842843 | 74.44309 | 602.5 | 82.5906 | 0.082117 | 0.28 | 1 | 0.293275 | 66.86916 | 602.5 | 86.3563 | 0.069544 | 0.56 | 1 | 0.1241857 | 81.76425 | 602.5 | 57.2969 | 0.207105 | 0.57 | 1 | 0.3633421 | 49.00927 | 602.5 | 25.4437 | 0.698427 | 0.605 | 1 | 1.154425 | 16.1266 | 602.5 | 82.2375 | 0.06751 | 0.635 | 1 | 0.106315 | 79.1074 | 602.5 | 69.7375 | 0.16123 | 0.63 | 1 | 0.2559206 | 63.43702 | 602.5 | 68.5625 | 0.166933 | 0.635 | 1 | 0.2628866 | 62.28945 | 602.5 | 67.4031 | 0.176342 | 0.46 | 1 | 0.3833522 | 54.79949 | 602.5 | 67.5781 | 0.16871 | 0.64 | 1 | 0.263609375 | 61.45988 | 602.5 | 71.725 | 0.148188 | 0.325 | 1 | 0.4559631 | 52.72366 | 602.5 | 67.0812 | 0.170134 | 0.635 | 1 | 0.2679276 | 60.83165 | 602.5 | 23.2594 | 0.616521 | 0.625 | 1 | 0.9864336 | 16.06747 | 602.5 | 72.8625 | 0.139456 | 0.635 | 1 | 0.2196157 | 67.24982 | 602.5 | 76.6594 | 0.125355 | 0.41 | 1 | 0.3057439 | 64.00642 | 602.5 | 46.2188 | 0.29534 | 0.64 | 1 | 0.46146875 | 39.14442 | 602.5 | 70.6875 | 0.135433 | 0.58 | 1 | 0.2335052 | 64.08412
603 | 91.0563 | 0.039871 | 0.1 | 1 | 0.39871 | 63.60162 | 603 | 49.3687 | 0.306246 | 1.245 | 1 | 0.2459807 | 52.4354 | 603 | 89.5031 | 0.046376 | 0.45 | 1 | 0.1030578 | 84.57101 | 603 | 78.7844 | 0.126679 | 0.53 | 1 | 0.239017 | 70.41294 | 603 | 75.4437 | 0.118277 | 0.515 | 1 | 0.2296641 | 67.49136 | 603 | 79.1437 | 0.103939 | 0.58 | 1 | 0.1792052 | 73.40551 | 603 | 84.7781 | 0.074205 | 0.605 | 1 | 0.1226529 | 80.76869 | 603 | 83.2625 | 0.07781 | 0.57 | 1 | 0.1365088 | 78.51577 | 603 | 26.6562 | 0.574303 | 0.53 | 1 | 1.083591 | 16.01834 | 603 | 80.4906 | 0.093009 | 0.5 | 1 | 0.186018 | 73.34185 | 603 | 72.9375 | 0.127061 | 0.47 | 1 | 0.2703426 | 63.20108 | 603 | 82.5313 | 0.086418 | 0.1 | 1 | 0.86418 | 37.91761 | 603 | 86.1625 | 0.067701 | 0.105 | 1 | 0.6447714 | 48.38378 | 603 | 53.7656 | 0.28371 | 0.54 | 1 | 0.5253889 | 42.22257 | 603 | 82.775 | 0.087761 | 0.575 | 1 | 0.1526278 | 77.57609 | 603 | 81.475 | 0.093968 | 0.51 | 1 | 0.184251 | 74.44147 | 603 | 82.6031 | 0.082002 | 0.28 | 1 | 0.2928643 | 66.89906 | 603 | 86.3625 | 0.069433 | 0.56 | 1 | 0.1239875 | 81.77725 | 603 | 57.2594 | 0.207236 | 0.57 | 1 | 0.3635719 | 48.97235 | 603 | 25.4531 | 0.698089 | 0.605 | 1 | 1.153866 | 16.13612 | 603 | 82.2625 | 0.067415 | 0.635 | 1 | 0.1061654 | 79.13577 | 603 | 69.7656 | 0.160994 | 0.63 | 1 | 0.255546 | 63.47138 | 603 | 68.6 | 0.166654 | 0.635 | 1 | 0.2624472 | 62.33352 | 603 | 67.4281 | 0.176159 | 0.46 | 1 | 0.3829543 | 54.83159 | 603 | 67.6063 | 0.16845 | 0.64 | 1 | 0.263203125 | 61.49452 | 603 | 71.7063 | 0.148207 | 0.325 | 1 | 0.4560215 | 52.70783 | 603 | 67.1219 | 0.169833 | 0.635 | 1 | 0.2674535 | 60.87909 | 603 | 23.2063 | 0.617533 | 0.625 | 1 | 0.9880528 | 16.02106 | 603 | 72.8875 | 0.139306 | 0.635 | 1 | 0.2193795 | 67.2787 | 603 | 76.6813 | 0.125174 | 0.41 | 1 | 0.3053024 | 64.04138 | 603 | 46.125 | 0.295984 | 0.64 | 1 | 0.462475 | 39.05083 | 603 | 70.7125 | 0.135229 | 0.58 | 1 | 0.2331534 | 64.11625
603.5 | 91.05 | 0.039916 | 0.1 | 1 | 0.39916 | 63.57147 | 603.5 | 49.3906 | 0.306053 | 1.245 | 1 | 0.2458257 | 52.45667 | 603.5 | 89.4875 | 0.046422 | 0.45 | 1 | 0.10316 | 84.55151 | 603.5 | 78.7719 | 0.126643 | 0.53 | 1 | 0.2389491 | 70.40401 | 603.5 | 75.4375 | 0.118259 | 0.515 | 1 | 0.2296291 | 67.48696 | 603.5 | 79.1281 | 0.103956 | 0.58 | 1 | 0.1792345 | 73.39014 | 603.5 | 84.7687 | 0.074189 | 0.605 | 1 | 0.1226264 | 80.76058 | 603.5 | 83.2469 | 0.077794 | 0.57 | 1 | 0.1364807 | 78.50201 | 603.5 | 26.5188 | 0.576498 | 0.53 | 1 | 1.087732 | 15.90478 | 603.5 | 80.4688 | 0.093143 | 0.5 | 1 | 0.186286 | 73.31216 | 603.5 | 72.9469 | 0.126934 | 0.47 | 1 | 0.2700723 | 63.21828 | 603.5 | 82.5219 | 0.08655 | 0.1 | 1 | 0.8655 | 37.86828 | 603.5 | 86.1656 | 0.067621 | 0.105 | 1 | 0.6440095 | 48.41853 | 603.5 | 53.6594 | 0.284571 | 0.54 | 1 | 0.5269833 | 42.10828 | 603.5 | 82.7594 | 0.087878 | 0.575 | 1 | 0.1528313 | 77.55476 | 603.5 | 81.4656 | 0.094002 | 0.51 | 1 | 0.1843176 | 74.43045 | 603.5 | 82.6094 | 0.08197 | 0.28 | 1 | 0.29275 | 66.90967 | 603.5 | 86.3656 | 0.069433 | 0.56 | 1 | 0.1239875 | 81.78018 | 603.5 | 57.2281 | 0.207455 | 0.57 | 1 | 0.3639561 | 48.9375 | 603.5 | 25.4625 | 0.697886 | 0.605 | 1 | 1.153531 | 16.14422 | 603.5 | 82.2844 | 0.067415 | 0.635 | 1 | 0.1061654 | 79.15684 | 603.5 | 69.7969 | 0.160895 | 0.63 | 1 | 0.2553889 | 63.50354 | 603.5 | 68.6375 | 0.166474 | 0.635 | 1 | 0.2621638 | 62.37405 | 603.5 | 67.45 | 0.176078 | 0.46 | 1 | 0.3827783 | 54.85462 | 603.5 | 67.6375 | 0.16833 | 0.64 | 1 | 0.263015625 | 61.52705 | 603.5 | 71.6875 | 0.148321 | 0.325 | 1 | 0.4563723 | 52.68154 | 603.5 | 67.1531 | 0.169632 | 0.635 | 1 | 0.267137 | 60.91443 | 603.5 | 23.15 | 0.618603 | 0.625 | 1 | 0.9897648 | 15.97193 | 603.5 | 72.9094 | 0.139213 | 0.635 | 1 | 0.2192331 | 67.30251 | 603.5 | 76.6969 | 0.125102 | 0.41 | 1 | 0.3051268 | 64.06105 | 603.5 | 46.025 | 0.296682 | 0.64 | 1 | 0.463565625 | 38.95087 | 603.5 | 70.7375 | 0.135137 | 0.58 | 1 | 0.2329948 | 64.1432
604 | 91.0438 | 0.039961 | 0.1 | 1 | 0.39961 | 63.5414 | 604 | 49.4063 | 0.305861 | 1.245 | 1 | 0.2456715 | 52.47136 | 604 | 89.4719 | 0.046437 | 0.45 | 1 | 0.1031933 | 84.53522 | 604 | 78.7813 | 0.126607 | 0.53 | 1 | 0.2388811 | 70.41466 | 604 | 75.45 | 0.118259 | 0.515 | 1 | 0.2296291 | 67.49814 | 604 | 79.1312 | 0.103991 | 0.58 | 1 | 0.1792948 | 73.39115 | 604 | 84.7781 | 0.074205 | 0.605 | 1 | 0.1226529 | 80.76869 | 604 | 83.2531 | 0.07781 | 0.57 | 1 | 0.1365088 | 78.50691 | 604 | 26.3875 | 0.578602 | 0.53 | 1 | 1.091702 | 15.79653 | 604 | 80.4625 | 0.093311 | 0.5 | 1 | 0.186622 | 73.29411 | 604 | 72.9719 | 0.126843 | 0.47 | 1 | 0.2698787 | 63.24643 | 604 | 82.5063 | 0.086683 | 0.1 | 1 | 0.86683 | 37.81582 | 604 | 86.1688 | 0.067526 | 0.105 | 1 | 0.6431048 | 48.45955 | 604 | 53.55 | 0.285382 | 0.54 | 1 | 0.5284852 | 41.99341 | 604 | 82.7438 | 0.087961 | 0.575 | 1 | 0.1529757 | 77.53539 | 604 | 81.4594 | 0.094019 | 0.51 | 1 | 0.184351 | 74.42357 | 604 | 82.6187 | 0.081904 | 0.28 | 1 | 0.2925143 | 66.92856 | 604 | 86.3656 | 0.069449 | 0.56 | 1 | 0.1240161 | 81.77915 | 604 | 57.1969 | 0.207652 | 0.57 | 1 | 0.3643018 | 48.90355 | 604 | 25.4688 | 0.697683 | 0.605 | 1 | 1.153195 | 16.15036 | 604 | 82.3031 | 0.067384 | 0.635 | 1 | 0.1061165 | 79.17624 | 604 | 69.825 | 0.160738 | 0.63 | 1 | 0.2551397 | 63.53497 | 604 | 68.675 | 0.166275 | 0.635 | 1 | 0.2618504 | 62.41526 | 604 | 67.4688 | 0.175956 | 0.46 | 1 | 0.382513 | 54.87776 | 604 | 67.6656 | 0.16821 | 0.64 | 1 | 0.262828125 | 61.55677 | 604 | 71.6719 | 0.148417 | 0.325 | 1 | 0.4566677 | 52.65957 | 604 | 67.1844 | 0.169411 | 0.635 | 1 | 0.266789 | 60.95056 | 604 | 23.1 | 0.619619 | 0.625 | 1 | 0.9913904 | 15.92772 | 604 | 72.9313 | 0.139082 | 0.635 | 1 | 0.2190268 | 67.32779 | 604 | 76.7125 | 0.125047 | 0.41 | 1 | 0.3049927 | 64.07915 | 604 | 45.9312 | 0.297327 | 0.64 | 1 | 0.4645734375 | 38.85739 | 604 | 70.7594 | 0.135026 | 0.58 | 1 | 0.2328034 | 64.16821
604.5 | 91.0406 | 0.04002 | 0.1 | 1 | 0.4002 | 63.50544 | 604.5 | 49.425 | 0.305779 | 1.245 | 1 | 0.2456056 | 52.49037 | 604.5 | 89.4594 | 0.046482 | 0.45 | 1 | 0.1032933 | 84.51876 | 604.5 | 78.7875 | 0.12657 | 0.53 | 1 | 0.2388113 | 70.42252 | 604.5 | 75.4562 | 0.118241 | 0.515 | 1 | 0.2295942 | 67.50483 | 604.5 | 79.1281 | 0.103974 | 0.58 | 1 | 0.1792655 | 73.38918 | 604.5 | 84.775 | 0.074172 | 0.605 | 1 | 0.1225983 | 80.76747 | 604.5 | 83.25 | 0.07781 | 0.57 | 1 | 0.1365088 | 78.50398 | 604.5 | 26.2594 | 0.580716 | 0.53 | 1 | 1.095691 | 15.69041 | 604.5 | 80.4531 | 0.093446 | 0.5 | 1 | 0.186892 | 73.27565 | 604.5 | 72.9969 | 0.126752 | 0.47 | 1 | 0.2696851 | 63.27459 | 604.5 | 82.4875 | 0.086849 | 0.1 | 1 | 0.86849 | 37.75077 | 604.5 | 86.1781 | 0.067495 | 0.105 | 1 | 0.6428095 | 48.47759 | 604.5 | 53.4469 | 0.286247 | 0.54 | 1 | 0.530087 | 41.88168 | 604.5 | 82.7313 | 0.088044 | 0.575 | 1 | 0.15312 | 77.51892 | 604.5 | 81.4594 | 0.094052 | 0.51 | 1 | 0.1844157 | 74.42122 | 604.5 | 82.6219 | 0.081871 | 0.28 | 1 | 0.2923964 | 66.93683 | 604.5 | 86.3688 | 0.069513 | 0.56 | 1 | 0.1241304 | 81.77807 | 604.5 | 57.175 | 0.207871 | 0.57 | 1 | 0.364686 | 48.87675 | 604.5 | 25.4781 | 0.69748 | 0.605 | 1 | 1.15286 | 16.1584 | 604.5 | 82.3188 | 0.067399 | 0.635 | 1 | 0.1061402 | 79.19066 | 604.5 | 69.8594 | 0.160581 | 0.63 | 1 | 0.2548905 | 63.57213 | 604.5 | 68.7156 | 0.166096 | 0.635 | 1 | 0.2615685 | 62.45859 | 604.5 | 67.4937 | 0.175874 | 0.46 | 1 | 0.3823348 | 54.9033 | 604.5 | 67.6969 | 0.16813 | 0.64 | 1 | 0.262703125 | 61.58801 | 604.5 | 71.6594 | 0.148531 | 0.325 | 1 | 0.4570185 | 52.63793 | 604.5 | 67.2188 | 0.169231 | 0.635 | 1 | 0.2665055 | 60.98808 | 604.5 | 23.05 | 0.620581 | 0.625 | 1 | 0.9929296 | 15.88408 | 604.5 | 72.9562 | 0.138951 | 0.635 | 1 | 0.2188205 | 67.35585 | 604.5 | 76.7313 | 0.125047 | 0.41 | 1 | 0.3049927 | 64.09485 | 604.5 | 45.8406 | 0.297947 | 0.64 | 1 | 0.4655421875 | 38.76722 | 604.5 | 70.7875 | 0.134933 | 0.58 | 1 | 0.2326431 | 64.19802
605 | 91.0406 | 0.040065 | 0.1 | 1 | 0.40065 | 63.47972 | 605 | 49.4375 | 0.305696 | 1.245 | 1 | 0.245539 | 52.50279 | 605 | 89.4406 | 0.046527 | 0.45 | 1 | 0.1033933 | 84.49635 | 605 | 78.7969 | 0.126534 | 0.53 | 1 | 0.2387434 | 70.43317 | 605 | 75.4594 | 0.118223 | 0.515 | 1 | 0.2295592 | 67.50884 | 605 | 79.1219 | 0.103991 | 0.58 | 1 | 0.1792948 | 73.38253 | 605 | 84.7625 | 0.074156 | 0.605 | 1 | 0.1225719 | 80.75641 | 605 | 83.25 | 0.077842 | 0.57 | 1 | 0.1365649 | 78.50209 | 605 | 26.1281 | 0.582944 | 0.53 | 1 | 1.099894 | 15.58114 | 605 | 80.4375 | 0.093598 | 0.5 | 1 | 0.187196 | 73.25031 | 605 | 73.0187 | 0.126661 | 0.47 | 1 | 0.2694915 | 63.29998 | 605 | 82.4656 | 0.086981 | 0.1 | 1 | 0.86981 | 37.69593 | 605 | 86.1812 | 0.06751 | 0.105 | 1 | 0.6429524 | 48.47313 | 605 | 53.3406 | 0.287114 | 0.54 | 1 | 0.5316926 | 41.76753 | 605 | 82.7156 | 0.08816 | 0.575 | 1 | 0.1533217 | 77.49756 | 605 | 81.4531 | 0.094086 | 0.51 | 1 | 0.1844824 | 74.41303 | 605 | 82.6219 | 0.081871 | 0.28 | 1 | 0.2923964 | 66.93683 | 605 | 86.3688 | 0.069576 | 0.56 | 1 | 0.1242429 | 81.77402 | 605 | 57.15 | 0.20809 | 0.57 | 1 | 0.3650702 | 48.84731 | 605 | 25.4844 | 0.697344 | 0.605 | 1 | 1.152635 | 16.16383 | 605 | 82.3312 | 0.067415 | 0.635 | 1 | 0.1061654 | 79.20186 | 605 | 69.8969 | 0.160424 | 0.63 | 1 | 0.2546413 | 63.61212 | 605 | 68.7562 | 0.165937 | 0.635 | 1 | 0.2613181 | 62.5012 | 605 | 67.5188 | 0.175793 | 0.46 | 1 | 0.3821587 | 54.92894 | 605 | 67.7281 | 0.16807 | 0.64 | 1 | 0.262609375 | 61.61848 | 605 | 71.6438 | 0.148684 | 0.325 | 1 | 0.4574892 | 52.60975 | 605 | 67.2469 | 0.169051 | 0.635 | 1 | 0.266222 | 61.01989 | 605 | 23 | 0.621602 | 0.625 | 1 | 0.9945632 | 15.83991 | 605 | 72.9813 | 0.13882 | 0.635 | 1 | 0.2186142 | 67.3841 | 605 | 76.7406 | 0.125047 | 0.41 | 1 | 0.3049927 | 64.10262 | 605 | 45.7469 | 0.298648 | 0.64 | 1 | 0.4666375 | 38.67272 | 605 | 70.8063 | 0.134859 | 0.58 | 1 | 0.2325155 | 64.21851
605.5 | 91.0406 | 0.040035 | 0.1 | 1 | 0.40035 | 63.49687 | 605.5 | 49.4469 | 0.305559 | 1.245 | 1 | 0.2454289 | 52.51136 | 605.5 | 89.425 | 0.046573 | 0.45 | 1 | 0.1034956 | 84.47687 | 605.5 | 78.8063 | 0.12648 | 0.53 | 1 | 0.2386415 | 70.44494 | 605.5 | 75.4625 | 0.118223 | 0.515 | 1 | 0.2295592 | 67.51161 | 605.5 | 79.1156 | 0.104025 | 0.58 | 1 | 0.1793534 | 73.37488 | 605.5 | 84.75 | 0.074156 | 0.605 | 1 | 0.1225719 | 80.7445 | 605.5 | 83.2469 | 0.077875 | 0.57 | 1 | 0.1366228 | 78.49721 | 605.5 | 25.9969 | 0.585131 | 0.53 | 1 | 1.104021 | 15.47286 | 605.5 | 80.4188 | 0.093715 | 0.5 | 1 | 0.18743 | 73.22471 | 605.5 | 73.0406 | 0.126552 | 0.47 | 1 | 0.2692596 | 63.32675 | 605.5 | 82.4438 | 0.087048 | 0.1 | 1 | 0.87048 | 37.66325 | 605.5 | 86.1844 | 0.06751 | 0.105 | 1 | 0.6429524 | 48.47493 | 605.5 | 53.2312 | 0.287956 | 0.54 | 1 | 0.5332519 | 41.65198 | 605.5 | 82.7 | 0.088243 | 0.575 | 1 | 0.1534661 | 77.47819 | 605.5 | 81.4469 | 0.094069 | 0.51 | 1 | 0.184449 | 74.40858 | 605.5 | 82.6156 | 0.081822 | 0.28 | 1 | 0.2922214 | 66.94016 | 605.5 | 86.3656 | 0.069576 | 0.56 | 1 | 0.1242429 | 81.77099 | 605.5 | 57.125 | 0.208266 | 0.57 | 1 | 0.3653789 | 48.81946 | 605.5 | 25.4937 | 0.697142 | 0.605 | 1 | 1.152301 | 16.17186 | 605.5 | 82.3438 | 0.067384 | 0.635 | 1 | 0.1061165 | 79.21539 | 605.5 | 69.9375 | 0.160188 | 0.63 | 1 | 0.2542667 | 63.65789 | 605.5 | 68.7906 | 0.165679 | 0.635 | 1 | 0.2609118 | 62.54175 | 605.5 | 67.5375 | 0.17563 | 0.46 | 1 | 0.3818043 | 54.95467 | 605.5 | 67.7563 | 0.16793 | 0.64 | 1 | 0.262390625 | 61.64899 | 605.5 | 71.6281 | 0.14878 | 0.325 | 1 | 0.4577846 | 52.58773 | 605.5 | 67.2781 | 0.16883 | 0.635 | 1 | 0.265874 | 61.05596 | 605.5 | 22.9438 | 0.622625 | 0.625 | 1 | 0.9962 | 15.79151 | 605.5 | 73.0031 | 0.138671 | 0.635 | 1 | 0.2183795 | 67.41 | 605.5 | 76.75 | 0.124993 | 0.41 | 1 | 0.304861 | 64.11545 | 605.5 | 45.6531 | 0.299377 | 0.64 | 1 | 0.4677765625 | 38.57761 | 605.5 | 70.8187 | 0.134748 | 0.58 | 1 | 0.2323241 | 64.23492
606 | 91.0375 | 0.040035 | 0.1 | 1 | 0.40035 | 63.4947 | 606 | 49.4531 | 0.305504 | 1.245 | 1 | 0.2453847 | 52.51737 | 606 | 89.4 | 0.046633 | 0.45 | 1 | 0.1036289 | 84.44706 | 606 | 78.8063 | 0.126371 | 0.53 | 1 | 0.2384358 | 70.45175 | 606 | 75.4531 | 0.11817 | 0.515 | 1 | 0.2294563 | 67.50657 | 606 | 79.0969 | 0.104008 | 0.58 | 1 | 0.1793241 | 73.35844 | 606 | 84.7281 | 0.074108 | 0.605 | 1 | 0.1224926 | 80.72616 | 606 | 83.2313 | 0.077891 | 0.57 | 1 | 0.1366509 | 78.48155 | 606 | 25.8625 | 0.587434 | 0.53 | 1 | 1.108366 | 15.36146 | 606 | 80.3906 | 0.093817 | 0.5 | 1 | 0.187634 | 73.19157 | 606 | 73.0469 | 0.126389 | 0.47 | 1 | 0.2689128 | 63.34386 | 606 | 82.4313 | 0.087114 | 0.1 | 1 | 0.87114 | 37.63518 | 606 | 86.1844 | 0.067526 | 0.105 | 1 | 0.6431048 | 48.46832 | 606 | 53.1188 | 0.288799 | 0.54 | 1 | 0.534813 | 41.53419 | 606 | 82.6813 | 0.08836 | 0.575 | 1 | 0.1536696 | 77.45398 | 606 | 81.4438 | 0.094069 | 0.51 | 1 | 0.184449 | 74.40575 | 606 | 82.6125 | 0.081822 | 0.28 | 1 | 0.2922214 | 66.93765 | 606 | 86.3656 | 0.069576 | 0.56 | 1 | 0.1242429 | 81.77099 | 606 | 57.0938 | 0.208463 | 0.57 | 1 | 0.3657246 | 48.78554 | 606 | 25.5031 | 0.696939 | 0.605 | 1 | 1.151965 | 16.17996 | 606 | 82.3625 | 0.067384 | 0.635 | 1 | 0.1061165 | 79.23338 | 606 | 69.975 | 0.160031 | 0.63 | 1 | 0.2540175 | 63.6979 | 606 | 68.8281 | 0.16544 | 0.635 | 1 | 0.2605354 | 62.58444 | 606 | 67.5563 | 0.175467 | 0.46 | 1 | 0.38145 | 54.98049 | 606 | 67.7844 | 0.167791 | 0.64 | 1 | 0.2621734375 | 61.67938 | 606 | 71.6094 | 0.148895 | 0.325 | 1 | 0.4581385 | 52.56145 | 606 | 67.3063 | 0.16865 | 0.635 | 1 | 0.2655906 | 61.08787 | 606 | 22.8906 | 0.623651 | 0.625 | 1 | 0.9978416 | 15.7452 | 606 | 73.025 | 0.138522 | 0.635 | 1 | 0.2181449 | 67.436 | 606 | 76.7625 | 0.124957 | 0.41 | 1 | 0.3047732 | 64.12922 | 606 | 45.5531 | 0.300162 | 0.64 | 1 | 0.469003125 | 38.47611 | 606 | 70.8312 | 0.134637 | 0.58 | 1 | 0.2321328 | 64.25142
606.5 | 91.0375 | 0.040005 | 0.1 | 1 | 0.40005 | 63.51185 | 606.5 | 49.4563 | 0.305477 | 1.245 | 1 | 0.2453631 | 52.52049 | 606.5 | 89.3844 | 0.046693 | 0.45 | 1 | 0.1037622 | 84.42613 | 606.5 | 78.8188 | 0.126262 | 0.53 | 1 | 0.2382302 | 70.46974 | 606.5 | 75.4656 | 0.118098 | 0.515 | 1 | 0.2293165 | 67.52233 | 606.5 | 79.1031 | 0.103974 | 0.58 | 1 | 0.1792655 | 73.366 | 606.5 | 84.725 | 0.07406 | 0.605 | 1 | 0.1224132 | 80.72574 | 606.5 | 83.2313 | 0.077859 | 0.57 | 1 | 0.1365947 | 78.48345 | 606.5 | 25.7344 | 0.589645 | 0.53 | 1 | 1.112538 | 15.25544 | 606.5 | 80.3813 | 0.093867 | 0.5 | 1 | 0.187734 | 73.17944 | 606.5 | 73.0719 | 0.126244 | 0.47 | 1 | 0.2686043 | 63.3759 | 606.5 | 82.4219 | 0.087147 | 0.1 | 1 | 0.87147 | 37.61971 | 606.5 | 86.1844 | 0.06751 | 0.105 | 1 | 0.6429524 | 48.47493 | 606.5 | 53.0125 | 0.289618 | 0.54 | 1 | 0.5363296 | 41.42216 | 606.5 | 82.6656 | 0.088476 | 0.575 | 1 | 0.1538713 | 77.43263 | 606.5 | 81.4438 | 0.094069 | 0.51 | 1 | 0.184449 | 74.40575 | 606.5 | 82.6094 | 0.081789 | 0.28 | 1 | 0.2921036 | 66.94082 | 606.5 | 86.3688 | 0.06956 | 0.56 | 1 | 0.1242143 | 81.77505 | 606.5 | 57.0625 | 0.208638 | 0.57 | 1 | 0.3660316 | 48.75236 | 606.5 | 25.5125 | 0.696669 | 0.605 | 1 | 1.151519 | 16.18878 | 606.5 | 82.3813 | 0.067336 | 0.635 | 1 | 0.1060409 | 79.25365 | 606.5 | 70.0094 | 0.159855 | 0.63 | 1 | 0.2537381 | 63.7358 | 606.5 | 68.8625 | 0.165182 | 0.635 | 1 | 0.2601291 | 62.625 | 606.5 | 67.575 | 0.175325 | 0.46 | 1 | 0.3811413 | 55.00487 | 606.5 | 67.8063 | 0.167611 | 0.64 | 1 | 0.2618921875 | 61.70555 | 606.5 | 71.5938 | 0.149028 | 0.325 | 1 | 0.4585477 | 52.53548 | 606.5 | 67.3312 | 0.16851 | 0.635 | 1 | 0.2653701 | 61.11539 | 606.5 | 22.8375 | 0.624679 | 0.625 | 1 | 0.9994864 | 15.69899 | 606.5 | 73.05 | 0.138391 | 0.635 | 1 | 0.2179386 | 67.46416 | 606.5 | 76.7781 | 0.124939 | 0.41 | 1 | 0.3047293 | 64.14391 | 606.5 | 45.4563 | 0.300949 | 0.64 | 1 | 0.4702328125 | 38.37736 | 606.5 | 70.8438 | 0.134507 | 0.58 | 1 | 0.2319086 | 64.2689
607 | 91.0281 | 0.039931 | 0.1 | 1 | 0.39931 | 63.5476 | 607 | 49.4563 | 0.305395 | 1.245 | 1 | 0.2452972 | 52.51964 | 607 | 89.3687 | 0.046709 | 0.45 | 1 | 0.1037978 | 84.40965 | 607 | 78.8125 | 0.126135 | 0.53 | 1 | 0.2379906 | 70.47204 | 607 | 75.4594 | 0.118009 | 0.515 | 1 | 0.2291437 | 67.52245 | 607 | 79.0938 | 0.103922 | 0.58 | 1 | 0.1791759 | 73.36013 | 607 | 84.7094 | 0.074028 | 0.605 | 1 | 0.1223603 | 80.71256 | 607 | 83.2125 | 0.077826 | 0.57 | 1 | 0.1365368 | 78.46767 | 607 | 25.6094 | 0.59176 | 0.53 | 1 | 1.116528 | 15.15289 | 607 | 80.3563 | 0.093918 | 0.5 | 1 | 0.187836 | 73.15295 | 607 | 73.0781 | 0.12608 | 0.47 | 1 | 0.2682553 | 63.393 | 607 | 82.4125 | 0.087147 | 0.1 | 1 | 0.87147 | 37.61542 | 607 | 86.1812 | 0.067431 | 0.105 | 1 | 0.6422 | 48.50578 | 607 | 52.9031 | 0.290333 | 0.54 | 1 | 0.5376537 | 41.31151 | 607 | 82.6469 | 0.088543 | 0.575 | 1 | 0.1539878 | 77.41128 | 607 | 81.4438 | 0.094036 | 0.51 | 1 | 0.1843843 | 74.40811 | 607 | 82.6094 | 0.081707 | 0.28 | 1 | 0.2918107 | 66.95493 | 607 | 86.3688 | 0.069513 | 0.56 | 1 | 0.1241304 | 81.77807 | 607 | 57.025 | 0.20877 | 0.57 | 1 | 0.3662632 | 48.71547 | 607 | 25.5188 | 0.696332 | 0.605 | 1 | 1.150962 | 16.19634 | 607 | 82.4 | 0.067288 | 0.635 | 1 | 0.1059654 | 79.27383 | 607 | 70.0313 | 0.159639 | 0.63 | 1 | 0.2533952 | 63.76383 | 607 | 68.8906 | 0.164904 | 0.635 | 1 | 0.2596913 | 62.66057 | 607 | 67.5906 | 0.175183 | 0.46 | 1 | 0.3808326 | 55.02674 | 607 | 67.825 | 0.167371 | 0.64 | 1 | 0.2615171875 | 61.7309 | 607 | 71.5719 | 0.149086 | 0.325 | 1 | 0.4587262 | 52.51309 | 607 | 67.3531 | 0.16835 | 0.635 | 1 | 0.2651181 | 61.14089 | 607 | 22.7844 | 0.625595 | 0.625 | 1 | 1.000952 | 15.65388 | 607 | 73.0719 | 0.138186 | 0.635 | 1 | 0.2176157 | 67.49234 | 607 | 76.7875 | 0.124866 | 0.41 | 1 | 0.3045512 | 64.1585 | 607 | 45.3594 | 0.301655 | 0.64 | 1 | 0.4713359375 | 38.28034 | 607 | 70.8531 | 0.134322 | 0.58 | 1 | 0.2315897 | 64.28595
607.5 | 91.0219 | 0.039871 | 0.1 | 1 | 0.39871 | 63.5776 | 607.5 | 49.4531 | 0.305367 | 1.245 | 1 | 0.2452747 | 52.51596 | 607.5 | 89.3563 | 0.046754 | 0.45 | 1 | 0.1038978 | 84.3933 | 607.5 | 78.8094 | 0.126062 | 0.53 | 1 | 0.2378528 | 70.47383 | 607.5 | 75.4594 | 0.117938 | 0.515 | 1 | 0.2290058 | 67.52696 | 607.5 | 79.0906 | 0.103887 | 0.58 | 1 | 0.1791155 | 73.35902 | 607.5 | 84.6969 | 0.073995 | 0.605 | 1 | 0.1223058 | 80.70239 | 607.5 | 83.1969 | 0.077794 | 0.57 | 1 | 0.1364807 | 78.45486 | 607.5 | 25.4812 | 0.593779 | 0.53 | 1 | 1.120338 | 15.05006 | 607.5 | 80.3375 | 0.093985 | 0.5 | 1 | 0.18797 | 73.13094 | 607.5 | 73.0875 | 0.125935 | 0.47 | 1 | 0.2679468 | 63.41152 | 607.5 | 82.4 | 0.087197 | 0.1 | 1 | 0.87197 | 37.5928 | 607.5 | 86.1781 | 0.067384 | 0.105 | 1 | 0.6417524 | 48.52348 | 607.5 | 52.7969 | 0.291075 | 0.54 | 1 | 0.5390278 | 41.20253 | 607.5 | 82.6312 | 0.088609 | 0.575 | 1 | 0.1541026 | 77.3928 | 607.5 | 81.4469 | 0.094036 | 0.51 | 1 | 0.1843843 | 74.41094 | 607.5 | 82.6125 | 0.081658 | 0.28 | 1 | 0.2916357 | 66.96588 | 607.5 | 86.3719 | 0.069529 | 0.56 | 1 | 0.1241589 | 81.77998 | 607.5 | 56.9906 | 0.208924 | 0.57 | 1 | 0.3665333 | 48.68043 | 607.5 | 25.525 | 0.696129 | 0.605 | 1 | 1.150626 | 16.20242 | 607.5 | 82.4188 | 0.067273 | 0.635 | 1 | 0.1059417 | 79.2926 | 607.5 | 70.0531 | 0.159463 | 0.63 | 1 | 0.2531159 | 63.79027 | 607.5 | 68.9188 | 0.164706 | 0.635 | 1 | 0.2593795 | 62.69336 | 607.5 | 67.6063 | 0.175081 | 0.46 | 1 | 0.3806109 | 55.04612 | 607.5 | 67.8438 | 0.167152 | 0.64 | 1 | 0.261175 | 61.75562 | 607.5 | 71.55 | 0.149182 | 0.325 | 1 | 0.4590215 | 52.48655 | 607.5 | 67.3688 | 0.16821 | 0.635 | 1 | 0.2648976 | 61.16006 | 607.5 | 22.7375 | 0.626513 | 0.625 | 1 | 1.0024208 | 15.61306 | 607.5 | 73.0969 | 0.138055 | 0.635 | 1 | 0.2174094 | 67.52052 | 607.5 | 76.7969 | 0.124848 | 0.41 | 1 | 0.3045073 | 64.16802 | 607.5 | 45.2656 | 0.302389 | 0.64 | 1 | 0.4724828125 | 38.18541 | 607.5 | 70.8594 | 0.134193 | 0.58 | 1 | 0.2313672 | 64.29767
608 | 91.0219 | 0.039782 | 0.1 | 1 | 0.39782 | 63.62854 | 608 | 49.4563 | 0.30534 | 1.245 | 1 | 0.245253 | 52.51908 | 608 | 89.3469 | 0.046784 | 0.45 | 1 | 0.1039644 | 84.38132 | 608 | 78.8188 | 0.126008 | 0.53 | 1 | 0.2377509 | 70.48561 | 608 | 75.4719 | 0.117885 | 0.515 | 1 | 0.2289029 | 67.54152 | 608 | 79.1031 | 0.103853 | 0.58 | 1 | 0.1790569 | 73.37242 | 608 | 84.7063 | 0.073995 | 0.605 | 1 | 0.1223058 | 80.71135 | 608 | 83.2031 | 0.077761 | 0.57 | 1 | 0.1364228 | 78.46266 | 608 | 25.3594 | 0.595808 | 0.53 | 1 | 1.124166 | 14.9512 | 608 | 80.3312 | 0.094052 | 0.5 | 1 | 0.188104 | 73.1203 | 608 | 73.1156 | 0.12579 | 0.47 | 1 | 0.2676383 | 63.44627 | 608 | 82.3844 | 0.08723 | 0.1 | 1 | 0.8723 | 37.57452 | 608 | 86.1719 | 0.06732 | 0.105 | 1 | 0.6411429 | 48.54646 | 608 | 52.6906 | 0.291818 | 0.54 | 1 | 0.5404037 | 41.09356 | 608 | 82.6094 | 0.088643 | 0.575 | 1 | 0.1541617 | 77.37044 | 608 | 81.45 | 0.094002 | 0.51 | 1 | 0.1843176 | 74.4162 | 608 | 82.6156 | 0.081576 | 0.28 | 1 | 0.2913429 | 66.98252 | 608 | 86.3719 | 0.069544 | 0.56 | 1 | 0.1241857 | 81.77902 | 608 | 56.9563 | 0.209055 | 0.57 | 1 | 0.3667632 | 48.64632 | 608 | 25.5313 | 0.69586 | 0.605 | 1 | 1.150182 | 16.20927 | 608 | 82.4375 | 0.067225 | 0.635 | 1 | 0.1058661 | 79.31278 | 608 | 70.0688 | 0.159267 | 0.63 | 1 | 0.2528048 | 63.81191 | 608 | 68.9406 | 0.164488 | 0.635 | 1 | 0.2590362 | 62.72105 | 608 | 67.6188 | 0.174959 | 0.46 | 1 | 0.3803457 | 55.06418 | 608 | 67.8625 | 0.166873 | 0.64 | 1 | 0.2607390625 | 61.78234 | 608 | 71.525 | 0.149239 | 0.325 | 1 | 0.4591969 | 52.462 | 608 | 67.3813 | 0.16803 | 0.635 | 1 | 0.2646142 | 61.17774 | 608 | 22.6875 | 0.627433 | 0.625 | 1 | 1.0038928 | 15.57013 | 608 | 73.1156 | 0.137887 | 0.635 | 1 | 0.2171449 | 67.54431 | 608 | 76.8031 | 0.124794 | 0.41 | 1 | 0.3043756 | 64.17819 | 608 | 45.1656 | 0.303098 | 0.64 | 1 | 0.473590625 | 38.08586 | 608 | 70.8656 | 0.134064 | 0.58 | 1 | 0.2311448 | 64.3093
608.5 | 91.0156 | 0.039767 | 0.1 | 1 | 0.39767 | 63.63273 | 608.5 | 49.45 | 0.305395 | 1.245 | 1 | 0.2452972 | 52.51295 | 608.5 | 89.3281 | 0.04689 | 0.45 | 1 | 0.1042 | 84.35264 | 608.5 | 78.8219 | 0.12599 | 0.53 | 1 | 0.237717 | 70.48951 | 608.5 | 75.4781 | 0.117903 | 0.515 | 1 | 0.2289379 | 67.54592 | 608.5 | 79.1125 | 0.10387 | 0.58 | 1 | 0.1790862 | 73.38024 | 608.5 | 84.7125 | 0.074028 | 0.605 | 1 | 0.1223603 | 80.71552 | 608.5 | 83.2031 | 0.077777 | 0.57 | 1 | 0.1364509 | 78.46171 | 608.5 | 25.2344 | 0.5979 | 0.53 | 1 | 1.128113 | 14.84993 | 608.5 | 80.3188 | 0.094154 | 0.5 | 1 | 0.188308 | 73.10156 | 608.5 | 73.1406 | 0.125718 | 0.47 | 1 | 0.2674851 | 63.47312 | 608.5 | 82.3719 | 0.087313 | 0.1 | 1 | 0.87313 | 37.54076 | 608.5 | 86.1719 | 0.067352 | 0.105 | 1 | 0.6414476 | 48.53322 | 608.5 | 52.5813 | 0.292696 | 0.54 | 1 | 0.5420296 | 40.97765 | 608.5 | 82.5906 | 0.088742 | 0.575 | 1 | 0.1543339 | 77.34717 | 608.5 | 81.45 | 0.094019 | 0.51 | 1 | 0.184351 | 74.41499 | 608.5 | 82.6156 | 0.08156 | 0.28 | 1 | 0.2912857 | 66.98527 | 608.5 | 86.3719 | 0.069608 | 0.56 | 1 | 0.1243 | 81.7749 | 608.5 | 56.925 | 0.209231 | 0.57 | 1 | 0.3670719 | 48.61313 | 608.5 | 25.5375 | 0.695658 | 0.605 | 1 | 1.149848 | 16.21535 | 608.5 | 82.4562 | 0.067225 | 0.635 | 1 | 0.1058661 | 79.33077 | 608.5 | 70.0813 | 0.159149 | 0.63 | 1 | 0.2526175 | 63.82772 | 608.5 | 68.9656 | 0.164349 | 0.635 | 1 | 0.2588173 | 62.7488 | 608.5 | 67.6344 | 0.174899 | 0.46 | 1 | 0.3802152 | 55.08076 | 608.5 | 67.8844 | 0.166674 | 0.64 | 1 | 0.260428125 | 61.80919 | 608.5 | 71.5031 | 0.149373 | 0.325 | 1 | 0.4596092 | 52.43134 | 608.5 | 67.3969 | 0.16789 | 0.635 | 1 | 0.2643937 | 61.19683 | 608.5 | 22.6375 | 0.628355 | 0.625 | 1 | 1.005368 | 15.52722 | 608.5 | 73.1344 | 0.137794 | 0.635 | 1 | 0.2169984 | 67.56529 | 608.5 | 76.8062 | 0.124776 | 0.41 | 1 | 0.3043317 | 64.18244 | 608.5 | 45.0688 | 0.303862 | 0.64 | 1 | 0.474784375 | 37.98791 | 608.5 | 70.8719 | 0.134027 | 0.58 | 1 | 0.231081 | 64.31674
609 | 91.0187 | 0.039767 | 0.1 | 1 | 0.39767 | 63.63489 | 609 | 49.45 | 0.305504 | 1.245 | 1 | 0.2453847 | 52.51408 | 609 | 89.3125 | 0.047011 | 0.45 | 1 | 0.1044689 | 84.32544 | 609 | 78.825 | 0.126026 | 0.53 | 1 | 0.2377849 | 70.49003 | 609 | 75.4844 | 0.117974 | 0.515 | 1 | 0.2290757 | 67.54704 | 609 | 79.1219 | 0.103922 | 0.58 | 1 | 0.1791759 | 73.3862 | 609 | 84.7219 | 0.074108 | 0.605 | 1 | 0.1224926 | 80.72026 | 609 | 83.2062 | 0.077842 | 0.57 | 1 | 0.1365649 | 78.46079 | 609 | 25.1063 | 0.600056 | 0.53 | 1 | 1.132181 | 14.74632 | 609 | 80.3031 | 0.094288 | 0.5 | 1 | 0.188576 | 73.07748 | 609 | 73.1656 | 0.125645 | 0.47 | 1 | 0.2673298 | 63.50004 | 609 | 82.3625 | 0.087413 | 0.1 | 1 | 0.87413 | 37.50271 | 609 | 86.1781 | 0.067399 | 0.105 | 1 | 0.6418952 | 48.51727 | 609 | 52.475 | 0.293576 | 0.54 | 1 | 0.5436593 | 40.86417 | 609 | 82.575 | 0.088859 | 0.575 | 1 | 0.1545374 | 77.32587 | 609 | 81.4531 | 0.094052 | 0.51 | 1 | 0.1844157 | 74.41546 | 609 | 82.6156 | 0.081527 | 0.28 | 1 | 0.2911679 | 66.99096 | 609 | 86.3719 | 0.069656 | 0.56 | 1 | 0.1243857 | 81.77182 | 609 | 56.9 | 0.209429 | 0.57 | 1 | 0.3674193 | 48.58452 | 609 | 25.5406 | 0.695456 | 0.605 | 1 | 1.149514 | 16.21945 | 609 | 82.4719 | 0.067257 | 0.635 | 1 | 0.1059165 | 79.34442 | 609 | 70.0906 | 0.159071 | 0.63 | 1 | 0.2524937 | 63.83911 | 609 | 68.9875 | 0.16425 | 0.635 | 1 | 0.2586614 | 62.7723 | 609 | 67.6469 | 0.174878 | 0.46 | 1 | 0.3801696 | 55.0923 | 609 | 67.9063 | 0.166534 | 0.64 | 1 | 0.260209375 | 61.834 | 609 | 71.4813 | 0.149507 | 0.325 | 1 | 0.4600215 | 52.40077 | 609 | 67.4125 | 0.167791 | 0.635 | 1 | 0.2642378 | 61.21447 | 609 | 22.5906 | 0.629337 | 0.625 | 1 | 1.0069392 | 15.48593 | 609 | 73.15 | 0.137682 | 0.635 | 1 | 0.216822 | 67.58405 | 609 | 76.8094 | 0.124776 | 0.41 | 1 | 0.3043317 | 64.18511 | 609 | 44.9719 | 0.304683 | 0.64 | 1 | 0.4760671875 | 37.88873 | 609 | 70.8813 | 0.134045 | 0.58 | 1 | 0.2311121 | 64.32444
609.5 | 91.025 | 0.039767 | 0.1 | 1 | 0.39767 | 63.6393 | 609.5 | 49.4438 | 0.305559 | 1.245 | 1 | 0.2454289 | 52.50806 | 609.5 | 89.3031 | 0.047102 | 0.45 | 1 | 0.1046711 | 84.30718 | 609.5 | 78.8344 | 0.126117 | 0.53 | 1 | 0.2379566 | 70.49275 | 609.5 | 75.5 | 0.118081 | 0.515 | 1 | 0.2292835 | 67.55419 | 609.5 | 79.1344 | 0.103991 | 0.58 | 1 | 0.1792948 | 73.39412 | 609.5 | 84.7313 | 0.074237 | 0.605 | 1 | 0.1227058 | 80.72241 | 609.5 | 83.2125 | 0.07794 | 0.57 | 1 | 0.1367368 | 78.46093 | 609.5 | 24.9844 | 0.602169 | 0.53 | 1 | 1.136168 | 14.64725 | 609.5 | 80.2875 | 0.094474 | 0.5 | 1 | 0.188948 | 73.04969 | 609.5 | 73.1938 | 0.125627 | 0.47 | 1 | 0.2672915 | 63.52581 | 609.5 | 82.3563 | 0.087462 | 0.1 | 1 | 0.87462 | 37.48335 | 609.5 | 86.1844 | 0.067431 | 0.105 | 1 | 0.6422 | 48.50759 | 609.5 | 52.375 | 0.29443 | 0.54 | 1 | 0.5452407 | 40.75663 | 609.5 | 82.5625 | 0.088926 | 0.575 | 1 | 0.1546539 | 77.31034 | 609.5 | 81.4531 | 0.094019 | 0.51 | 1 | 0.184351 | 74.41782 | 609.5 | 82.6156 | 0.081445 | 0.28 | 1 | 0.290875 | 67.00509 | 609.5 | 86.3719 | 0.069624 | 0.56 | 1 | 0.1243286 | 81.77388 | 609.5 | 56.8719 | 0.209605 | 0.57 | 1 | 0.3677281 | 48.55408 | 609.5 | 25.5469 | 0.695186 | 0.605 | 1 | 1.149068 | 16.22631 | 609.5 | 82.4906 | 0.067241 | 0.635 | 1 | 0.1058913 | 79.36314 | 609.5 | 70.1063 | 0.158973 | 0.63 | 1 | 0.2523381 | 63.85709 | 609.5 | 69.0094 | 0.164111 | 0.635 | 1 | 0.2584425 | 62.79725 | 609.5 | 67.6656 | 0.174817 | 0.46 | 1 | 0.380037 | 55.11148 | 609.5 | 67.9281 | 0.166395 | 0.64 | 1 | 0.2599921875 | 61.85869 | 609.5 | 71.4625 | 0.149641 | 0.325 | 1 | 0.4604338 | 52.37241 | 609.5 | 67.4344 | 0.167671 | 0.635 | 1 | 0.2640488 | 61.23858 | 609.5 | 22.5406 | 0.630205 | 0.625 | 1 | 1.008328 | 15.44361 | 609.5 | 73.1656 | 0.137533 | 0.635 | 1 | 0.2165874 | 67.60426 | 609.5 | 76.8094 | 0.12474 | 0.41 | 1 | 0.3042439 | 64.18844 | 609.5 | 44.8781 | 0.30545 | 0.64 | 1 | 0.477265625 | 37.79339 | 609.5 | 70.8969 | 0.134008 | 0.58 | 1 | 0.2310483 | 64.34032
610 | 91.0313 | 0.039737 | 0.1 | 1 | 0.39737 | 63.66089 | 610 | 49.4344 | 0.305614 | 1.245 | 1 | 0.2454731 | 52.49865 | 610 | 89.3031 | 0.047177 | 0.45 | 1 | 0.1048378 | 84.29946 | 610 | 78.8406 | 0.126171 | 0.53 | 1 | 0.2380585 | 70.49492 | 610 | 75.5094 | 0.118188 | 0.515 | 1 | 0.2294913 | 67.5558 | 610 | 79.1437 | 0.10406 | 0.58 | 1 | 0.1794138 | 73.39908 | 610 | 84.7344 | 0.074317 | 0.605 | 1 | 0.122838 | 80.72115 | 610 | 83.2188 | 0.077989 | 0.57 | 1 | 0.1368228 | 78.46397 | 610 | 24.8625 | 0.604182 | 0.53 | 1 | 1.139966 | 14.54979 | 610 | 80.2656 | 0.094643 | 0.5 | 1 | 0.189286 | 73.01743 | 610 | 73.2156 | 0.125573 | 0.47 | 1 | 0.2671766 | 63.5486 | 610 | 82.3531 | 0.087512 | 0.1 | 1 | 0.87512 | 37.46504 | 610 | 86.1938 | 0.067431 | 0.105 | 1 | 0.6422 | 48.51288 | 610 | 52.2719 | 0.29526 | 0.54 | 1 | 0.5467778 | 40.64766 | 610 | 82.55 | 0.088976 | 0.575 | 1 | 0.1547409 | 77.29578 | 610 | 81.4562 | 0.093968 | 0.51 | 1 | 0.184251 | 74.4243 | 610 | 82.6125 | 0.081364 | 0.28 | 1 | 0.2905857 | 67.01653 | 610 | 86.375 | 0.069513 | 0.56 | 1 | 0.1241304 | 81.78394 | 610 | 56.8469 | 0.209781 | 0.57 | 1 | 0.3680368 | 48.5263 | 610 | 25.55 | 0.694917 | 0.605 | 1 | 1.148623 | 16.23113 | 610 | 82.5031 | 0.067178 | 0.635 | 1 | 0.1057921 | 79.37804 | 610 | 70.1219 | 0.158856 | 0.63 | 1 | 0.2521524 | 63.87569 | 610 | 69.0313 | 0.163993 | 0.635 | 1 | 0.2582567 | 62.82143 | 610 | 67.6781 | 0.174756 | 0.46 | 1 | 0.3799043 | 55.1256 | 610 | 67.9469 | 0.166295 | 0.64 | 1 | 0.2598359375 | 61.87929 | 610 | 71.4438 | 0.149756 | 0.325 | 1 | 0.4607877 | 52.3462 | 610 | 67.4563 | 0.167571 | 0.635 | 1 | 0.2638913 | 61.26199 | 610 | 22.4938 | 0.631074 | 0.625 | 1 | 1.0097184 | 15.40351 | 610 | 73.1812 | 0.137347 | 0.635 | 1 | 0.2162945 | 67.6259 | 610 | 76.8188 | 0.124667 | 0.41 | 1 | 0.3040659 | 64.20304 | 610 | 44.7813 | 0.306163 | 0.64 | 1 | 0.4783796875 | 37.69675 | 610 | 70.9094 | 0.133971 | 0.58 | 1 | 0.2309845 | 64.35338
610.5 | 91.0344 | 0.039678 | 0.1 | 1 | 0.39678 | 63.69687 | 610.5 | 49.425 | 0.305614 | 1.245 | 1 | 0.2454731 | 52.48867 | 610.5 | 89.3125 | 0.047208 | 0.45 | 1 | 0.1049067 | 84.30514 | 610.5 | 78.8563 | 0.126171 | 0.53 | 1 | 0.2380585 | 70.50895 | 610.5 | 75.5281 | 0.118205 | 0.515 | 1 | 0.2295243 | 67.57145 | 610.5 | 79.1625 | 0.104043 | 0.58 | 1 | 0.1793845 | 73.41742 | 610.5 | 84.7469 | 0.07435 | 0.605 | 1 | 0.1228926 | 80.73132 | 610.5 | 83.2313 | 0.077956 | 0.57 | 1 | 0.1367649 | 78.4777 | 610.5 | 24.7438 | 0.606206 | 0.53 | 1 | 1.143785 | 14.45436 | 610.5 | 80.2594 | 0.094744 | 0.5 | 1 | 0.189488 | 73.00441 | 610.5 | 73.2375 | 0.125464 | 0.47 | 1 | 0.2669447 | 63.57542 | 610.5 | 82.3469 | 0.087529 | 0.1 | 1 | 0.87529 | 37.45648 | 610.5 | 86.2031 | 0.067384 | 0.105 | 1 | 0.6417524 | 48.53755 | 610.5 | 52.175 | 0.296037 | 0.54 | 1 | 0.5482167 | 40.54546 | 610.5 | 82.5406 | 0.089009 | 0.575 | 1 | 0.1547983 | 77.28509 | 610.5 | 81.4656 | 0.093901 | 0.51 | 1 | 0.1841196 | 74.43768 | 610.5 | 82.6156 | 0.081298 | 0.28 | 1 | 0.29035 | 67.03042 | 610.5 | 86.3844 | 0.069353 | 0.56 | 1 | 0.1238446 | 81.80313 | 610.5 | 56.8281 | 0.209979 | 0.57 | 1 | 0.3683842 | 48.503 | 610.5 | 25.5563 | 0.694649 | 0.605 | 1 | 1.14818 | 16.23798 | 610.5 | 82.5187 | 0.067083 | 0.635 | 1 | 0.1056425 | 79.39738 | 610.5 | 70.1438 | 0.158719 | 0.63 | 1 | 0.2519349 | 63.90078 | 610.5 | 69.0562 | 0.163814 | 0.635 | 1 | 0.2579748 | 62.85056 | 610.5 | 67.6937 | 0.174675 | 0.46 | 1 | 0.3797283 | 55.14355 | 610.5 | 67.9688 | 0.166156 | 0.64 | 1 | 0.25961875 | 61.90408 | 610.5 | 71.425 | 0.149833 | 0.325 | 1 | 0.4610246 | 52.32406 | 610.5 | 67.4719 | 0.167451 | 0.635 | 1 | 0.2637024 | 61.28039 | 610.5 | 22.4469 | 0.631829 | 0.625 | 1 | 1.0109264 | 15.36443 | 610.5 | 73.2 | 0.137142 | 0.635 | 1 | 0.2159717 | 67.65125 | 610.5 | 76.8281 | 0.124559 | 0.41 | 1 | 0.3038024 | 64.22079 | 610.5 | 44.6906 | 0.306823 | 0.64 | 1 | 0.4794109375 | 37.60644 | 610.5 | 70.9281 | 0.133897 | 0.58 | 1 | 0.2308569 | 64.3738
611 | 91.0344 | 0.039589 | 0.1 | 1 | 0.39589 | 63.74791 | 611 | 49.4125 | 0.305587 | 1.245 | 1 | 0.2454514 | 52.47511 | 611 | 89.3219 | 0.047192 | 0.45 | 1 | 0.1048711 | 84.31566 | 611 | 78.8563 | 0.126098 | 0.53 | 1 | 0.2379208 | 70.51352 | 611 | 75.5313 | 0.118152 | 0.515 | 1 | 0.2294214 | 67.57768 | 611 | 79.1656 | 0.103956 | 0.58 | 1 | 0.1792345 | 73.42492 | 611 | 84.7438 | 0.074301 | 0.605 | 1 | 0.1228116 | 80.73095 | 611 | 83.2281 | 0.077859 | 0.57 | 1 | 0.1365947 | 78.48043 | 611 | 24.625 | 0.608238 | 0.53 | 1 | 1.147619 | 14.35906 | 611 | 80.2375 | 0.094778 | 0.5 | 1 | 0.189556 | 72.98201 | 611 | 73.2437 | 0.125283 | 0.47 | 1 | 0.2665596 | 63.59378 | 611 | 82.3219 | 0.087545 | 0.1 | 1 | 0.87545 | 37.43972 | 611 | 86.2 | 0.06732 | 0.105 | 1 | 0.6411429 | 48.56229 | 611 | 52.0687 | 0.296789 | 0.54 | 1 | 0.5496093 | 40.43694 | 611 | 82.525 | 0.089042 | 0.575 | 1 | 0.1548557 | 77.2686 | 611 | 81.4625 | 0.093817 | 0.51 | 1 | 0.1839549 | 74.44085 | 611 | 82.6125 | 0.081265 | 0.28 | 1 | 0.2902321 | 67.03359 | 611 | 86.3906 | 0.069178 | 0.56 | 1 | 0.1235321 | 81.82025 | 611 | 56.8 | 0.210155 | 0.57 | 1 | 0.368693 | 48.47258 | 611 | 25.5625 | 0.69438 | 0.605 | 1 | 1.147736 | 16.24477 | 611 | 82.5313 | 0.066972 | 0.635 | 1 | 0.1054677 | 79.41457 | 611 | 70.1656 | 0.158562 | 0.63 | 1 | 0.2516857 | 63.92653 | 611 | 69.0781 | 0.163597 | 0.635 | 1 | 0.2576331 | 62.87834 | 611 | 67.7031 | 0.174574 | 0.46 | 1 | 0.3795087 | 55.15775 | 611 | 67.9844 | 0.165997 | 0.64 | 1 | 0.2593703125 | 61.92382 | 611 | 71.4 | 0.149909 | 0.325 | 1 | 0.4612585 | 52.29749 | 611 | 67.4781 | 0.167311 | 0.635 | 1 | 0.2634819 | 61.29095 | 611 | 22.3969 | 0.632644 | 0.625 | 1 | 1.0122304 | 15.32271 | 611 | 73.2125 | 0.136919 | 0.635 | 1 | 0.2156205 | 67.67147 | 611 | 76.8344 | 0.124396 | 0.41 | 1 | 0.3034049 | 64.24112 | 611 | 44.5938 | 0.307456 | 0.64 | 1 | 0.4804 | 37.51162 | 611 | 70.9375 | 0.133787 | 0.58 | 1 | 0.2306672 | 64.38746
611.5 | 91.0344 | 0.039544 | 0.1 | 1 | 0.39544 | 63.77374 | 611.5 | 49.4 | 0.305587 | 1.245 | 1 | 0.2454514 | 52.46184 | 611.5 | 89.3281 | 0.047253 | 0.45 | 1 | 0.1050067 | 84.31522 | 611.5 | 78.8438 | 0.125971 | 0.53 | 1 | 0.2376811 | 70.51028 | 611.5 | 75.525 | 0.118027 | 0.515 | 1 | 0.2291786 | 67.58 | 611.5 | 79.1563 | 0.103853 | 0.58 | 1 | 0.1790569 | 73.42177 | 611.5 | 84.725 | 0.074189 | 0.605 | 1 | 0.1226264 | 80.71894 | 611.5 | 83.2156 | 0.077729 | 0.57 | 1 | 0.1363667 | 78.47634 | 611.5 | 24.5063 | 0.610391 | 0.53 | 1 | 1.151681 | 14.26259 | 611.5 | 80.2031 | 0.094761 | 0.5 | 1 | 0.189522 | 72.95196 | 611.5 | 73.2437 | 0.125065 | 0.47 | 1 | 0.2660957 | 63.60941 | 611.5 | 82.3 | 0.087595 | 0.1 | 1 | 0.87595 | 37.41292 | 611.5 | 86.2 | 0.06732 | 0.105 | 1 | 0.6411429 | 48.56229 | 611.5 | 51.9625 | 0.297623 | 0.54 | 1 | 0.5511537 | 40.32581 | 611.5 | 82.5125 | 0.089109 | 0.575 | 1 | 0.1549722 | 77.25307 | 611.5 | 81.4625 | 0.093783 | 0.51 | 1 | 0.1838882 | 74.44328 | 611.5 | 82.6156 | 0.081298 | 0.28 | 1 | 0.29035 | 67.03042 | 611.5 | 86.4 | 0.069083 | 0.56 | 1 | 0.1233625 | 81.83526 | 611.5 | 56.7719 | 0.210353 | 0.57 | 1 | 0.3690404 | 48.44137 | 611.5 | 25.5656 | 0.694111 | 0.605 | 1 | 1.147291 | 16.24959 | 611.5 | 82.5469 | 0.066893 | 0.635 | 1 | 0.1053433 | 79.43319 | 611.5 | 70.1844 | 0.158445 | 0.63 | 1 | 0.2515 | 63.94805 | 611.5 | 69.1 | 0.163399 | 0.635 | 1 | 0.2573213 | 62.90543 | 611.5 | 67.7094 | 0.174533 | 0.46 | 1 | 0.3794196 | 55.16554 | 611.5 | 67.9969 | 0.165877 | 0.64 | 1 | 0.2591828125 | 61.93939 | 611.5 | 71.3781 | 0.150024 | 0.325 | 1 | 0.4616123 | 52.26897 | 611.5 | 67.4813 | 0.167232 | 0.635 | 1 | 0.2633575 | 61.29664 | 611.5 | 22.3469 | 0.633519 | 0.625 | 1 | 1.0136304 | 15.28048 | 611.5 | 73.225 | 0.13677 | 0.635 | 1 | 0.2153858 | 67.68882 | 611.5 | 76.8406 | 0.124324 | 0.41 | 1 | 0.3032293 | 64.25297 | 611.5 | 44.4937 | 0.3082 | 0.64 | 1 | 0.4815625 | 37.41176 | 611.5 | 70.95 | 0.133768 | 0.58 | 1 | 0.2306345 | 64.3997
612 | 91.0375 | 0.039574 | 0.1 | 1 | 0.39574 | 63.75869 | 612 | 49.3875 | 0.305696 | 1.245 | 1 | 0.245539 | 52.44969 | 612 | 89.3188 | 0.047389 | 0.45 | 1 | 0.1053089 | 84.29243 | 612 | 78.8563 | 0.125826 | 0.53 | 1 | 0.2374075 | 70.53053 | 612 | 75.5469 | 0.117903 | 0.515 | 1 | 0.2289379 | 67.60749 | 612 | 79.1719 | 0.103767 | 0.58 | 1 | 0.1789086 | 73.44081 | 612 | 84.7438 | 0.074092 | 0.605 | 1 | 0.1224661 | 80.74197 | 612 | 83.225 | 0.077631 | 0.57 | 1 | 0.1361947 | 78.49101 | 612 | 24.3938 | 0.612499 | 0.53 | 1 | 1.155658 | 14.1706 | 612 | 80.2 | 0.094744 | 0.5 | 1 | 0.189488 | 72.95038 | 612 | 73.2656 | 0.124884 | 0.47 | 1 | 0.2657106 | 63.64142 | 612 | 82.2813 | 0.087712 | 0.1 | 1 | 0.87712 | 37.36505 | 612 | 86.2 | 0.067399 | 0.105 | 1 | 0.6418952 | 48.5296 | 612 | 51.8625 | 0.298513 | 0.54 | 1 | 0.5528019 | 40.2177 | 612 | 82.4969 | 0.089226 | 0.575 | 1 | 0.1551757 | 77.23178 | 612 | 81.4594 | 0.0938 | 0.51 | 1 | 0.1839216 | 74.43924 | 612 | 82.6219 | 0.081396 | 0.28 | 1 | 0.2907 | 67.01864 | 612 | 86.4094 | 0.069099 | 0.56 | 1 | 0.1233911 | 81.84313 | 612 | 56.7438 | 0.210618 | 0.57 | 1 | 0.3695053 | 48.40771 | 612 | 25.5719 | 0.69391 | 0.605 | 1 | 1.146959 | 16.25573 | 612 | 82.5656 | 0.066893 | 0.635 | 1 | 0.1053433 | 79.45119 | 612 | 70.2031 | 0.158406 | 0.63 | 1 | 0.2514381 | 63.96656 | 612 | 69.1219 | 0.16328 | 0.635 | 1 | 0.2571339 | 62.92967 | 612 | 67.7219 | 0.174574 | 0.46 | 1 | 0.3795087 | 55.17307 | 612 | 68.0156 | 0.165838 | 0.64 | 1 | 0.259121875 | 61.95778 | 612 | 71.3563 | 0.150216 | 0.325 | 1 | 0.4622031 | 52.23217 | 612 | 67.4844 | 0.167252 | 0.635 | 1 | 0.263389 | 61.29875 | 612 | 22.2969 | 0.634395 | 0.625 | 1 | 1.015032 | 15.23828 | 612 | 73.2406 | 0.136733 | 0.635 | 1 | 0.2153276 | 67.70468 | 612 | 76.8438 | 0.124306 | 0.41 | 1 | 0.3031854 | 64.25731 | 612 | 44.4 | 0.308974 | 0.64 | 1 | 0.482771875 | 37.31672 | 612 | 70.9625 | 0.133805 | 0.58 | 1 | 0.2306983 | 64.40932
612.5 | 91.0406 | 0.039618 | 0.1 | 1 | 0.39618 | 63.73562 | 612.5 | 49.375 | 0.305889 | 1.245 | 1 | 0.245694 | 52.43841 | 612.5 | 89.3062 | 0.047541 | 0.45 | 1 | 0.1056467 | 84.26489 | 612.5 | 78.8375 | 0.125718 | 0.53 | 1 | 0.2372038 | 70.52047 | 612.5 | 75.5438 | 0.117778 | 0.515 | 1 | 0.2286951 | 67.61268 | 612.5 | 79.1563 | 0.103681 | 0.58 | 1 | 0.1787603 | 73.43092 | 612.5 | 84.7281 | 0.073995 | 0.605 | 1 | 0.1223058 | 80.73212 | 612.5 | 83.2062 | 0.077583 | 0.57 | 1 | 0.1361105 | 78.47612 | 612.5 | 24.2813 | 0.614505 | 0.53 | 1 | 1.159443 | 14.08018 | 612.5 | 80.1688 | 0.094727 | 0.5 | 1 | 0.189454 | 72.92324 | 612.5 | 73.2656 | 0.12474 | 0.47 | 1 | 0.2654043 | 63.65176 | 612.5 | 82.2625 | 0.087844 | 0.1 | 1 | 0.87844 | 37.31216 | 612.5 | 86.2 | 0.067542 | 0.105 | 1 | 0.6432571 | 48.47048 | 612.5 | 51.7687 | 0.299377 | 0.54 | 1 | 0.5544019 | 40.11542 | 612.5 | 82.4844 | 0.089342 | 0.575 | 1 | 0.1553774 | 77.21346 | 612.5 | 81.4531 | 0.093817 | 0.51 | 1 | 0.1839549 | 74.43226 | 612.5 | 82.6312 | 0.081511 | 0.28 | 1 | 0.2911107 | 67.00637 | 612.5 | 86.4219 | 0.069162 | 0.56 | 1 | 0.1235036 | 81.85092 | 612.5 | 56.7219 | 0.21086 | 0.57 | 1 | 0.3699298 | 48.3802 | 612.5 | 25.5781 | 0.693776 | 0.605 | 1 | 1.146737 | 16.26109 | 612.5 | 82.5844 | 0.06694 | 0.635 | 1 | 0.1054173 | 79.46713 | 612.5 | 70.2125 | 0.158367 | 0.63 | 1 | 0.2513762 | 63.97659 | 612.5 | 69.1469 | 0.163221 | 0.635 | 1 | 0.2570409 | 62.95457 | 612.5 | 67.7344 | 0.174675 | 0.46 | 1 | 0.3797283 | 55.17671 | 612.5 | 68.0313 | 0.165818 | 0.64 | 1 | 0.259090625 | 61.97278 | 612.5 | 71.3344 | 0.150427 | 0.325 | 1 | 0.4628523 | 52.19326 | 612.5 | 67.4906 | 0.167272 | 0.635 | 1 | 0.2634205 | 61.30368 | 612.5 | 22.25 | 0.635273 | 0.625 | 1 | 1.0164368 | 15.19822 | 612.5 | 73.2562 | 0.136752 | 0.635 | 1 | 0.2153575 | 67.71836 | 612.5 | 76.85 | 0.124324 | 0.41 | 1 | 0.3032293 | 64.26083 | 612.5 | 44.3094 | 0.309804 | 0.64 | 1 | 0.48406875 | 37.2232 | 612.5 | 70.9656 | 0.13386 | 0.58 | 1 | 0.2307931 | 64.40957
613 | 91.0469 | 0.039604 | 0.1 | 1 | 0.39604 | 63.74806 | 613 | 49.3594 | 0.306026 | 1.245 | 1 | 0.245804 | 52.42325 | 613 | 89.2938 | 0.047647 | 0.45 | 1 | 0.1058822 | 84.24227 | 613 | 78.8375 | 0.125609 | 0.53 | 1 | 0.2369981 | 70.52729 | 613 | 75.5531 | 0.117689 | 0.515 | 1 | 0.2285223 | 67.62667 | 613 | 79.1563 | 0.103612 | 0.58 | 1 | 0.1786414 | 73.43458 | 613 | 84.7313 | 0.073915 | 0.605 | 1 | 0.1221736 | 80.73939 | 613 | 83.2094 | 0.077567 | 0.57 | 1 | 0.1360825 | 78.48008 | 613 | 24.1781 | 0.616353 | 0.53 | 1 | 1.16293 | 13.99738 | 613 | 80.1594 | 0.09471 | 0.5 | 1 | 0.18942 | 72.91593 | 613 | 73.2844 | 0.124649 | 0.47 | 1 | 0.2652106 | 63.67462 | 613 | 82.2562 | 0.087894 | 0.1 | 1 | 0.87894 | 37.29252 | 613 | 86.2 | 0.067621 | 0.105 | 1 | 0.6440095 | 48.43786 | 613 | 51.6812 | 0.300162 | 0.54 | 1 | 0.5558556 | 40.02085 | 613 | 82.475 | 0.089359 | 0.575 | 1 | 0.155407 | 77.20369 | 613 | 81.4531 | 0.093783 | 0.51 | 1 | 0.1838882 | 74.43469 | 613 | 82.6469 | 0.081527 | 0.28 | 1 | 0.2911679 | 67.01634 | 613 | 86.4375 | 0.069194 | 0.56 | 1 | 0.1235607 | 81.86364 | 613 | 56.7 | 0.211015 | 0.57 | 1 | 0.3702018 | 48.35586 | 613 | 25.5844 | 0.693575 | 0.605 | 1 | 1.146405 | 16.26723 | 613 | 82.6094 | 0.066908 | 0.635 | 1 | 0.1053669 | 79.49265 | 613 | 70.2281 | 0.158289 | 0.63 | 1 | 0.2512524 | 63.99373 | 613 | 69.1781 | 0.163142 | 0.635 | 1 | 0.2569165 | 62.98583 | 613 | 67.75 | 0.174696 | 0.46 | 1 | 0.3797739 | 55.18806 | 613 | 68.0531 | 0.165738 | 0.64 | 1 | 0.258965625 | 61.99543 | 613 | 71.3187 | 0.150561 | 0.325 | 1 | 0.4632646 | 52.16725 | 613 | 67.5 | 0.167252 | 0.635 | 1 | 0.263389 | 61.31292 | 613 | 22.2063 | 0.635977 | 0.625 | 1 | 1.0175632 | 15.16196 | 613 | 73.2813 | 0.136733 | 0.635 | 1 | 0.2153276 | 67.74231 | 613 | 76.8625 | 0.124288 | 0.41 | 1 | 0.3031415 | 64.27461 | 613 | 44.2219 | 0.310552 | 0.64 | 1 | 0.4852375 | 37.13406 | 613 | 70.9719 | 0.13386 | 0.58 | 1 | 0.2307931 | 64.41528
613.5 | 91.0469 | 0.039544 | 0.1 | 1 | 0.39544 | 63.78249 | 613.5 | 49.3469 | 0.306163 | 1.245 | 1 | 0.2459141 | 52.41139 | 613.5 | 89.2781 | 0.047722 | 0.45 | 1 | 0.1060489 | 84.21974 | 613.5 | 78.8281 | 0.125554 | 0.53 | 1 | 0.2368943 | 70.52232 | 613.5 | 75.5563 | 0.117653 | 0.515 | 1 | 0.2284524 | 67.63182 | 613.5 | 79.15 | 0.103594 | 0.58 | 1 | 0.1786103 | 73.4297 | 613.5 | 84.7219 | 0.073883 | 0.605 | 1 | 0.1221207 | 80.73212 | 613.5 | 83.2031 | 0.077583 | 0.57 | 1 | 0.1361105 | 78.47319 | 613.5 | 24.0781 | 0.618152 | 0.53 | 1 | 1.166325 | 13.91727 | 613.5 | 80.1437 | 0.094744 | 0.5 | 1 | 0.189488 | 72.89917 | 613.5 | 73.2969 | 0.124595 | 0.47 | 1 | 0.2650957 | 63.68936 | 613.5 | 82.25 | 0.087944 | 0.1 | 1 | 0.87944 | 37.27293 | 613.5 | 86.2 | 0.067653 | 0.105 | 1 | 0.6443143 | 48.42465 | 613.5 | 51.5969 | 0.300894 | 0.54 | 1 | 0.5572111 | 39.93066 | 613.5 | 82.4625 | 0.089359 | 0.575 | 1 | 0.155407 | 77.19199 | 613.5 | 81.4531 | 0.093715 | 0.51 | 1 | 0.1837549 | 74.43956 | 613.5 | 82.6563 | 0.081527 | 0.28 | 1 | 0.2911679 | 67.02396 | 613.5 | 86.45 | 0.069226 | 0.56 | 1 | 0.1236179 | 81.87342 | 613.5 | 56.6813 | 0.211169 | 0.57 | 1 | 0.3704719 | 48.3343 | 613.5 | 25.5938 | 0.693374 | 0.605 | 1 | 1.146073 | 16.27535 | 613.5 | 82.6281 | 0.066877 | 0.635 | 1 | 0.1053181 | 79.51206 | 613.5 | 70.2438 | 0.15823 | 0.63 | 1 | 0.2511587 | 64.01026 | 613.5 | 69.2031 | 0.163063 | 0.635 | 1 | 0.2567921 | 63.01145 | 613.5 | 67.7656 | 0.174696 | 0.46 | 1 | 0.3797739 | 55.20076 | 613.5 | 68.0719 | 0.165639 | 0.64 | 1 | 0.2588109375 | 62.01601 | 613.5 | 71.3 | 0.150638 | 0.325 | 1 | 0.4635015 | 52.14523 | 613.5 | 67.5062 | 0.167212 | 0.635 | 1 | 0.263326 | 61.31996 | 613.5 | 22.1625 | 0.636682 | 0.625 | 1 | 1.0186912 | 15.12566 | 613.5 | 73.3031 | 0.136696 | 0.635 | 1 | 0.2152693 | 67.7639 | 613.5 | 76.8719 | 0.124216 | 0.41 | 1 | 0.3029659 | 64.28913 | 613.5 | 44.1406 | 0.311302 | 0.64 | 1 | 0.486409375 | 37.05016 | 613.5 | 70.9656 | 0.133879 | 0.58 | 1 | 0.2308259 | 64.40868
614 | 91.0469 | 0.039499 | 0.1 | 1 | 0.39499 | 63.80833 | 614 | 49.3312 | 0.306301 | 1.245 | 1 | 0.2460249 | 52.39614 | 614 | 89.2594 | 0.047783 | 0.45 | 1 | 0.1061844 | 84.19582 | 614 | 78.825 | 0.125464 | 0.53 | 1 | 0.2367245 | 70.52517 | 614 | 75.5563 | 0.117618 | 0.515 | 1 | 0.2283845 | 67.63405 | 614 | 79.1531 | 0.103577 | 0.58 | 1 | 0.178581 | 73.43348 | 614 | 84.7156 | 0.073851 | 0.605 | 1 | 0.1220678 | 80.7278 | 614 | 83.2031 | 0.077567 | 0.57 | 1 | 0.1360825 | 78.47414 | 614 | 23.975 | 0.620015 | 0.53 | 1 | 1.16984 | 13.8348 | 614 | 80.1344 | 0.094795 | 0.5 | 1 | 0.18959 | 72.88699 | 614 | 73.3156 | 0.124505 | 0.47 | 1 | 0.2649043 | 63.71208 | 614 | 82.2406 | 0.087994 | 0.1 | 1 | 0.87994 | 37.25191 | 614 | 86.1969 | 0.067701 | 0.105 | 1 | 0.6447714 | 48.4031 | 614 | 51.5094 | 0.301682 | 0.54 | 1 | 0.5586704 | 39.8362 | 614 | 82.4469 | 0.089359 | 0.575 | 1 | 0.155407 | 77.17739 | 614 | 81.4531 | 0.093699 | 0.51 | 1 | 0.1837235 | 74.4407 | 614 | 82.6594 | 0.081527 | 0.28 | 1 | 0.2911679 | 67.02648 | 614 | 86.4562 | 0.069258 | 0.56 | 1 | 0.123675 | 81.87723 | 614 | 56.6531 | 0.211346 | 0.57 | 1 | 0.3707825 | 48.3038 | 614 | 25.5938 | 0.69324 | 0.605 | 1 | 1.145851 | 16.27677 | 614 | 82.6438 | 0.066861 | 0.635 | 1 | 0.1052929 | 79.5279 | 614 | 70.2562 | 0.158152 | 0.63 | 1 | 0.2510349 | 64.02449 | 614 | 69.225 | 0.162964 | 0.635 | 1 | 0.2566362 | 63.03498 | 614 | 67.7719 | 0.174716 | 0.46 | 1 | 0.3798174 | 55.2046 | 614 | 68.0875 | 0.16552 | 0.64 | 1 | 0.258625 | 62.03437 | 614 | 71.2781 | 0.150734 | 0.325 | 1 | 0.4637969 | 52.11882 | 614 | 67.5094 | 0.167192 | 0.635 | 1 | 0.2632945 | 61.32358 | 614 | 22.1188 | 0.637506 | 0.625 | 1 | 1.0200096 | 15.08837 | 614 | 73.3219 | 0.136696 | 0.635 | 1 | 0.2152693 | 67.78128 | 614 | 76.8781 | 0.124216 | 0.41 | 1 | 0.3029659 | 64.29431 | 614 | 44.0531 | 0.312053 | 0.64 | 1 | 0.4875828125 | 36.9611 | 614 | 70.95 | 0.133879 | 0.58 | 1 | 0.2308259 | 64.39452
614.5 | 91.0406 | 0.03941 | 0.1 | 1 | 0.3941 | 63.85504 | 614.5 | 49.3094 | 0.306438 | 1.245 | 1 | 0.2461349 | 52.37439 | 614.5 | 89.2406 | 0.047813 | 0.45 | 1 | 0.1062511 | 84.175 | 614.5 | 78.8156 | 0.125428 | 0.53 | 1 | 0.2366566 | 70.51901 | 614.5 | 75.5563 | 0.117618 | 0.515 | 1 | 0.2283845 | 67.63405 | 614.5 | 79.15 | 0.103629 | 0.58 | 1 | 0.1786707 | 73.42784 | 614.5 | 84.7 | 0.073867 | 0.605 | 1 | 0.1220942 | 80.71209 | 614.5 | 83.2031 | 0.077583 | 0.57 | 1 | 0.1361105 | 78.47319 | 614.5 | 23.8719 | 0.621943 | 0.53 | 1 | 1.173477 | 13.75177 | 614.5 | 80.1188 | 0.094963 | 0.5 | 1 | 0.189926 | 72.86056 | 614.5 | 73.3281 | 0.124432 | 0.47 | 1 | 0.2647489 | 63.72819 | 614.5 | 82.2313 | 0.088027 | 0.1 | 1 | 0.88027 | 37.23663 | 614.5 | 86.2063 | 0.067685 | 0.105 | 1 | 0.644619 | 48.41498 | 614.5 | 51.4219 | 0.302417 | 0.54 | 1 | 0.5600315 | 39.74363 | 614.5 | 82.4375 | 0.089342 | 0.575 | 1 | 0.1553774 | 77.16956 | 614.5 | 81.4594 | 0.093665 | 0.51 | 1 | 0.1836569 | 74.44889 | 614.5 | 82.6625 | 0.081462 | 0.28 | 1 | 0.2909357 | 67.04019 | 614.5 | 86.4688 | 0.069242 | 0.56 | 1 | 0.1236464 | 81.89019 | 614.5 | 56.6281 | 0.211478 | 0.57 | 1 | 0.371014 | 48.27768 | 614.5 | 25.6 | 0.693039 | 0.605 | 1 | 1.145519 | 16.28285 | 614.5 | 82.6594 | 0.066829 | 0.635 | 1 | 0.1052425 | 79.54437 | 614.5 | 70.2719 | 0.158035 | 0.63 | 1 | 0.2508492 | 64.0432 | 614.5 | 69.2469 | 0.162826 | 0.635 | 1 | 0.2564189 | 63.05993 | 614.5 | 67.7813 | 0.174716 | 0.46 | 1 | 0.3798174 | 55.21226 | 614.5 | 68.1063 | 0.165361 | 0.64 | 1 | 0.2583765625 | 62.05705 | 614.5 | 71.2625 | 0.150773 | 0.325 | 1 | 0.4639169 | 52.1032 | 614.5 | 67.5125 | 0.167132 | 0.635 | 1 | 0.2632 | 61.32851 | 614.5 | 22.075 | 0.63839 | 0.625 | 1 | 1.021424 | 15.05051 | 614.5 | 73.3469 | 0.136621 | 0.635 | 1 | 0.2151512 | 67.80731 | 614.5 | 76.8812 | 0.124197 | 0.41 | 1 | 0.3029195 | 64.29866 | 614.5 | 43.9625 | 0.312806 | 0.64 | 1 | 0.488759375 | 36.86946 | 614.5 | 70.9406 | 0.133842 | 0.58 | 1 | 0.2307621 | 64.38771
615 | 91.0406 | 0.039395 | 0.1 | 1 | 0.39395 | 63.86366 | 615 | 49.2906 | 0.306603 | 1.245 | 1 | 0.2462675 | 52.35612 | 615 | 89.2281 | 0.047874 | 0.45 | 1 | 0.1063867 | 84.15694 | 615 | 78.8219 | 0.125355 | 0.53 | 1 | 0.2365189 | 70.52921 | 615 | 75.5656 | 0.1176 | 0.515 | 1 | 0.2283495 | 67.64353 | 615 | 79.1563 | 0.103663 | 0.58 | 1 | 0.1787293 | 73.43187 | 615 | 84.6937 | 0.073899 | 0.605 | 1 | 0.1221471 | 80.7044 | 615 | 83.2125 | 0.07755 | 0.57 | 1 | 0.1360526 | 78.48401 | 615 | 23.7656 | 0.623765 | 0.53 | 1 | 1.176915 | 13.66843 | 615 | 80.1125 | 0.095149 | 0.5 | 1 | 0.190298 | 72.84129 | 615 | 73.3531 | 0.12436 | 0.47 | 1 | 0.2645957 | 63.75509 | 615 | 82.2156 | 0.088094 | 0.1 | 1 | 0.88094 | 37.20708 | 615 | 86.2094 | 0.067717 | 0.105 | 1 | 0.6449238 | 48.40351 | 615 | 51.3344 | 0.303152 | 0.54 | 1 | 0.5613926 | 39.65117 | 615 | 82.4188 | 0.089392 | 0.575 | 1 | 0.1554643 | 77.1492 | 615 | 81.4594 | 0.093699 | 0.51 | 1 | 0.1837235 | 74.44646 | 615 | 82.6594 | 0.081413 | 0.28 | 1 | 0.2907607 | 67.04613 | 615 | 86.4688 | 0.069226 | 0.56 | 1 | 0.1236179 | 81.89122 | 615 | 56.6 | 0.211655 | 0.57 | 1 | 0.3713246 | 48.24728 | 615 | 25.6031 | 0.692905 | 0.605 | 1 | 1.145298 | 16.28625 | 615 | 82.6656 | 0.066829 | 0.635 | 1 | 0.1052425 | 79.55034 | 615 | 70.2781 | 0.157937 | 0.63 | 1 | 0.2506937 | 64.05253 | 615 | 69.2594 | 0.162708 | 0.635 | 1 | 0.2562331 | 63.07559 | 615 | 67.7875 | 0.174736 | 0.46 | 1 | 0.3798609 | 55.21601 | 615 | 68.1125 | 0.165222 | 0.64 | 1 | 0.258159375 | 62.06755 | 615 | 71.2375 | 0.15083 | 0.325 | 1 | 0.4640923 | 52.07875 | 615 | 67.5062 | 0.167132 | 0.635 | 1 | 0.2632 | 61.32278 | 615 | 22.0313 | 0.639276 | 0.625 | 1 | 1.0228416 | 15.01273 | 615 | 73.3594 | 0.136566 | 0.635 | 1 | 0.2150646 | 67.82101 | 615 | 76.875 | 0.124252 | 0.41 | 1 | 0.3030537 | 64.28839 | 615 | 43.8719 | 0.313559 | 0.64 | 1 | 0.4899359375 | 36.7779 | 615 | 70.9219 | 0.13386 | 0.58 | 1 | 0.2307931 | 64.3699
615.5 | 91.0375 | 0.039381 | 0.1 | 1 | 0.39381 | 63.86954 | 615.5 | 49.2687 | 0.306768 | 1.245 | 1 | 0.2464 | 52.33456 | 615.5 | 89.2125 | 0.047919 | 0.45 | 1 | 0.1064867 | 84.1376 | 615.5 | 78.8375 | 0.125319 | 0.53 | 1 | 0.2364509 | 70.54543 | 615.5 | 75.575 | 0.1176 | 0.515 | 1 | 0.2283495 | 67.65194 | 615.5 | 79.1594 | 0.103681 | 0.58 | 1 | 0.1787603 | 73.43379 | 615.5 | 84.6906 | 0.073931 | 0.605 | 1 | 0.1222 | 80.69976 | 615.5 | 83.2188 | 0.077502 | 0.57 | 1 | 0.1359684 | 78.4928 | 615.5 | 23.6656 | 0.625653 | 0.53 | 1 | 1.180477 | 13.58815 | 615.5 | 80.1063 | 0.095352 | 0.5 | 1 | 0.190704 | 72.82086 | 615.5 | 73.375 | 0.12427 | 0.47 | 1 | 0.2644043 | 63.7806 | 615.5 | 82.2 | 0.088177 | 0.1 | 1 | 0.88177 | 37.17224 | 615.5 | 86.2156 | 0.067764 | 0.105 | 1 | 0.6453714 | 48.38761 | 615.5 | 51.2469 | 0.303917 | 0.54 | 1 | 0.5628093 | 39.5578 | 615.5 | 82.4063 | 0.089459 | 0.575 | 1 | 0.1555809 | 77.13368 | 615.5 | 81.4562 | 0.093749 | 0.51 | 1 | 0.1838216 | 74.43996 | 615.5 | 82.6563 | 0.081347 | 0.28 | 1 | 0.290525 | 67.05499 | 615.5 | 86.4656 | 0.06921 | 0.56 | 1 | 0.1235893 | 81.88922 | 615.5 | 56.5719 | 0.21181 | 0.57 | 1 | 0.3715965 | 48.21769 | 615.5 | 25.6031 | 0.692705 | 0.605 | 1 | 1.144967 | 16.28837 | 615.5 | 82.675 | 0.066845 | 0.635 | 1 | 0.1052677 | 79.55865 | 615.5 | 70.2875 | 0.157839 | 0.63 | 1 | 0.2505381 | 64.06479 | 615.5 | 69.2687 | 0.162589 | 0.635 | 1 | 0.2560457 | 63.08837 | 615.5 | 67.7906 | 0.174756 | 0.46 | 1 | 0.3799043 | 55.21724 | 615.5 | 68.1219 | 0.165103 | 0.64 | 1 | 0.2579734375 | 62.08028 | 615.5 | 71.2125 | 0.150907 | 0.325 | 1 | 0.4643292 | 52.05215 | 615.5 | 67.4969 | 0.167172 | 0.635 | 1 | 0.263263 | 61.31293 | 615.5 | 21.9875 | 0.640224 | 0.625 | 1 | 1.0243584 | 14.97436 | 615.5 | 73.3719 | 0.136528 | 0.635 | 1 | 0.2150047 | 67.83405 | 615.5 | 76.8719 | 0.124324 | 0.41 | 1 | 0.3032293 | 64.27914 | 615.5 | 43.7844 | 0.314314 | 0.64 | 1 | 0.491115625 | 36.68896 | 615.5 | 70.9125 | 0.13386 | 0.58 | 1 | 0.2307931 | 64.36137
616 | 91.0438 | 0.039366 | 0.1 | 1 | 0.39366 | 63.88258 | 616 | 49.2531 | 0.306933 | 1.245 | 1 | 0.2465325 | 52.31969 | 616 | 89.2156 | 0.04795 | 0.45 | 1 | 0.1065556 | 84.13733 | 616 | 78.8625 | 0.125265 | 0.53 | 1 | 0.2363491 | 70.57117 | 616 | 75.5938 | 0.117618 | 0.515 | 1 | 0.2283845 | 67.66762 | 616 | 79.1688 | 0.103681 | 0.58 | 1 | 0.1787603 | 73.44251 | 616 | 84.6937 | 0.073995 | 0.605 | 1 | 0.1223058 | 80.69934 | 616 | 83.2281 | 0.077453 | 0.57 | 1 | 0.1358825 | 78.50447 | 616 | 23.5656 | 0.627548 | 0.53 | 1 | 1.184053 | 13.50801 | 616 | 80.1094 | 0.095504 | 0.5 | 1 | 0.191008 | 72.81261 | 616 | 73.4031 | 0.124161 | 0.47 | 1 | 0.2641723 | 63.81287 | 616 | 82.1844 | 0.088243 | 0.1 | 1 | 0.88243 | 37.14312 | 616 | 86.2219 | 0.067828 | 0.105 | 1 | 0.645981 | 48.36475 | 616 | 51.1531 | 0.304683 | 0.54 | 1 | 0.5642278 | 39.45964 | 616 | 82.3937 | 0.089559 | 0.575 | 1 | 0.1557548 | 77.11619 | 616 | 81.45 | 0.093766 | 0.51 | 1 | 0.1838549 | 74.43308 | 616 | 82.6563 | 0.081265 | 0.28 | 1 | 0.2902321 | 67.06913 | 616 | 86.4562 | 0.069194 | 0.56 | 1 | 0.1235607 | 81.88135 | 616 | 56.5438 | 0.211964 | 0.57 | 1 | 0.3718667 | 48.18814 | 616 | 25.6063 | 0.692571 | 0.605 | 1 | 1.144745 | 16.29183 | 616 | 82.6813 | 0.066861 | 0.635 | 1 | 0.1052929 | 79.56399 | 616 | 70.2938 | 0.157742 | 0.63 | 1 | 0.2503841 | 64.07418 | 616 | 69.2781 | 0.16253 | 0.635 | 1 | 0.2559528 | 63.09907 | 616 | 67.7906 | 0.174777 | 0.46 | 1 | 0.37995 | 55.21588 | 616 | 68.1312 | 0.164984 | 0.64 | 1 | 0.2577875 | 62.09291 | 616 | 71.1906 | 0.150984 | 0.325 | 1 | 0.4645662 | 52.02782 | 616 | 67.4844 | 0.167212 | 0.635 | 1 | 0.263326 | 61.30016 | 616 | 21.9438 | 0.641054 | 0.625 | 1 | 1.0256864 | 14.93716 | 616 | 73.3812 | 0.136491 | 0.635 | 1 | 0.2149465 | 67.84409 | 616 | 76.8656 | 0.124378 | 0.41 | 1 | 0.303361 | 64.26888 | 616 | 43.6938 | 0.315071 | 0.64 | 1 | 0.4922984375 | 36.59746 | 616 | 70.9 | 0.133897 | 0.58 | 1 | 0.2308569 | 64.3483
616.5 | 91.0469 | 0.039366 | 0.1 | 1 | 0.39366 | 63.88476 | 616.5 | 49.2375 | 0.307126 | 1.245 | 1 | 0.2466876 | 52.30511 | 616.5 | 89.2125 | 0.047995 | 0.45 | 1 | 0.1066556 | 84.12978 | 616.5 | 78.8781 | 0.125246 | 0.53 | 1 | 0.2363132 | 70.58632 | 616.5 | 75.5969 | 0.117636 | 0.515 | 1 | 0.2284194 | 67.66925 | 616.5 | 79.1688 | 0.103681 | 0.58 | 1 | 0.1787603 | 73.44251 | 616.5 | 84.6844 | 0.07406 | 0.605 | 1 | 0.1224132 | 80.68706 | 616.5 | 83.225 | 0.077404 | 0.57 | 1 | 0.1357965 | 78.50445 | 616.5 | 23.4688 | 0.629337 | 0.53 | 1 | 1.187428 | 13.4312 | 616.5 | 80.1 | 0.09564 | 0.5 | 1 | 0.19128 | 72.79417 | 616.5 | 73.4188 | 0.124053 | 0.47 | 1 | 0.2639426 | 63.83429 | 616.5 | 82.1781 | 0.08831 | 0.1 | 1 | 0.8831 | 37.11788 | 616.5 | 86.2344 | 0.067923 | 0.105 | 1 | 0.6468857 | 48.33261 | 616.5 | 51.0656 | 0.305477 | 0.54 | 1 | 0.5656981 | 39.36551 | 616.5 | 82.3937 | 0.089692 | 0.575 | 1 | 0.1559861 | 77.10861 | 616.5 | 81.4469 | 0.0938 | 0.51 | 1 | 0.1839216 | 74.42781 | 616.5 | 82.6594 | 0.0812 | 0.28 | 1 | 0.29 | 67.08286 | 616.5 | 86.45 | 0.069194 | 0.56 | 1 | 0.1235607 | 81.87548 | 616.5 | 56.5188 | 0.212141 | 0.57 | 1 | 0.3721772 | 48.1604 | 616.5 | 25.6125 | 0.692504 | 0.605 | 1 | 1.144635 | 16.29649 | 616.5 | 82.6937 | 0.066924 | 0.635 | 1 | 0.1053921 | 79.57304 | 616.5 | 70.3 | 0.157664 | 0.63 | 1 | 0.2502603 | 64.08277 | 616.5 | 69.2938 | 0.16251 | 0.635 | 1 | 0.2559213 | 63.1141 | 616.5 | 67.7906 | 0.174817 | 0.46 | 1 | 0.380037 | 55.21328 | 616.5 | 68.1437 | 0.164944 | 0.64 | 1 | 0.257725 | 62.1057 | 616.5 | 71.1781 | 0.151099 | 0.325 | 1 | 0.46492 | 52.00626 | 616.5 | 67.4781 | 0.167292 | 0.635 | 1 | 0.263452 | 61.29162 | 616.5 | 21.9031 | 0.641946 | 0.625 | 1 | 1.0271136 | 14.90148 | 616.5 | 73.3969 | 0.136491 | 0.635 | 1 | 0.2149465 | 67.85861 | 616.5 | 76.8656 | 0.12445 | 0.41 | 1 | 0.3035366 | 64.26222 | 616.5 | 43.6063 | 0.315856 | 0.64 | 1 | 0.493525 | 36.50804 | 616.5 | 70.8906 | 0.133971 | 0.58 | 1 | 0.2309845 | 64.33632
617 | 91.0469 | 0.039351 | 0.1 | 1 | 0.39351 | 63.89338 | 617 | 49.2156 | 0.307263 | 1.245 | 1 | 0.2467976 | 52.28325 | 617 | 89.2062 | 0.04801 | 0.45 | 1 | 0.1066889 | 84.1223 | 617 | 78.8875 | 0.125228 | 0.53 | 1 | 0.2362792 | 70.59586 | 617 | 75.6125 | 0.117653 | 0.515 | 1 | 0.2284524 | 67.68213 | 617 | 79.1719 | 0.103681 | 0.58 | 1 | 0.1787603 | 73.44539 | 617 | 84.6875 | 0.074108 | 0.605 | 1 | 0.1224926 | 80.68748 | 617 | 83.225 | 0.077372 | 0.57 | 1 | 0.1357404 | 78.50634 | 617 | 23.3719 | 0.631132 | 0.53 | 1 | 1.190815 | 13.35447 | 617 | 80.1031 | 0.095741 | 0.5 | 1 | 0.191482 | 72.78963 | 617 | 73.4375 | 0.123945 | 0.47 | 1 | 0.2637128 | 63.85832 | 617 | 82.1688 | 0.088376 | 0.1 | 1 | 0.88376 | 37.09164 | 617 | 86.2437 | 0.067955 | 0.105 | 1 | 0.6471905 | 48.32464 | 617 | 50.975 | 0.306273 | 0.54 | 1 | 0.5671722 | 39.26903 | 617 | 82.3906 | 0.089793 | 0.575 | 1 | 0.1561617 | 77.09995 | 617 | 81.4531 | 0.093833 | 0.51 | 1 | 0.1839863 | 74.43112 | 617 | 82.6656 | 0.081135 | 0.28 | 1 | 0.2897679 | 67.0991 | 617 | 86.4469 | 0.069146 | 0.56 | 1 | 0.123475 | 81.87563 | 617 | 56.4938 | 0.212296 | 0.57 | 1 | 0.3724491 | 48.13347 | 617 | 25.6188 | 0.692303 | 0.605 | 1 | 1.144302 | 16.30264 | 617 | 82.7125 | 0.066924 | 0.635 | 1 | 0.1053921 | 79.59113 | 617 | 70.3125 | 0.157566 | 0.63 | 1 | 0.2501048 | 64.09785 | 617 | 69.3125 | 0.162471 | 0.635 | 1 | 0.2558598 | 63.13255 | 617 | 67.7906 | 0.174838 | 0.46 | 1 | 0.3800826 | 55.21192 | 617 | 68.1594 | 0.164884 | 0.64 | 1 | 0.25763125 | 62.1221 | 617 | 71.1656 | 0.151234 | 0.325 | 1 | 0.4653354 | 51.98255 | 617 | 67.475 | 0.167351 | 0.635 | 1 | 0.2635449 | 61.28673 | 617 | 21.8594 | 0.64272 | 0.625 | 1 | 1.028352 | 14.86485 | 617 | 73.4156 | 0.136454 | 0.635 | 1 | 0.2148882 | 67.87734 | 617 | 76.8656 | 0.124523 | 0.41 | 1 | 0.3037146 | 64.25547 | 617 | 43.5187 | 0.316615 | 0.64 | 1 | 0.4947109375 | 36.41915 | 617 | 70.8813 | 0.134027 | 0.58 | 1 | 0.231081 | 64.32527
617.5 | 91.0438 | 0.039381 | 0.1 | 1 | 0.39381 | 63.87396 | 617.5 | 49.1938 | 0.307456 | 1.245 | 1 | 0.2469526 | 52.26208 | 617.5 | 89.1938 | 0.048086 | 0.45 | 1 | 0.1068578 | 84.10279 | 617.5 | 78.8813 | 0.12521 | 0.53 | 1 | 0.2362453 | 70.59144 | 617.5 | 75.6188 | 0.117689 | 0.515 | 1 | 0.2285223 | 67.68547 | 617.5 | 79.1719 | 0.103681 | 0.58 | 1 | 0.1787603 | 73.44539 | 617.5 | 84.6781 | 0.074124 | 0.605 | 1 | 0.122519 | 80.67768 | 617.5 | 83.2188 | 0.077388 | 0.57 | 1 | 0.1357684 | 78.49955 | 617.5 | 23.275 | 0.632994 | 0.53 | 1 | 1.194328 | 13.27716 | 617.5 | 80.0969 | 0.095843 | 0.5 | 1 | 0.191686 | 72.77658 | 617.5 | 73.4469 | 0.12389 | 0.47 | 1 | 0.2635957 | 63.87046 | 617.5 | 82.1563 | 0.088493 | 0.1 | 1 | 0.88493 | 37.04697 | 617.5 | 86.2469 | 0.068034 | 0.105 | 1 | 0.6479429 | 48.2939 | 617.5 | 50.8844 | 0.307126 | 0.54 | 1 | 0.5687519 | 39.17076 | 617.5 | 82.3844 | 0.089909 | 0.575 | 1 | 0.1563635 | 77.08754 | 617.5 | 81.4562 | 0.093918 | 0.51 | 1 | 0.1841529 | 74.42787 | 617.5 | 82.675 | 0.081135 | 0.28 | 1 | 0.2897679 | 67.10673 | 617.5 | 86.4437 | 0.069146 | 0.56 | 1 | 0.123475 | 81.8726 | 617.5 | 56.4656 | 0.212517 | 0.57 | 1 | 0.3728368 | 48.10142 | 617.5 | 25.625 | 0.692103 | 0.605 | 1 | 1.143972 | 16.30871 | 617.5 | 82.725 | 0.06694 | 0.635 | 1 | 0.1054173 | 79.60242 | 617.5 | 70.3187 | 0.157586 | 0.63 | 1 | 0.2501365 | 64.10275 | 617.5 | 69.3281 | 0.162471 | 0.635 | 1 | 0.2558598 | 63.14676 | 617.5 | 67.7875 | 0.174899 | 0.46 | 1 | 0.3802152 | 55.20545 | 617.5 | 68.1688 | 0.164884 | 0.64 | 1 | 0.25763125 | 62.13067 | 617.5 | 71.1438 | 0.151445 | 0.325 | 1 | 0.4659846 | 51.94386 | 617.5 | 67.4688 | 0.167451 | 0.635 | 1 | 0.2637024 | 61.27757 | 617.5 | 21.8156 | 0.643675 | 0.625 | 1 | 1.02988 | 14.82656 | 617.5 | 73.4313 | 0.136454 | 0.635 | 1 | 0.2148882 | 67.89186 | 617.5 | 76.8656 | 0.124595 | 0.41 | 1 | 0.3038902 | 64.24881 | 617.5 | 43.4312 | 0.317432 | 0.64 | 1 | 0.4959875 | 36.32923 | 617.5 | 70.8625 | 0.134156 | 0.58 | 1 | 0.2313034 | 64.30221
618 | 91.0438 | 0.03941 | 0.1 | 1 | 0.3941 | 63.85729 | 618 | 49.1719 | 0.307649 | 1.245 | 1 | 0.2471076 | 52.24079 | 618 | 89.1781 | 0.048177 | 0.45 | 1 | 0.10706 | 84.07864 | 618 | 78.8594 | 0.125228 | 0.53 | 1 | 0.2362792 | 70.57072 | 618 | 75.6219 | 0.117725 | 0.515 | 1 | 0.2285922 | 67.68595 | 618 | 79.1656 | 0.103698 | 0.58 | 1 | 0.1787897 | 73.43864 | 618 | 84.6688 | 0.07414 | 0.605 | 1 | 0.1225455 | 80.66798 | 618 | 83.2094 | 0.077437 | 0.57 | 1 | 0.1358544 | 78.48778 | 618 | 23.175 | 0.634922 | 0.53 | 1 | 1.197966 | 13.19754 | 618 | 80.0906 | 0.09591 | 0.5 | 1 | 0.19182 | 72.76598 | 618 | 73.4562 | 0.123836 | 0.47 | 1 | 0.2634809 | 63.88244 | 618 | 82.1406 | 0.088576 | 0.1 | 1 | 0.88576 | 37.01223 | 618 | 86.2437 | 0.068066 | 0.105 | 1 | 0.6482476 | 48.27894 | 618 | 50.7906 | 0.30798 | 0.54 | 1 | 0.5703333 | 39.07012 | 618 | 82.3688 | 0.09006 | 0.575 | 1 | 0.1566261 | 77.06434 | 618 | 81.4562 | 0.094002 | 0.51 | 1 | 0.1843176 | 74.42187 | 618 | 82.6844 | 0.081151 | 0.28 | 1 | 0.289825 | 67.1116 | 618 | 86.4375 | 0.069115 | 0.56 | 1 | 0.1234196 | 81.86872 | 618 | 56.4344 | 0.212717 | 0.57 | 1 | 0.3731877 | 48.06759 | 618 | 25.6281 | 0.691903 | 0.605 | 1 | 1.143641 | 16.31282 | 618 | 82.7406 | 0.066924 | 0.635 | 1 | 0.1053921 | 79.61817 | 618 | 70.3187 | 0.157566 | 0.63 | 1 | 0.2501048 | 64.1035 | 618 | 69.3438 | 0.162451 | 0.635 | 1 | 0.2558283 | 63.16178 | 618 | 67.7781 | 0.174939 | 0.46 | 1 | 0.3803022 | 55.1952 | 618 | 68.1719 | 0.164865 | 0.64 | 1 | 0.2576015625 | 62.13416 | 618 | 71.1094 | 0.151657 | 0.325 | 1 | 0.4666369 | 51.89589 | 618 | 67.4656 | 0.167531 | 0.635 | 1 | 0.2638283 | 61.27185 | 618 | 21.7719 | 0.644572 | 0.625 | 1 | 1.0313152 | 14.7889 | 618 | 73.4344 | 0.136436 | 0.635 | 1 | 0.2148598 | 67.89542 | 618 | 76.8625 | 0.124649 | 0.41 | 1 | 0.304022 | 64.24123 | 618 | 43.3406 | 0.318222 | 0.64 | 1 | 0.497221875 | 36.23734 | 618 | 70.8438 | 0.134267 | 0.58 | 1 | 0.2314948 | 64.28007
618.5 | 91.0313 | 0.039425 | 0.1 | 1 | 0.39425 | 63.8399 | 618.5 | 49.1375 | 0.307842 | 1.245 | 1 | 0.2472627 | 52.20623 | 618.5 | 89.15 | 0.048238 | 0.45 | 1 | 0.1071956 | 84.04588 | 618.5 | 78.8406 | 0.125265 | 0.53 | 1 | 0.2363491 | 70.55158 | 618.5 | 75.6219 | 0.11776 | 0.515 | 1 | 0.2286602 | 67.68372 | 618.5 | 79.1625 | 0.103749 | 0.58 | 1 | 0.1788776 | 73.43305 | 618.5 | 84.6594 | 0.074189 | 0.605 | 1 | 0.1226264 | 80.65644 | 618.5 | 83.2 | 0.07755 | 0.57 | 1 | 0.1360526 | 78.47222 | 618.5 | 23.075 | 0.636858 | 0.53 | 1 | 1.201619 | 13.11805 | 618.5 | 80.0812 | 0.096029 | 0.5 | 1 | 0.192058 | 72.74878 | 618.5 | 73.4594 | 0.12389 | 0.47 | 1 | 0.2635957 | 63.88133 | 618.5 | 82.125 | 0.088676 | 0.1 | 1 | 0.88676 | 36.97191 | 618.5 | 86.2406 | 0.068066 | 0.105 | 1 | 0.6482476 | 48.2772 | 618.5 | 50.7 | 0.30878 | 0.54 | 1 | 0.5718148 | 38.97386 | 618.5 | 82.3531 | 0.09016 | 0.575 | 1 | 0.1568 | 77.04395 | 618.5 | 81.4562 | 0.094052 | 0.51 | 1 | 0.1844157 | 74.41829 | 618.5 | 82.6969 | 0.081135 | 0.28 | 1 | 0.2897679 | 67.12451 | 618.5 | 86.4313 | 0.069083 | 0.56 | 1 | 0.1233625 | 81.8649 | 618.5 | 56.4031 | 0.212916 | 0.57 | 1 | 0.3735368 | 48.03372 | 618.5 | 25.6313 | 0.691636 | 0.605 | 1 | 1.1432 | 16.3177 | 618.5 | 82.7562 | 0.066877 | 0.635 | 1 | 0.1053181 | 79.63533 | 618.5 | 70.3187 | 0.157605 | 0.63 | 1 | 0.2501667 | 64.10203 | 618.5 | 69.3531 | 0.162412 | 0.635 | 1 | 0.2557669 | 63.17167 | 618.5 | 67.7719 | 0.174959 | 0.46 | 1 | 0.3803457 | 55.18885 | 618.5 | 68.1719 | 0.164805 | 0.64 | 1 | 0.2575078125 | 62.13626 | 618.5 | 71.0656 | 0.151888 | 0.325 | 1 | 0.4673477 | 51.83905 | 618.5 | 67.4594 | 0.167591 | 0.635 | 1 | 0.2639228 | 61.2641 | 618.5 | 21.7281 | 0.645531 | 0.625 | 1 | 1.0328496 | 14.75066 | 618.5 | 73.4375 | 0.13638 | 0.635 | 1 | 0.2147717 | 67.90048 | 618.5 | 76.8625 | 0.124667 | 0.41 | 1 | 0.3040659 | 64.23956 | 618.5 | 43.2531 | 0.318985 | 0.64 | 1 | 0.4984140625 | 36.14866 | 618.5 | 70.825 | 0.134359 | 0.58 | 1 | 0.2316534 | 64.25873
619 | 91.0125 | 0.03941 | 0.1 | 1 | 0.3941 | 63.83533 | 619 | 49.1031 | 0.308007 | 1.245 | 1 | 0.2473952 | 52.17138 | 619 | 89.1156 | 0.048268 | 0.45 | 1 | 0.1072622 | 84.01036 | 619 | 78.8312 | 0.125301 | 0.53 | 1 | 0.236417 | 70.54091 | 619 | 75.6219 | 0.117814 | 0.515 | 1 | 0.228765 | 67.68028 | 619 | 79.1594 | 0.103818 | 0.58 | 1 | 0.1789966 | 73.42651 | 619 | 84.65 | 0.074221 | 0.605 | 1 | 0.1226793 | 80.6458 | 619 | 83.2 | 0.077648 | 0.57 | 1 | 0.1362246 | 78.46642 | 619 | 22.9781 | 0.638685 | 0.53 | 1 | 1.205066 | 13.04181 | 619 | 80.0656 | 0.096147 | 0.5 | 1 | 0.192294 | 72.72603 | 619 | 73.4594 | 0.123945 | 0.47 | 1 | 0.2637128 | 63.87737 | 619 | 82.1125 | 0.088709 | 0.1 | 1 | 0.88709 | 36.95531 | 619 | 86.2344 | 0.068034 | 0.105 | 1 | 0.6479429 | 48.2869 | 619 | 50.6156 | 0.309527 | 0.54 | 1 | 0.5731981 | 38.88423 | 619 | 82.3344 | 0.090227 | 0.575 | 1 | 0.1569165 | 77.02265 | 619 | 81.4531 | 0.094019 | 0.51 | 1 | 0.184351 | 74.41782 | 619 | 82.7094 | 0.081151 | 0.28 | 1 | 0.289825 | 67.13189 | 619 | 86.4281 | 0.069019 | 0.56 | 1 | 0.1232482 | 81.86599 | 619 | 56.3781 | 0.213116 | 0.57 | 1 | 0.3738877 | 48.00519 | 619 | 25.6313 | 0.691436 | 0.605 | 1 | 1.142869 | 16.31983 | 619 | 82.7719 | 0.066813 | 0.635 | 1 | 0.1052173 | 79.65337 | 619 | 70.3187 | 0.157566 | 0.63 | 1 | 0.2501048 | 64.1035 | 619 | 69.3656 | 0.162333 | 0.635 | 1 | 0.2556425 | 63.18592 | 619 | 67.7687 | 0.174919 | 0.46 | 1 | 0.3802587 | 55.18884 | 619 | 68.175 | 0.164746 | 0.64 | 1 | 0.257415625 | 62.14114 | 619 | 71.025 | 0.152042 | 0.325 | 1 | 0.4678215 | 51.79286 | 619 | 67.45 | 0.167651 | 0.635 | 1 | 0.2640173 | 61.25346 | 619 | 21.6844 | 0.646492 | 0.625 | 1 | 1.0343872 | 14.71251 | 619 | 73.4406 | 0.136305 | 0.635 | 1 | 0.2146535 | 67.90627 | 619 | 76.8625 | 0.124631 | 0.41 | 1 | 0.303978 | 64.24289 | 619 | 43.1594 | 0.319721 | 0.64 | 1 | 0.4995640625 | 36.05542 | 619 | 70.8094 | 0.134378 | 0.58 | 1 | 0.2316862 | 64.24369
619.5 | 90.9969 | 0.03944 | 0.1 | 1 | 0.3944 | 63.80716 | 619.5 | 49.0719 | 0.308256 | 1.245 | 1 | 0.2475952 | 52.14078 | 619.5 | 89.0906 | 0.048313 | 0.45 | 1 | 0.1073622 | 83.98218 | 619.5 | 78.8312 | 0.125355 | 0.53 | 1 | 0.2365189 | 70.53754 | 619.5 | 75.6281 | 0.117885 | 0.515 | 1 | 0.2289029 | 67.6813 | 619.5 | 79.1625 | 0.103939 | 0.58 | 1 | 0.1792052 | 73.42295 | 619.5 | 84.65 | 0.074301 | 0.605 | 1 | 0.1228116 | 80.64159 | 619.5 | 83.2062 | 0.077761 | 0.57 | 1 | 0.1364228 | 78.46558 | 619.5 | 22.8813 | 0.64058 | 0.53 | 1 | 1.208642 | 12.96507 | 619.5 | 80.0594 | 0.0963 | 0.5 | 1 | 0.1926 | 72.70927 | 619.5 | 73.4688 | 0.123999 | 0.47 | 1 | 0.2638277 | 63.88165 | 619.5 | 82.0969 | 0.088792 | 0.1 | 1 | 0.88792 | 36.9207 | 619.5 | 86.2281 | 0.06805 | 0.105 | 1 | 0.6480952 | 48.27679 | 619.5 | 50.5219 | 0.31033 | 0.54 | 1 | 0.5746852 | 38.7857 | 619.5 | 82.3125 | 0.090327 | 0.575 | 1 | 0.1570904 | 76.99647 | 619.5 | 81.45 | 0.094019 | 0.51 | 1 | 0.184351 | 74.41499 | 619.5 | 82.7125 | 0.081184 | 0.28 | 1 | 0.2899429 | 67.12871 | 619.5 | 86.4188 | 0.069003 | 0.56 | 1 | 0.1232196 | 81.85821 | 619.5 | 56.3469 | 0.213315 | 0.57 | 1 | 0.3742368 | 47.97142 | 619.5 | 25.6313 | 0.691169 | 0.605 | 1 | 1.142428 | 16.32267 | 619.5 | 82.7781 | 0.066829 | 0.635 | 1 | 0.1052425 | 79.6586 | 619.5 | 70.3187 | 0.157547 | 0.63 | 1 | 0.2500746 | 64.10422 | 619.5 | 69.3688 | 0.162293 | 0.635 | 1 | 0.2555795 | 63.19029 | 619.5 | 67.7594 | 0.174939 | 0.46 | 1 | 0.3803022 | 55.17997 | 619.5 | 68.1719 | 0.164746 | 0.64 | 1 | 0.257415625 | 62.13832 | 619.5 | 70.9844 | 0.152235 | 0.325 | 1 | 0.4684154 | 51.74251 | 619.5 | 67.4344 | 0.167731 | 0.635 | 1 | 0.2641433 | 61.23647 | 619.5 | 21.6375 | 0.647516 | 0.625 | 1 | 1.0360256 | 14.67167 | 619.5 | 73.4344 | 0.136287 | 0.635 | 1 | 0.2146252 | 67.90124 | 619.5 | 76.8531 | 0.124685 | 0.41 | 1 | 0.3041098 | 64.23004 | 619.5 | 43.0625 | 0.320515 | 0.64 | 1 | 0.5008046875 | 35.95841 | 619.5 | 70.7969 | 0.13447 | 0.58 | 1 | 0.2318448 | 64.22807
620 | 90.9906 | 0.039366 | 0.1 | 1 | 0.39366 | 63.84525 | 620 | 49.0406 | 0.308421 | 1.245 | 1 | 0.2477277 | 52.10922 | 620 | 89.0687 | 0.048329 | 0.45 | 1 | 0.1073978 | 83.95989 | 620 | 78.8406 | 0.125355 | 0.53 | 1 | 0.2365189 | 70.54595 | 620 | 75.6406 | 0.11792 | 0.515 | 1 | 0.2289709 | 67.69026 | 620 | 79.175 | 0.104025 | 0.58 | 1 | 0.1793534 | 73.42997 | 620 | 84.6563 | 0.074366 | 0.605 | 1 | 0.122919 | 80.64417 | 620 | 83.2188 | 0.077826 | 0.57 | 1 | 0.1365368 | 78.47361 | 620 | 22.7844 | 0.642542 | 0.53 | 1 | 1.212343 | 12.88772 | 620 | 80.0531 | 0.096401 | 0.5 | 1 | 0.192802 | 72.6962 | 620 | 73.4844 | 0.124017 | 0.47 | 1 | 0.263866 | 63.89392 | 620 | 82.0844 | 0.088826 | 0.1 | 1 | 0.88826 | 36.90378 | 620 | 86.2313 | 0.068002 | 0.105 | 1 | 0.6476381 | 48.29834 | 620 | 50.4344 | 0.31108 | 0.54 | 1 | 0.5760741 | 38.6938 | 620 | 82.2969 | 0.090377 | 0.575 | 1 | 0.1571774 | 76.97903 | 620 | 81.4531 | 0.093968 | 0.51 | 1 | 0.184251 | 74.42147 | 620 | 82.7156 | 0.081167 | 0.28 | 1 | 0.2898821 | 67.13416 | 620 | 86.4156 | 0.068956 | 0.56 | 1 | 0.1231357 | 81.8582 | 620 | 56.3219 | 0.213448 | 0.57 | 1 | 0.3744702 | 47.94532 | 620 | 25.6313 | 0.690969 | 0.605 | 1 | 1.142098 | 16.32481 | 620 | 82.7844 | 0.066813 | 0.635 | 1 | 0.1052173 | 79.6654 | 620 | 70.3187 | 0.157469 | 0.63 | 1 | 0.2499508 | 64.10715 | 620 | 69.3719 | 0.162195 | 0.635 | 1 | 0.2554252 | 63.19668 | 620 | 67.7594 | 0.174899 | 0.46 | 1 | 0.3802152 | 55.18256 | 620 | 68.175 | 0.164706 | 0.64 | 1 | 0.257353125 | 62.14254 | 620 | 70.95 | 0.15237 | 0.325 | 1 | 0.4688308 | 51.70294 | 620 | 67.4219 | 0.167771 | 0.635 | 1 | 0.2642063 | 61.22371 | 620 | 21.5906 | 0.648481 | 0.625 | 1 | 1.0375696 | 14.63139 | 620 | 73.4344 | 0.136231 | 0.635 | 1 | 0.214537 | 67.90343 | 620 | 76.85 | 0.124685 | 0.41 | 1 | 0.3041098 | 64.22745 | 620 | 42.9656 | 0.321283 | 0.64 | 1 | 0.5020046875 | 35.862 | 620 | 70.7875 | 0.134489 | 0.58 | 1 | 0.2318776 | 64.21866
620.5 | 90.9969 | 0.039306 | 0.1 | 1 | 0.39306 | 63.88416 | 620.5 | 49.0125 | 0.308642 | 1.245 | 1 | 0.2479052 | 52.08162 | 620.5 | 89.0594 | 0.04842 | 0.45 | 1 | 0.1076 | 83.94179 | 620.5 | 78.8438 | 0.125355 | 0.53 | 1 | 0.2365189 | 70.54881 | 620.5 | 75.6437 | 0.117956 | 0.515 | 1 | 0.2290408 | 67.69074 | 620.5 | 79.175 | 0.104129 | 0.58 | 1 | 0.1795328 | 73.42444 | 620.5 | 84.6563 | 0.074446 | 0.605 | 1 | 0.1230512 | 80.63996 | 620.5 | 83.225 | 0.077891 | 0.57 | 1 | 0.1366509 | 78.47561 | 620.5 | 22.6844 | 0.644453 | 0.53 | 1 | 1.215949 | 12.80943 | 620.5 | 80.0406 | 0.096503 | 0.5 | 1 | 0.193006 | 72.67744 | 620.5 | 73.4969 | 0.124017 | 0.47 | 1 | 0.263866 | 63.90479 | 620.5 | 82.0719 | 0.088909 | 0.1 | 1 | 0.88909 | 36.87061 | 620.5 | 86.2281 | 0.067986 | 0.105 | 1 | 0.6474857 | 48.30313 | 620.5 | 50.3375 | 0.311914 | 0.54 | 1 | 0.5776185 | 38.59203 | 620.5 | 82.275 | 0.090477 | 0.575 | 1 | 0.1573513 | 76.95286 | 620.5 | 81.4469 | 0.094019 | 0.51 | 1 | 0.184351 | 74.41215 | 620.5 | 82.7062 | 0.081184 | 0.28 | 1 | 0.2899429 | 67.1236 | 620.5 | 86.4031 | 0.068971 | 0.56 | 1 | 0.1231625 | 81.8454 | 620.5 | 56.2844 | 0.213626 | 0.57 | 1 | 0.3747825 | 47.90697 | 620.5 | 25.6313 | 0.690769 | 0.605 | 1 | 1.141767 | 16.32694 | 620.5 | 82.7781 | 0.066845 | 0.635 | 1 | 0.1052677 | 79.65787 | 620.5 | 70.3156 | 0.157469 | 0.63 | 1 | 0.2499508 | 64.10433 | 620.5 | 69.375 | 0.162175 | 0.635 | 1 | 0.2553937 | 63.20023 | 620.5 | 67.7531 | 0.174899 | 0.46 | 1 | 0.3802152 | 55.17743 | 620.5 | 68.175 | 0.164706 | 0.64 | 1 | 0.257353125 | 62.14254 | 620.5 | 70.9125 | 0.152582 | 0.325 | 1 | 0.4694831 | 51.65286 | 620.5 | 67.4 | 0.167811 | 0.635 | 1 | 0.2642693 | 61.20242 | 620.5 | 21.5437 | 0.64951 | 0.625 | 1 | 1.039216 | 14.5906 | 620.5 | 73.4281 | 0.136231 | 0.635 | 1 | 0.214537 | 67.8976 | 620.5 | 76.8375 | 0.124758 | 0.41 | 1 | 0.3042878 | 64.21026 | 620.5 | 42.8656 | 0.322137 | 0.64 | 1 | 0.5033390625 | 35.76135 | 620.5 | 70.7687 | 0.134581 | 0.58 | 1 | 0.2320362 | 64.19733
621 | 91.0219 | 0.039202 | 0.1 | 1 | 0.39202 | 63.96155 | 621 | 48.9906 | 0.308836 | 1.245 | 1 | 0.248061 | 52.06034 | 621 | 89.0594 | 0.048496 | 0.45 | 1 | 0.1077689 | 83.93399 | 621 | 78.8469 | 0.125337 | 0.53 | 1 | 0.2364849 | 70.55271 | 621 | 75.6469 | 0.117974 | 0.515 | 1 | 0.2290757 | 67.69246 | 621 | 79.1781 | 0.10418 | 0.58 | 1 | 0.1796207 | 73.4246 | 621 | 84.6563 | 0.074511 | 0.605 | 1 | 0.1231587 | 80.63654 | 621 | 83.225 | 0.07794 | 0.57 | 1 | 0.1367368 | 78.47271 | 621 | 22.575 | 0.646553 | 0.53 | 1 | 1.219911 | 12.72393 | 621 | 80.025 | 0.096605 | 0.5 | 1 | 0.19321 | 72.65586 | 621 | 73.5125 | 0.123963 | 0.47 | 1 | 0.2637511 | 63.92224 | 621 | 82.0562 | 0.088992 | 0.1 | 1 | 0.88992 | 36.83603 | 621 | 86.225 | 0.067939 | 0.105 | 1 | 0.6470381 | 48.32075 | 621 | 50.2375 | 0.312722 | 0.54 | 1 | 0.5791148 | 38.48886 | 621 | 82.2562 | 0.090578 | 0.575 | 1 | 0.157527 | 76.92953 | 621 | 81.4438 | 0.094052 | 0.51 | 1 | 0.1844157 | 74.40696 | 621 | 82.6969 | 0.0812 | 0.28 | 1 | 0.29 | 67.11329 | 621 | 86.3937 | 0.068987 | 0.56 | 1 | 0.1231911 | 81.83546 | 621 | 56.2438 | 0.213826 | 0.57 | 1 | 0.3751333 | 47.86519 | 621 | 25.6281 | 0.690569 | 0.605 | 1 | 1.141436 | 16.32703 | 621 | 82.7719 | 0.066893 | 0.635 | 1 | 0.1053433 | 79.6497 | 621 | 70.3125 | 0.157469 | 0.63 | 1 | 0.2499508 | 64.1015 | 621 | 69.3719 | 0.162135 | 0.635 | 1 | 0.2553307 | 63.19885 | 621 | 67.7469 | 0.174959 | 0.46 | 1 | 0.3803457 | 55.1685 | 621 | 68.1781 | 0.164706 | 0.64 | 1 | 0.257353125 | 62.14537 | 621 | 70.8719 | 0.152813 | 0.325 | 1 | 0.4701938 | 51.59853 | 621 | 67.3781 | 0.16785 | 0.635 | 1 | 0.2643307 | 61.18116 | 621 | 21.4937 | 0.65054 | 0.625 | 1 | 1.040864 | 14.54774 | 621 | 73.4188 | 0.136213 | 0.635 | 1 | 0.2145087 | 67.8897 | 621 | 76.825 | 0.124812 | 0.41 | 1 | 0.3044195 | 64.19482 | 621 | 42.7594 | 0.322992 | 0.64 | 1 | 0.504675 | 35.65559 | 621 | 70.7438 | 0.134674 | 0.58 | 1 | 0.2321966 | 64.17042
621.5 | 91.0438 | 0.039113 | 0.1 | 1 | 0.39113 | 64.02821 | 621.5 | 48.9656 | 0.309029 | 1.245 | 1 | 0.2482161 | 52.03575 | 621.5 | 89.0531 | 0.048571 | 0.45 | 1 | 0.1079356 | 83.92036 | 621.5 | 78.8531 | 0.125355 | 0.53 | 1 | 0.2365189 | 70.55713 | 621.5 | 75.6437 | 0.118045 | 0.515 | 1 | 0.2292136 | 67.68507 | 621.5 | 79.1844 | 0.104267 | 0.58 | 1 | 0.1797707 | 73.42582 | 621.5 | 84.6594 | 0.074591 | 0.605 | 1 | 0.1232909 | 80.63528 | 621.5 | 83.2219 | 0.078037 | 0.57 | 1 | 0.136907 | 78.46405 | 621.5 | 22.4656 | 0.648723 | 0.53 | 1 | 1.224006 | 12.63793 | 621.5 | 80.0188 | 0.09674 | 0.5 | 1 | 0.19348 | 72.64043 | 621.5 | 73.5281 | 0.123963 | 0.47 | 1 | 0.2637511 | 63.93581 | 621.5 | 82.0406 | 0.089076 | 0.1 | 1 | 0.89076 | 36.80119 | 621.5 | 86.2188 | 0.067875 | 0.105 | 1 | 0.6464286 | 48.34364 | 621.5 | 50.1344 | 0.313531 | 0.54 | 1 | 0.580613 | 38.38341 | 621.5 | 82.2344 | 0.090661 | 0.575 | 1 | 0.1576713 | 76.90442 | 621.5 | 81.4375 | 0.094086 | 0.51 | 1 | 0.1844824 | 74.39878 | 621.5 | 82.6875 | 0.081216 | 0.28 | 1 | 0.2900571 | 67.1029 | 621.5 | 86.3875 | 0.069035 | 0.56 | 1 | 0.1232768 | 81.8265 | 621.5 | 56.2031 | 0.214025 | 0.57 | 1 | 0.3754825 | 47.82337 | 621.5 | 25.6281 | 0.690303 | 0.605 | 1 | 1.140997 | 16.32987 | 621.5 | 82.7656 | 0.06694 | 0.635 | 1 | 0.1054173 | 79.64149 | 621.5 | 70.3063 | 0.157488 | 0.63 | 1 | 0.249981 | 64.09513 | 621.5 | 69.3688 | 0.162096 | 0.635 | 1 | 0.2552693 | 63.19745 | 621.5 | 67.7406 | 0.175041 | 0.46 | 1 | 0.3805239 | 55.15806 | 621.5 | 68.1781 | 0.164706 | 0.64 | 1 | 0.257353125 | 62.14537 | 621.5 | 70.8312 | 0.153045 | 0.325 | 1 | 0.4709077 | 51.54406 | 621.5 | 67.3531 | 0.16795 | 0.635 | 1 | 0.2644882 | 61.15495 | 621.5 | 21.4438 | 0.651634 | 0.625 | 1 | 1.0426144 | 14.50445 | 621.5 | 73.4125 | 0.136157 | 0.635 | 1 | 0.2144205 | 67.88606 | 621.5 | 76.8156 | 0.124848 | 0.41 | 1 | 0.3045073 | 64.18364 | 621.5 | 42.65 | 0.32385 | 0.64 | 1 | 0.506015625 | 35.54721 | 621.5 | 70.7156 | 0.134803 | 0.58 | 1 | 0.232419 | 64.13885
622 | 91.0594 | 0.039024 | 0.1 | 1 | 0.39024 | 64.09049 | 622 | 48.9375 | 0.309278 | 1.245 | 1 | 0.2484161 | 52.00843 | 622 | 89.0438 | 0.048647 | 0.45 | 1 | 0.1081044 | 83.9038 | 622 | 78.8531 | 0.125319 | 0.53 | 1 | 0.2364509 | 70.55938 | 622 | 75.6375 | 0.118063 | 0.515 | 1 | 0.2292485 | 67.67837 | 622 | 79.1813 | 0.104319 | 0.58 | 1 | 0.1798603 | 73.42018 | 622 | 84.65 | 0.074623 | 0.605 | 1 | 0.1233438 | 80.62464 | 622 | 83.2156 | 0.078102 | 0.57 | 1 | 0.1370211 | 78.45426 | 622 | 22.3562 | 0.650783 | 0.53 | 1 | 1.227892 | 12.55343 | 622 | 80.0031 | 0.096825 | 0.5 | 1 | 0.19365 | 72.62 | 622 | 73.5375 | 0.123927 | 0.47 | 1 | 0.2636745 | 63.94658 | 622 | 82.025 | 0.089159 | 0.1 | 1 | 0.89159 | 36.76672 | 622 | 86.2156 | 0.067796 | 0.105 | 1 | 0.6456762 | 48.37441 | 622 | 50.0344 | 0.314342 | 0.54 | 1 | 0.5821148 | 38.2804 | 622 | 82.2188 | 0.090745 | 0.575 | 1 | 0.1578174 | 76.88506 | 622 | 81.4281 | 0.094154 | 0.51 | 1 | 0.1846157 | 74.38533 | 622 | 82.6813 | 0.081233 | 0.28 | 1 | 0.2901179 | 67.09494 | 622 | 86.3844 | 0.069035 | 0.56 | 1 | 0.1232768 | 81.82357 | 622 | 56.1656 | 0.214248 | 0.57 | 1 | 0.3758737 | 47.78342 | 622 | 25.6281 | 0.690037 | 0.605 | 1 | 1.140557 | 16.3327 | 622 | 82.7656 | 0.06694 | 0.635 | 1 | 0.1054173 | 79.64149 | 622 | 70.2969 | 0.157527 | 0.63 | 1 | 0.2500429 | 64.0851 | 622 | 69.3688 | 0.162057 | 0.635 | 1 | 0.2552079 | 63.19886 | 622 | 67.7375 | 0.175122 | 0.46 | 1 | 0.3807 | 55.15029 | 622 | 68.1813 | 0.164706 | 0.64 | 1 | 0.257353125 | 62.14828 | 622 | 70.7938 | 0.153238 | 0.325 | 1 | 0.4715015 | 51.49619 | 622 | 67.3281 | 0.16805 | 0.635 | 1 | 0.2646457 | 61.12873 | 622 | 21.3938 | 0.65267 | 0.625 | 1 | 1.044272 | 14.46163 | 622 | 73.4063 | 0.136101 | 0.635 | 1 | 0.2143323 | 67.88251 | 622 | 76.8062 | 0.124866 | 0.41 | 1 | 0.3045512 | 64.17413 | 622 | 42.5438 | 0.324651 | 0.64 | 1 | 0.5072671875 | 35.44272 | 622 | 70.6875 | 0.134933 | 0.58 | 1 | 0.2326431 | 64.10733
622.5 | 91.0719 | 0.038965 | 0.1 | 1 | 0.38965 | 64.13334 | 622.5 | 48.9063 | 0.309527 | 1.245 | 1 | 0.2486161 | 51.97782 | 622.5 | 89.0313 | 0.048723 | 0.45 | 1 | 0.1082733 | 83.88423 | 622.5 | 78.8469 | 0.125337 | 0.53 | 1 | 0.2364849 | 70.55271 | 622.5 | 75.6281 | 0.118098 | 0.515 | 1 | 0.2293165 | 67.66773 | 622.5 | 79.175 | 0.104336 | 0.58 | 1 | 0.1798897 | 73.41343 | 622.5 | 84.6406 | 0.074672 | 0.605 | 1 | 0.1234248 | 80.61311 | 622.5 | 83.2 | 0.078216 | 0.57 | 1 | 0.1372211 | 78.43281 | 622.5 | 22.2531 | 0.652914 | 0.53 | 1 | 1.231913 | 12.47195 | 622.5 | 79.9781 | 0.096978 | 0.5 | 1 | 0.193956 | 72.5862 | 622.5 | 73.55 | 0.12389 | 0.47 | 1 | 0.2635957 | 63.96012 | 622.5 | 82.0063 | 0.089226 | 0.1 | 1 | 0.89226 | 36.73618 | 622.5 | 86.2125 | 0.067732 | 0.105 | 1 | 0.6450667 | 48.39907 | 622.5 | 49.9375 | 0.315127 | 0.54 | 1 | 0.5835685 | 38.18072 | 622.5 | 82.2062 | 0.090795 | 0.575 | 1 | 0.1579043 | 76.87044 | 622.5 | 81.4188 | 0.094154 | 0.51 | 1 | 0.1846157 | 74.37683 | 622.5 | 82.6813 | 0.081216 | 0.28 | 1 | 0.2900571 | 67.09787 | 622.5 | 86.3844 | 0.068987 | 0.56 | 1 | 0.1231911 | 81.82665 | 622.5 | 56.1344 | 0.214448 | 0.57 | 1 | 0.3762246 | 47.74967 | 622.5 | 25.6281 | 0.689838 | 0.605 | 1 | 1.140228 | 16.33482 | 622.5 | 82.7719 | 0.066956 | 0.635 | 1 | 0.1054425 | 79.64682 | 622.5 | 70.2906 | 0.157566 | 0.63 | 1 | 0.2501048 | 64.07789 | 622.5 | 69.3688 | 0.161978 | 0.635 | 1 | 0.2550835 | 63.20173 | 622.5 | 67.7375 | 0.175224 | 0.46 | 1 | 0.3809217 | 55.14368 | 622.5 | 68.1813 | 0.164706 | 0.64 | 1 | 0.257353125 | 62.14828 | 622.5 | 70.7562 | 0.153412 | 0.325 | 1 | 0.4720369 | 51.45025 | 622.5 | 67.3094 | 0.16821 | 0.635 | 1 | 0.2648976 | 61.10613 | 622.5 | 21.3469 | 0.653708 | 0.625 | 1 | 1.0459328 | 14.42095 | 622.5 | 73.4063 | 0.136045 | 0.635 | 1 | 0.2142441 | 67.8847 | 622.5 | 76.8031 | 0.124884 | 0.41 | 1 | 0.3045951 | 64.16988 | 622.5 | 42.4375 | 0.325455 | 0.64 | 1 | 0.5085234375 | 35.33818 | 622.5 | 70.6656 | 0.135044 | 0.58 | 1 | 0.2328345 | 64.08231
623 | 91.0875 | 0.03898 | 0.1 | 1 | 0.3898 | 64.13566 | 623 | 48.875 | 0.309776 | 1.245 | 1 | 0.2488161 | 51.9471 | 623 | 89.025 | 0.04883 | 0.45 | 1 | 0.1085111 | 83.86733 | 623 | 78.8438 | 0.125283 | 0.53 | 1 | 0.236383 | 70.55331 | 623 | 75.6156 | 0.118116 | 0.515 | 1 | 0.2293515 | 67.6554 | 623 | 79.1688 | 0.104353 | 0.58 | 1 | 0.179919 | 73.40678 | 623 | 84.6313 | 0.074672 | 0.605 | 1 | 0.1234248 | 80.60425 | 623 | 83.1875 | 0.078265 | 0.57 | 1 | 0.137307 | 78.41812 | 623 | 22.1438 | 0.654933 | 0.53 | 1 | 1.235723 | 12.38849 | 623 | 79.9531 | 0.097063 | 0.5 | 1 | 0.194126 | 72.55734 | 623 | 73.5625 | 0.123854 | 0.47 | 1 | 0.2635191 | 63.97358 | 623 | 81.9938 | 0.089259 | 0.1 | 1 | 0.89259 | 36.71967 | 623 | 86.2063 | 0.067748 | 0.105 | 1 | 0.645219 | 48.38899 | 623 | 49.8406 | 0.31594 | 0.54 | 1 | 0.5850741 | 38.08025 | 623 | 82.1937 | 0.090845 | 0.575 | 1 | 0.1579913 | 76.85591 | 623 | 81.4094 | 0.094154 | 0.51 | 1 | 0.1846157 | 74.36825 | 623 | 82.6844 | 0.081184 | 0.28 | 1 | 0.2899429 | 67.10591 | 623 | 86.3844 | 0.068971 | 0.56 | 1 | 0.1231625 | 81.82768 | 623 | 56.1 | 0.21467 | 0.57 | 1 | 0.376614 | 47.71242 | 623 | 25.6313 | 0.689639 | 0.605 | 1 | 1.139899 | 16.33899 | 623 | 82.775 | 0.066972 | 0.635 | 1 | 0.1054677 | 79.64907 | 623 | 70.2844 | 0.157527 | 0.63 | 1 | 0.2500429 | 64.0737 | 623 | 69.3719 | 0.161958 | 0.635 | 1 | 0.255052 | 63.20528 | 623 | 67.7344 | 0.175305 | 0.46 | 1 | 0.3810978 | 55.13592 | 623 | 68.1813 | 0.164706 | 0.64 | 1 | 0.257353125 | 62.14828 | 623 | 70.7219 | 0.153566 | 0.325 | 1 | 0.4725108 | 51.40886 | 623 | 67.2844 | 0.16837 | 0.635 | 1 | 0.2651496 | 61.07782 | 623 | 21.2969 | 0.654688 | 0.625 | 1 | 1.0475008 | 14.37871 | 623 | 73.4031 | 0.136045 | 0.635 | 1 | 0.2142441 | 67.88174 | 623 | 76.7938 | 0.124921 | 0.41 | 1 | 0.3046854 | 64.15869 | 623 | 42.3313 | 0.326288 | 0.64 | 1 | 0.509825 | 35.23323 | 623 | 70.6438 | 0.135155 | 0.58 | 1 | 0.2330259 | 64.0574
623.5 | 91.0938 | 0.039069 | 0.1 | 1 | 0.39069 | 64.08874 | 623.5 | 48.8469 | 0.310109 | 1.245 | 1 | 0.2490835 | 51.92064 | 623.5 | 89.0187 | 0.049012 | 0.45 | 1 | 0.1089156 | 83.84274 | 623.5 | 78.8312 | 0.125228 | 0.53 | 1 | 0.2362792 | 70.54548 | 623.5 | 75.6031 | 0.118116 | 0.515 | 1 | 0.2293515 | 67.64421 | 623.5 | 79.1563 | 0.104336 | 0.58 | 1 | 0.1798897 | 73.39609 | 623.5 | 84.6187 | 0.074656 | 0.605 | 1 | 0.1233983 | 80.59309 | 623.5 | 83.175 | 0.078281 | 0.57 | 1 | 0.1373351 | 78.40539 | 623.5 | 22.0406 | 0.656961 | 0.53 | 1 | 1.239549 | 12.3086 | 623.5 | 79.9219 | 0.097148 | 0.5 | 1 | 0.194296 | 72.52287 | 623.5 | 73.5719 | 0.123782 | 0.47 | 1 | 0.263366 | 63.98695 | 623.5 | 81.9813 | 0.089342 | 0.1 | 1 | 0.89342 | 36.68666 | 623.5 | 86.2031 | 0.067843 | 0.105 | 1 | 0.6461238 | 48.34802 | 623.5 | 49.7406 | 0.316784 | 0.54 | 1 | 0.586637 | 37.97653481 | 623.5 | 82.1813 | 0.090962 | 0.575 | 1 | 0.1581948 | 76.83767 | 623.5 | 81.4031 | 0.094238 | 0.51 | 1 | 0.1847804 | 74.35649 | 623.5 | 82.6844 | 0.081216 | 0.28 | 1 | 0.2900571 | 67.10039 | 623.5 | 86.3812 | 0.069035 | 0.56 | 1 | 0.1232768 | 81.82054 | 623.5 | 56.0688 | 0.214937 | 0.57 | 1 | 0.3770825 | 47.67628 | 623.5 | 25.6313 | 0.689439 | 0.605 | 1 | 1.139569 | 16.34112 | 623.5 | 82.7844 | 0.067019 | 0.635 | 1 | 0.1055417 | 79.65596 | 623.5 | 70.2781 | 0.157547 | 0.63 | 1 | 0.2500746 | 64.06721 | 623.5 | 69.3719 | 0.161978 | 0.635 | 1 | 0.2550835 | 63.20456 | 623.5 | 67.7313 | 0.175447 | 0.46 | 1 | 0.3814065 | 55.1242 | 623.5 | 68.175 | 0.164765 | 0.64 | 1 | 0.2574453125 | 62.14048 | 623.5 | 70.6844 | 0.153798 | 0.325 | 1 | 0.4732246 | 51.35685 | 623.5 | 67.2625 | 0.16857 | 0.635 | 1 | 0.2654646 | 61.05092 | 623.5 | 21.2469 | 0.655731 | 0.625 | 1 | 1.0491696 | 14.33598 | 623.5 | 73.4031 | 0.13612 | 0.635 | 1 | 0.2143622 | 67.87881 | 623.5 | 76.7813 | 0.125029 | 0.41 | 1 | 0.3049488 | 64.13828 | 623.5 | 42.2219 | 0.327239 | 0.64 | 1 | 0.5113109375 | 35.12338 | 623.5 | 70.6219 | 0.135341 | 0.58 | 1 | 0.2333466 | 64.02891
624 | 91.1031 | 0.039128 | 0.1 | 1 | 0.39128 | 64.06126 | 624 | 48.8219 | 0.310414 | 1.245 | 1 | 0.2493285 | 51.89718 | 624 | 89.0125 | 0.049133 | 0.45 | 1 | 0.1091844 | 83.8245 | 624 | 78.8281 | 0.125174 | 0.53 | 1 | 0.2361774 | 70.54608 | 624 | 75.6031 | 0.118098 | 0.515 | 1 | 0.2293165 | 67.64536 | 624 | 79.1531 | 0.104301 | 0.58 | 1 | 0.1798293 | 73.39499 | 624 | 84.6125 | 0.074672 | 0.605 | 1 | 0.1234248 | 80.58634 | 624 | 83.1625 | 0.078281 | 0.57 | 1 | 0.1373351 | 78.39361 | 624 | 21.9344 | 0.65906 | 0.53 | 1 | 1.243509 | 12.22651 | 624 | 79.8969 | 0.097232 | 0.5 | 1 | 0.194464 | 72.49409 | 624 | 73.5844 | 0.123728 | 0.47 | 1 | 0.2632511 | 64.00172 | 624 | 81.9656 | 0.089376 | 0.1 | 1 | 0.89376 | 36.66841 | 624 | 86.2 | 0.067939 | 0.105 | 1 | 0.6470381 | 48.30674 | 624 | 49.6375 | 0.317601 | 0.54 | 1 | 0.58815 | 37.87145 | 624 | 82.1688 | 0.091063 | 0.575 | 1 | 0.1583704 | 76.82025 | 624 | 81.4 | 0.094255 | 0.51 | 1 | 0.1848137 | 74.35244 | 624 | 82.6906 | 0.0812 | 0.28 | 1 | 0.29 | 67.10818 | 624 | 86.3844 | 0.069067 | 0.56 | 1 | 0.1233339 | 81.82151 | 624 | 56.0406 | 0.215182 | 0.57 | 1 | 0.3775123 | 47.6435 | 624 | 25.6313 | 0.68924 | 0.605 | 1 | 1.13924 | 16.34324 | 624 | 82.7938 | 0.067035 | 0.635 | 1 | 0.1055669 | 79.66428 | 624 | 70.275 | 0.157566 | 0.63 | 1 | 0.2501048 | 64.06367 | 624 | 69.3719 | 0.161998 | 0.635 | 1 | 0.255115 | 63.20383 | 624 | 67.725 | 0.175549 | 0.46 | 1 | 0.3816283 | 55.11248 | 624 | 68.175 | 0.164785 | 0.64 | 1 | 0.2574765625 | 62.13978 | 624 | 70.6438 | 0.15403 | 0.325 | 1 | 0.4739385 | 51.30262 | 624 | 67.2406 | 0.16877 | 0.635 | 1 | 0.2657795 | 61.02403 | 624 | 21.2 | 0.656776 | 0.625 | 1 | 1.0508416 | 14.29537 | 624 | 73.4063 | 0.136194 | 0.635 | 1 | 0.2144787 | 67.87889 | 624 | 76.7687 | 0.125084 | 0.41 | 1 | 0.3050829 | 64.12268 | 624 | 42.1125 | 0.328162 | 0.64 | 1 | 0.512753125 | 35.01419 | 624 | 70.6 | 0.135489 | 0.58 | 1 | 0.2336017 | 64.0022
624.5 | 91.1063 | 0.039217 | 0.1 | 1 | 0.39217 | 64.01222 | 624.5 | 48.7969 | 0.310747 | 1.245 | 1 | 0.249596 | 51.87401 | 624.5 | 89.0156 | 0.04924 | 0.45 | 1 | 0.1094222 | 83.81646 | 624.5 | 78.825 | 0.125065 | 0.53 | 1 | 0.2359717 | 70.55013 | 624.5 | 75.5906 | 0.118045 | 0.515 | 1 | 0.2292136 | 67.63755 | 624.5 | 79.1531 | 0.104232 | 0.58 | 1 | 0.1797103 | 73.39865 | 624.5 | 84.6 | 0.074607 | 0.605 | 1 | 0.1233174 | 80.57786 | 624.5 | 83.15 | 0.078232 | 0.57 | 1 | 0.1372491 | 78.38473 | 624.5 | 21.8281 | 0.661046 | 0.53 | 1 | 1.247257 | 12.14585 | 624.5 | 79.8656 | 0.097249 | 0.5 | 1 | 0.194498 | 72.46446 | 624.5 | 73.5938 | 0.12362 | 0.47 | 1 | 0.2630213 | 64.01769 | 624.5 | 81.9562 | 0.089392 | 0.1 | 1 | 0.89392 | 36.65893 | 624.5 | 86.1969 | 0.068018 | 0.105 | 1 | 0.6477905 | 48.27249 | 624.5 | 49.5375 | 0.318391 | 0.54 | 1 | 0.589613 | 37.76973 | 624.5 | 82.1531 | 0.09118 | 0.575 | 1 | 0.1585739 | 76.79893 | 624.5 | 81.4 | 0.094288 | 0.51 | 1 | 0.1848784 | 74.35009 | 624.5 | 82.6906 | 0.0812 | 0.28 | 1 | 0.29 | 67.10818 | 624.5 | 86.3844 | 0.069115 | 0.56 | 1 | 0.1234196 | 81.81842 | 624.5 | 56.0156 | 0.215383 | 0.57 | 1 | 0.3778649 | 47.61502 | 624.5 | 25.6313 | 0.689108 | 0.605 | 1 | 1.139021 | 16.34465 | 624.5 | 82.8031 | 0.067003 | 0.635 | 1 | 0.1055165 | 79.67469 | 624.5 | 70.2719 | 0.157586 | 0.63 | 1 | 0.2501365 | 64.06009 | 624.5 | 69.375 | 0.162017 | 0.635 | 1 | 0.2551449 | 63.20597 | 624.5 | 67.7188 | 0.17563 | 0.46 | 1 | 0.3818043 | 55.10219 | 624.5 | 68.175 | 0.164785 | 0.64 | 1 | 0.2574765625 | 62.13978 | 624.5 | 70.6031 | 0.154263 | 0.325 | 1 | 0.4746554 | 51.24826 | 624.5 | 67.2156 | 0.16893 | 0.635 | 1 | 0.2660315 | 60.99573 | 624.5 | 21.1531 | 0.657639 | 0.625 | 1 | 1.0522224 | 14.25636 | 624.5 | 73.4063 | 0.136305 | 0.635 | 1 | 0.2146535 | 67.87455 | 624.5 | 76.7563 | 0.125138 | 0.41 | 1 | 0.3052146 | 64.10734 | 624.5 | 42 | 0.329088 | 0.64 | 1 | 0.5142 | 34.90247 | 624.5 | 70.575 | 0.135619 | 0.58 | 1 | 0.2338259 | 63.97351
625 | 91.0969 | 0.039291 | 0.1 | 1 | 0.39291 | 63.963 | 625 | 48.7625 | 0.311108 | 1.245 | 1 | 0.2498859 | 51.84112 | 625 | 88.9969 | 0.049346 | 0.45 | 1 | 0.1096578 | 83.788 | 625 | 78.825 | 0.124975 | 0.53 | 1 | 0.2358019 | 70.55576 | 625 | 75.5906 | 0.117974 | 0.515 | 1 | 0.2290757 | 67.64208 | 625 | 79.1563 | 0.104198 | 0.58 | 1 | 0.1796517 | 73.40343 | 625 | 84.5969 | 0.074559 | 0.605 | 1 | 0.123238 | 80.57743 | 625 | 83.1469 | 0.0782 | 0.57 | 1 | 0.137193 | 78.3837 | 625 | 21.725 | 0.663165 | 0.53 | 1 | 1.251255 | 12.06579 | 625 | 79.8469 | 0.097283 | 0.5 | 1 | 0.194566 | 72.44503 | 625 | 73.6031 | 0.123493 | 0.47 | 1 | 0.2627511 | 64.03495 | 625 | 81.9438 | 0.089476 | 0.1 | 1 | 0.89476 | 36.62568 | 625 | 86.1969 | 0.068113 | 0.105 | 1 | 0.6486952 | 48.23341 | 625 | 49.4375 | 0.319211 | 0.54 | 1 | 0.5911315 | 37.66717 | 625 | 82.1438 | 0.091314 | 0.575 | 1 | 0.158807 | 76.78263 | 625 | 81.4063 | 0.094322 | 0.51 | 1 | 0.1849451 | 74.35341 | 625 | 82.7 | 0.0812 | 0.28 | 1 | 0.29 | 67.11581 | 625 | 86.3875 | 0.069178 | 0.56 | 1 | 0.1235321 | 81.81731 | 625 | 55.9969 | 0.215606 | 0.57 | 1 | 0.3782561 | 47.59112 | 625 | 25.6344 | 0.688975 | 0.605 | 1 | 1.138802 | 16.34805 | 625 | 82.8125 | 0.066972 | 0.635 | 1 | 0.1054677 | 79.68515 | 625 | 70.2719 | 0.157664 | 0.63 | 1 | 0.2502603 | 64.05715 | 625 | 69.375 | 0.162057 | 0.635 | 1 | 0.2552079 | 63.20451 | 625 | 67.7125 | 0.175732 | 0.46 | 1 | 0.3820261 | 55.09047 | 625 | 68.175 | 0.164805 | 0.64 | 1 | 0.2575078125 | 62.13908 | 625 | 70.5656 | 0.154572 | 0.325 | 1 | 0.4756062 | 51.18818 | 625 | 67.1906 | 0.169131 | 0.635 | 1 | 0.266348 | 60.966 | 625 | 21.1031 | 0.658627 | 0.625 | 1 | 1.0538032 | 14.21423 | 625 | 73.4094 | 0.13638 | 0.635 | 1 | 0.2147717 | 67.8745 | 625 | 76.7531 | 0.12521 | 0.41 | 1 | 0.3053902 | 64.09802 | 625 | 41.8906 | 0.330044 | 0.64 | 1 | 0.51569375 | 34.79284 | 625 | 70.5531 | 0.135767 | 0.58 | 1 | 0.234081 | 63.94681
625.5 | 91.0875 | 0.039336 | 0.1 | 1 | 0.39336 | 63.9305 | 625.5 | 48.7281 | 0.311441 | 1.245 | 1 | 0.2501534 | 51.80794 | 625.5 | 88.9844 | 0.049453 | 0.45 | 1 | 0.1098956 | 83.76527 | 625.5 | 78.8312 | 0.124884 | 0.53 | 1 | 0.2356302 | 70.567 | 625.5 | 75.5938 | 0.117903 | 0.515 | 1 | 0.2289379 | 67.64946 | 625.5 | 79.1656 | 0.104215 | 0.58 | 1 | 0.179681 | 73.41115 | 625.5 | 84.6 | 0.074527 | 0.605 | 1 | 0.1231851 | 80.58207 | 625.5 | 83.15 | 0.078216 | 0.57 | 1 | 0.1372211 | 78.38567 | 625.5 | 21.6219 | 0.665232 | 0.53 | 1 | 1.255155 | 11.98654 | 625.5 | 79.8375 | 0.097317 | 0.5 | 1 | 0.194634 | 72.43404 | 625.5 | 73.6094 | 0.123403 | 0.47 | 1 | 0.2625596 | 64.04693 | 625.5 | 81.925 | 0.089559 | 0.1 | 1 | 0.89559 | 36.58993 | 625.5 | 86.1938 | 0.068224 | 0.105 | 1 | 0.6497524 | 48.18606 | 625.5 | 49.3375 | 0.320061 | 0.54 | 1 | 0.5927056 | 37.56376 | 625.5 | 82.1281 | 0.091431 | 0.575 | 1 | 0.1590104 | 76.76131 | 625.5 | 81.4063 | 0.094339 | 0.51 | 1 | 0.1849784 | 74.3522 | 625.5 | 82.6969 | 0.081233 | 0.28 | 1 | 0.2901179 | 67.1076 | 625.5 | 86.3812 | 0.06921 | 0.56 | 1 | 0.1235893 | 81.80929 | 625.5 | 55.9719 | 0.215851 | 0.57 | 1 | 0.378686 | 47.56108 | 625.5 | 25.6375 | 0.688842 | 0.605 | 1 | 1.138582 | 16.35145 | 625.5 | 82.8156 | 0.066956 | 0.635 | 1 | 0.1054425 | 79.68887 | 625.5 | 70.2656 | 0.157761 | 0.63 | 1 | 0.2504143 | 64.04776 | 625.5 | 69.3688 | 0.162116 | 0.635 | 1 | 0.2553008 | 63.19672 | 625.5 | 67.7031 | 0.175833 | 0.46 | 1 | 0.3822457 | 55.07629 | 625.5 | 68.1688 | 0.164865 | 0.64 | 1 | 0.2576015625 | 62.13133 | 625.5 | 70.525 | 0.154883 | 0.325 | 1 | 0.4765631 | 51.12569 | 625.5 | 67.1594 | 0.169331 | 0.635 | 1 | 0.266663 | 60.93068 | 625.5 | 21.0531 | 0.659556 | 0.625 | 1 | 1.0552896 | 14.17265 | 625.5 | 73.4063 | 0.136454 | 0.635 | 1 | 0.2148882 | 67.86874 | 625.5 | 76.7469 | 0.125301 | 0.41 | 1 | 0.3056122 | 64.08445 | 625.5 | 41.7875 | 0.331003 | 0.64 | 1 | 0.5171921875 | 34.68849 | 625.5 | 70.5281 | 0.135897 | 0.58 | 1 | 0.2343052 | 63.91813
626 | 91.0719 | 0.039351 | 0.1 | 1 | 0.39351 | 63.91092 | 626 | 48.6844 | 0.311719 | 1.245 | 1 | 0.2503767 | 51.76431 | 626 | 88.9656 | 0.049498 | 0.45 | 1 | 0.1099956 | 83.74297 | 626 | 78.8344 | 0.12474 | 0.53 | 1 | 0.2353585 | 70.57888 | 626 | 75.6 | 0.117778 | 0.515 | 1 | 0.2286951 | 67.66298 | 626 | 79.1813 | 0.104146 | 0.58 | 1 | 0.1795621 | 73.42938 | 626 | 84.6063 | 0.074414 | 0.605 | 1 | 0.1229983 | 80.59401 | 626 | 83.1531 | 0.078184 | 0.57 | 1 | 0.1371649 | 78.39049 | 626 | 21.5219 | 0.667246 | 0.53 | 1 | 1.258955 | 11.90981 | 626 | 79.8312 | 0.097317 | 0.5 | 1 | 0.194634 | 72.42832 | 626 | 73.625 | 0.123223 | 0.47 | 1 | 0.2621766 | 64.07351 | 626 | 81.9156 | 0.089626 | 0.1 | 1 | 0.89626 | 36.56368 | 626 | 86.2 | 0.06832 | 0.105 | 1 | 0.6506667 | 48.15011 | 626 | 49.2469 | 0.320913 | 0.54 | 1 | 0.5942833 | 37.46758 | 626 | 82.1188 | 0.091548 | 0.575 | 1 | 0.1592139 | 76.74598 | 626 | 81.4125 | 0.094339 | 0.51 | 1 | 0.1849784 | 74.35786 | 626 | 82.7 | 0.081233 | 0.28 | 1 | 0.2901179 | 67.11011 | 626 | 86.3812 | 0.069194 | 0.56 | 1 | 0.1235607 | 81.81032 | 626 | 55.95 | 0.216007 | 0.57 | 1 | 0.3789596 | 47.53688 | 626 | 25.6406 | 0.688644 | 0.605 | 1 | 1.138255 | 16.35554 | 626 | 82.8281 | 0.066908 | 0.635 | 1 | 0.1053669 | 79.7031 | 626 | 70.2687 | 0.157781 | 0.63 | 1 | 0.250446 | 64.04983 | 626 | 69.3719 | 0.162135 | 0.635 | 1 | 0.2553307 | 63.19885 | 626 | 67.7 | 0.175915 | 0.46 | 1 | 0.3824239 | 55.06847 | 626 | 68.1656 | 0.164904 | 0.64 | 1 | 0.2576625 | 62.12705 | 626 | 70.4938 | 0.155154 | 0.325 | 1 | 0.4773969 | 51.07432 | 626 | 67.1344 | 0.169471 | 0.635 | 1 | 0.2668835 | 60.9031 | 626 | 21.0094 | 0.660486 | 0.625 | 1 | 1.0567776 | 14.13534 | 626 | 73.4031 | 0.136473 | 0.635 | 1 | 0.2149181 | 67.86504 | 626 | 76.7469 | 0.125373 | 0.41 | 1 | 0.3057878 | 64.07781 | 626 | 41.6813 | 0.331876 | 0.64 | 1 | 0.51855625 | 34.58335 | 626 | 70.5094 | 0.136008 | 0.58 | 1 | 0.2344966 | 63.89605
626.5 | 91.0625 | 0.039381 | 0.1 | 1 | 0.39381 | 63.88708 | 626.5 | 48.6469 | 0.312137 | 1.245 | 1 | 0.2507124 | 51.72869 | 626.5 | 88.9375 | 0.04965 | 0.45 | 1 | 0.1103333 | 83.70097 | 626.5 | 78.8344 | 0.124685 | 0.53 | 1 | 0.2352547 | 70.58232 | 626.5 | 75.6156 | 0.117742 | 0.515 | 1 | 0.2286252 | 67.67923 | 626.5 | 79.1875 | 0.104112 | 0.58 | 1 | 0.1795034 | 73.43693 | 626.5 | 84.6063 | 0.074382 | 0.605 | 1 | 0.1229455 | 80.5957 | 626.5 | 83.1563 | 0.078232 | 0.57 | 1 | 0.1372491 | 78.39066 | 626.5 | 21.425 | 0.669459 | 0.53 | 1 | 1.26313 | 11.83294 | 626.5 | 79.8281 | 0.097402 | 0.5 | 1 | 0.194804 | 72.41935 | 626.5 | 73.6344 | 0.123115 | 0.47 | 1 | 0.2619468 | 64.0895 | 626.5 | 81.8937 | 0.089759 | 0.1 | 1 | 0.89759 | 36.51018 | 626.5 | 86.1969 | 0.068479 | 0.105 | 1 | 0.652181 | 48.08317 | 626.5 | 49.1438 | 0.32188 | 0.54 | 1 | 0.5960741 | 37.35836 | 626.5 | 82.1 | 0.091683 | 0.575 | 1 | 0.1594487 | 76.72076 | 626.5 | 81.4094 | 0.09439 | 0.51 | 1 | 0.1850784 | 74.35139 | 626.5 | 82.7 | 0.081331 | 0.28 | 1 | 0.2904679 | 67.0932 | 626.5 | 86.3688 | 0.069242 | 0.56 | 1 | 0.1236464 | 81.79549 | 626.5 | 55.9156 | 0.216275 | 0.57 | 1 | 0.3794298 | 47.49805 | 626.5 | 25.6437 | 0.688577 | 0.605 | 1 | 1.138144 | 16.35823 | 626.5 | 82.8344 | 0.067003 | 0.635 | 1 | 0.1055165 | 79.70481 | 626.5 | 70.2531 | 0.157898 | 0.63 | 1 | 0.2506317 | 64.03121 | 626.5 | 69.3625 | 0.162195 | 0.635 | 1 | 0.2554252 | 63.18811 | 626.5 | 67.6875 | 0.176078 | 0.46 | 1 | 0.3827783 | 55.04777 | 626.5 | 68.1469 | 0.165043 | 0.64 | 1 | 0.2578796875 | 62.10515 | 626.5 | 70.4531 | 0.155503 | 0.325 | 1 | 0.4784708 | 51.00785 | 626.5 | 67.1063 | 0.169712 | 0.635 | 1 | 0.267263 | 60.86918 | 626.5 | 20.9563 | 0.661544 | 0.625 | 1 | 1.0584704 | 14.09067 | 626.5 | 73.3937 | 0.136528 | 0.635 | 1 | 0.2150047 | 67.85421 | 626.5 | 76.7375 | 0.125536 | 0.41 | 1 | 0.3061854 | 64.05494 | 626.5 | 41.5781 | 0.332839 | 0.64 | 1 | 0.5200609375 | 34.47904 | 626.5 | 70.4844 | 0.136231 | 0.58 | 1 | 0.234881 | 63.86308
627 | 91.0531 | 0.039351 | 0.1 | 1 | 0.39351 | 63.89773 | 627 | 48.6063 | 0.312415 | 1.245 | 1 | 0.2509357 | 51.68835 | 627 | 88.9125 | 0.049681 | 0.45 | 1 | 0.1104022 | 83.67427 | 627 | 78.85 | 0.124559 | 0.53 | 1 | 0.235017 | 70.60418 | 627 | 75.6313 | 0.117653 | 0.515 | 1 | 0.2284524 | 67.69896 | 627 | 79.2094 | 0.104025 | 0.58 | 1 | 0.1793534 | 73.46187 | 627 | 84.6156 | 0.074317 | 0.605 | 1 | 0.122838 | 80.60798 | 627 | 83.1688 | 0.0782 | 0.57 | 1 | 0.137193 | 78.40434 | 627 | 21.3281 | 0.671429 | 0.53 | 1 | 1.266847 | 11.75886 | 627 | 79.8281 | 0.097453 | 0.5 | 1 | 0.194906 | 72.41566 | 627 | 73.6563 | 0.122953 | 0.47 | 1 | 0.2616021 | 64.12027 | 627 | 81.8875 | 0.089809 | 0.1 | 1 | 0.89809 | 36.49099 | 627 | 86.2 | 0.068542 | 0.105 | 1 | 0.652781 | 48.05909 | 627 | 49.05 | 0.322735 | 0.54 | 1 | 0.5976574 | 37.2599 | 627 | 82.0906 | 0.091783 | 0.575 | 1 | 0.1596226 | 76.7063 | 627 | 81.4156 | 0.094356 | 0.51 | 1 | 0.1850118 | 74.35948 | 627 | 82.7094 | 0.08138 | 0.28 | 1 | 0.2906429 | 67.09238 | 627 | 86.3719 | 0.069242 | 0.56 | 1 | 0.1236464 | 81.79842 | 627 | 55.8875 | 0.216431 | 0.57 | 1 | 0.3797035 | 47.46859 | 627 | 25.65 | 0.688379 | 0.605 | 1 | 1.137817 | 16.36436 | 627 | 82.8531 | 0.067019 | 0.635 | 1 | 0.1055417 | 79.72207 | 627 | 70.25 | 0.157937 | 0.63 | 1 | 0.2506937 | 64.02692 | 627 | 69.3656 | 0.162175 | 0.635 | 1 | 0.2553937 | 63.19166 | 627 | 67.6844 | 0.176098 | 0.46 | 1 | 0.3828217 | 55.04395 | 627 | 68.1469 | 0.165083 | 0.64 | 1 | 0.2579421875 | 62.10376 | 627 | 70.4219 | 0.155717 | 0.325 | 1 | 0.4791292 | 50.9626 | 627 | 67.0812 | 0.169853 | 0.635 | 1 | 0.267485 | 60.84148 | 627 | 20.9125 | 0.662478 | 0.625 | 1 | 1.0599648 | 14.05334 | 627 | 73.3844 | 0.136528 | 0.635 | 1 | 0.2150047 | 67.84561 | 627 | 76.7313 | 0.125591 | 0.41 | 1 | 0.3063195 | 64.04469 | 627 | 41.4781 | 0.333716 | 0.64 | 1 | 0.52143125 | 34.37915 | 627 | 70.4594 | 0.13638 | 0.58 | 1 | 0.2351379 | 63.83354
627.5 | 91.05 | 0.039351 | 0.1 | 1 | 0.39351 | 63.89556 | 627.5 | 48.5688 | 0.312778 | 1.245 | 1 | 0.2512273 | 51.65216 | 627.5 | 88.8938 | 0.049772 | 0.45 | 1 | 0.1106044 | 83.64737 | 627.5 | 78.8531 | 0.124432 | 0.53 | 1 | 0.2347774 | 70.61491 | 627.5 | 75.6437 | 0.117564 | 0.515 | 1 | 0.2282796 | 67.71573 | 627.5 | 79.2156 | 0.103905 | 0.58 | 1 | 0.1791466 | 73.47401 | 627.5 | 84.6156 | 0.074237 | 0.605 | 1 | 0.1227058 | 80.61219 | 627.5 | 83.1719 | 0.078167 | 0.57 | 1 | 0.1371351 | 78.40922 | 627.5 | 21.2313 | 0.673472 | 0.53 | 1 | 1.270702 | 11.68431 | 627.5 | 79.8188 | 0.097436 | 0.5 | 1 | 0.194872 | 72.40845 | 627.5 | 73.6688 | 0.122809 | 0.47 | 1 | 0.2612957 | 64.14157 | 627.5 | 81.875 | 0.089893 | 0.1 | 1 | 0.89893 | 36.45785 | 627.5 | 86.1969 | 0.068622 | 0.105 | 1 | 0.6535429 | 48.0246 | 627.5 | 48.9531 | 0.323649 | 0.54 | 1 | 0.59935 | 37.15735 | 627.5 | 82.0781 | 0.091901 | 0.575 | 1 | 0.1598278 | 76.68794 | 627.5 | 81.4156 | 0.09439 | 0.51 | 1 | 0.1850784 | 74.35705 | 627.5 | 82.7188 | 0.081429 | 0.28 | 1 | 0.2908179 | 67.09155 | 627.5 | 86.375 | 0.06929 | 0.56 | 1 | 0.1237321 | 81.79827 | 627.5 | 55.8594 | 0.216632 | 0.57 | 1 | 0.3800561 | 47.43753 | 627.5 | 25.6531 | 0.688312 | 0.605 | 1 | 1.137706 | 16.36706 | 627.5 | 82.8688 | 0.067083 | 0.635 | 1 | 0.1056425 | 79.73424 | 627.5 | 70.2469 | 0.158015 | 0.63 | 1 | 0.2508175 | 64.02116 | 627.5 | 69.3688 | 0.162155 | 0.635 | 1 | 0.2553622 | 63.1953 | 627.5 | 67.675 | 0.176139 | 0.46 | 1 | 0.3829109 | 55.03366 | 627.5 | 68.1469 | 0.165123 | 0.64 | 1 | 0.2580046875 | 62.10236 | 627.5 | 70.3875 | 0.15595 | 0.325 | 1 | 0.4798462 | 50.91306 | 627.5 | 67.0563 | 0.170073 | 0.635 | 1 | 0.2678315 | 60.81121 | 627.5 | 20.8656 | 0.663478 | 0.625 | 1 | 1.0615648 | 14.01341 | 627.5 | 73.3719 | 0.136584 | 0.635 | 1 | 0.2150929 | 67.83187 | 627.5 | 76.7281 | 0.125699 | 0.41 | 1 | 0.3065829 | 64.03207 | 627.5 | 41.3719 | 0.334624 | 0.64 | 1 | 0.52285 | 34.27362 | 627.5 | 70.4375 | 0.136566 | 0.58 | 1 | 0.2354586 | 63.8051
628 | 91.0469 | 0.039351 | 0.1 | 1 | 0.39351 | 63.89338 | 628 | 48.5313 | 0.313112 | 1.245 | 1 | 0.2514956 | 51.61567 | 628 | 88.875 | 0.049833 | 0.45 | 1 | 0.11074 | 83.62344 | 628 | 78.8625 | 0.124396 | 0.53 | 1 | 0.2347094 | 70.62558 | 628 | 75.6469 | 0.117547 | 0.515 | 1 | 0.2282466 | 67.71968 | 628 | 79.2281 | 0.103853 | 0.58 | 1 | 0.1790569 | 73.48837 | 628 | 84.6219 | 0.074253 | 0.605 | 1 | 0.1227322 | 80.61735 | 628 | 83.1813 | 0.078184 | 0.57 | 1 | 0.1371649 | 78.41707 | 628 | 21.1344 | 0.67546 | 0.53 | 1 | 1.274453 | 11.61049 | 628 | 79.8125 | 0.097521 | 0.5 | 1 | 0.195042 | 72.39659 | 628 | 73.6812 | 0.122719 | 0.47 | 1 | 0.2611043 | 64.15887 | 628 | 81.8656 | 0.08996 | 0.1 | 1 | 0.8996 | 36.43169 | 628 | 86.1969 | 0.068606 | 0.105 | 1 | 0.6533905 | 48.03115 | 628 | 48.8594 | 0.324537 | 0.54 | 1 | 0.6009944 | 37.05819 | 628 | 82.0687 | 0.091984 | 0.575 | 1 | 0.1599722 | 76.67445 | 628 | 81.4188 | 0.094406 | 0.51 | 1 | 0.1851098 | 74.35883 | 628 | 82.7344 | 0.081462 | 0.28 | 1 | 0.2909357 | 67.0985 | 628 | 86.3812 | 0.069337 | 0.56 | 1 | 0.1238161 | 81.80112 | 628 | 55.8313 | 0.216856 | 0.57 | 1 | 0.3804491 | 47.40565 | 628 | 25.6563 | 0.688114 | 0.605 | 1 | 1.137379 | 16.37122 | 628 | 82.8844 | 0.067114 | 0.635 | 1 | 0.1056913 | 79.74783 | 628 | 70.2438 | 0.158054 | 0.63 | 1 | 0.2508794 | 64.01687 | 628 | 69.375 | 0.162155 | 0.635 | 1 | 0.2553622 | 63.20095 | 628 | 67.6688 | 0.176159 | 0.46 | 1 | 0.3829543 | 55.02732 | 628 | 68.15 | 0.165142 | 0.64 | 1 | 0.258034375 | 62.10452 | 628 | 70.3563 | 0.156222 | 0.325 | 1 | 0.4806831 | 50.86175 | 628 | 67.0344 | 0.170274 | 0.635 | 1 | 0.268148 | 60.78432 | 628 | 20.8188 | 0.664479 | 0.625 | 1 | 1.0631664 | 13.97359 | 628 | 73.3656 | 0.136603 | 0.635 | 1 | 0.2151228 | 67.8253 | 628 | 76.7219 | 0.125808 | 0.41 | 1 | 0.3068488 | 64.01686 | 628 | 41.2719 | 0.335564 | 0.64 | 1 | 0.52431875 | 34.1727 | 628 | 70.4156 | 0.136714 | 0.58 | 1 | 0.2357138 | 63.77843
628.5 | 91.0469 | 0.039321 | 0.1 | 1 | 0.39321 | 63.91063 | 628.5 | 48.4938 | 0.313392 | 1.245 | 1 | 0.2517205 | 51.57863 | 628.5 | 88.8594 | 0.049879 | 0.45 | 1 | 0.1108422 | 83.60406 | 628.5 | 78.8531 | 0.124306 | 0.53 | 1 | 0.2345396 | 70.6228 | 628.5 | 75.6437 | 0.117458 | 0.515 | 1 | 0.2280738 | 67.72249 | 628.5 | 79.2281 | 0.103784 | 0.58 | 1 | 0.1789379 | 73.49204 | 628.5 | 84.6156 | 0.074253 | 0.605 | 1 | 0.1227322 | 80.61135 | 628.5 | 83.1781 | 0.078151 | 0.57 | 1 | 0.137107 | 78.41601 | 628.5 | 21.0406 | 0.677393 | 0.53 | 1 | 1.2781 | 11.53917 | 628.5 | 79.7875 | 0.097538 | 0.5 | 1 | 0.195076 | 72.37268 | 628.5 | 73.6875 | 0.122593 | 0.47 | 1 | 0.2608362 | 64.17348 | 628.5 | 81.8594 | 0.089993 | 0.1 | 1 | 0.89993 | 36.41811 | 628.5 | 86.2063 | 0.068542 | 0.105 | 1 | 0.652781 | 48.0626 | 628.5 | 48.7656 | 0.325397 | 0.54 | 1 | 0.602587 | 36.95996 | 628.5 | 82.0625 | 0.092051 | 0.575 | 1 | 0.1600887 | 76.66486 | 628.5 | 81.4281 | 0.094406 | 0.51 | 1 | 0.1851098 | 74.36732 | 628.5 | 82.7438 | 0.081445 | 0.28 | 1 | 0.290875 | 67.10906 | 628.5 | 86.3969 | 0.069337 | 0.56 | 1 | 0.1238161 | 81.81599 | 628.5 | 55.8125 | 0.217035 | 0.57 | 1 | 0.3807632 | 47.38329 | 628.5 | 25.6594 | 0.687981 | 0.605 | 1 | 1.137159 | 16.37462 | 628.5 | 82.9063 | 0.067114 | 0.635 | 1 | 0.1056913 | 79.7689 | 628.5 | 70.25 | 0.158093 | 0.63 | 1 | 0.2509413 | 64.02106 | 628.5 | 69.3844 | 0.162116 | 0.635 | 1 | 0.2553008 | 63.21093 | 628.5 | 67.6688 | 0.176159 | 0.46 | 1 | 0.3829543 | 55.02732 | 628.5 | 68.1531 | 0.165103 | 0.64 | 1 | 0.2579734375 | 62.10871 | 628.5 | 70.3281 | 0.156436 | 0.325 | 1 | 0.4813415 | 50.81878 | 628.5 | 67.0094 | 0.170475 | 0.635 | 1 | 0.2684646 | 60.75463 | 628.5 | 20.7719 | 0.665421 | 0.625 | 1 | 1.0646736 | 13.93423 | 628.5 | 73.3625 | 0.136603 | 0.635 | 1 | 0.2151228 | 67.82244 | 628.5 | 76.7219 | 0.125863 | 0.41 | 1 | 0.3069829 | 64.01179 | 628.5 | 41.175 | 0.336446 | 0.64 | 1 | 0.525696875 | 34.07556 | 628.5 | 70.3969 | 0.136863 | 0.58 | 1 | 0.2359707 | 63.75461
629 | 91.05 | 0.039306 | 0.1 | 1 | 0.39306 | 63.92144 | 629 | 48.4562 | 0.313671 | 1.245 | 1 | 0.2519446 | 51.54147 | 629 | 88.85 | 0.04994 | 0.45 | 1 | 0.1109778 | 83.58899 | 629 | 78.8469 | 0.12427 | 0.53 | 1 | 0.2344717 | 70.6195 | 629 | 75.6469 | 0.117458 | 0.515 | 1 | 0.2280738 | 67.72536 | 629 | 79.2281 | 0.103767 | 0.58 | 1 | 0.1789086 | 73.49294 | 629 | 84.6125 | 0.074301 | 0.605 | 1 | 0.1228116 | 80.60587 | 629 | 83.1813 | 0.078184 | 0.57 | 1 | 0.1371649 | 78.41707 | 629 | 20.9438 | 0.679464 | 0.53 | 1 | 1.282008 | 11.465 | 629 | 79.7719 | 0.097606 | 0.5 | 1 | 0.195212 | 72.35361 | 629 | 73.6938 | 0.122485 | 0.47 | 1 | 0.2606064 | 64.18678 | 629 | 81.85 | 0.090076 | 0.1 | 1 | 0.90076 | 36.38674 | 629 | 86.2094 | 0.06851 | 0.105 | 1 | 0.6524762 | 48.07744 | 629 | 48.6688 | 0.326288 | 0.54 | 1 | 0.604237 | 36.85861 | 629 | 82.05 | 0.092119 | 0.575 | 1 | 0.160207 | 76.64933 | 629 | 81.4344 | 0.09444 | 0.51 | 1 | 0.1851765 | 74.37065 | 629 | 82.7531 | 0.081445 | 0.28 | 1 | 0.290875 | 67.1166 | 629 | 86.4125 | 0.069337 | 0.56 | 1 | 0.1238161 | 81.83076 | 629 | 55.7844 | 0.217236 | 0.57 | 1 | 0.3811158 | 47.35226 | 629 | 25.6625 | 0.687783 | 0.605 | 1 | 1.136831 | 16.37871 | 629 | 82.9219 | 0.067114 | 0.635 | 1 | 0.1056913 | 79.78391 | 629 | 70.25 | 0.158132 | 0.63 | 1 | 0.2510032 | 64.01959 | 629 | 69.3844 | 0.162116 | 0.635 | 1 | 0.2553008 | 63.21093 | 629 | 67.6625 | 0.176261 | 0.46 | 1 | 0.3831761 | 55.01561 | 629 | 68.1469 | 0.165063 | 0.64 | 1 | 0.2579109375 | 62.10446 | 629 | 70.2938 | 0.156709 | 0.325 | 1 | 0.4821815 | 50.7652 | 629 | 66.9813 | 0.170676 | 0.635 | 1 | 0.2687811 | 60.72214 | 629 | 20.7219 | 0.666427 | 0.625 | 1 | 1.0662832 | 13.8923 | 629 | 73.3531 | 0.136603 | 0.635 | 1 | 0.2151228 | 67.81375 | 629 | 76.7219 | 0.125953 | 0.41 | 1 | 0.3072024 | 64.0035 | 629 | 41.0719 | 0.337419 | 0.64 | 1 | 0.5272171875 | 33.97164 | 629 | 70.375 | 0.137031 | 0.58 | 1 | 0.2362603 | 63.72703
629.5 | 91.05 | 0.039351 | 0.1 | 1 | 0.39351 | 63.89556 | 629.5 | 48.4188 | 0.314006 | 1.245 | 1 | 0.2522137 | 51.50508 | 629.5 | 88.8344 | 0.050061 | 0.45 | 1 | 0.1112467 | 83.56195 | 629.5 | 78.8469 | 0.12427 | 0.53 | 1 | 0.2344717 | 70.6195 | 629.5 | 75.6563 | 0.117475 | 0.515 | 1 | 0.2281068 | 67.73269 | 629.5 | 79.2313 | 0.103784 | 0.58 | 1 | 0.1789379 | 73.49501 | 629.5 | 84.6125 | 0.074366 | 0.605 | 1 | 0.122919 | 80.60245 | 629.5 | 83.1875 | 0.078232 | 0.57 | 1 | 0.1372491 | 78.42008 | 629.5 | 20.8438 | 0.681611 | 0.53 | 1 | 1.286058 | 11.38856 | 629.5 | 79.7625 | 0.097691 | 0.5 | 1 | 0.195382 | 72.33893 | 629.5 | 73.7094 | 0.122431 | 0.47 | 1 | 0.2604915 | 64.20428 | 629.5 | 81.8281 | 0.09016 | 0.1 | 1 | 0.9016 | 36.34951 | 629.5 | 86.2063 | 0.068494 | 0.105 | 1 | 0.6523238 | 48.08227 | 629.5 | 48.5594 | 0.32721 | 0.54 | 1 | 0.6059444 | 36.74688 | 629.5 | 82.0313 | 0.092219 | 0.575 | 1 | 0.1603809 | 76.6262 | 629.5 | 81.425 | 0.094474 | 0.51 | 1 | 0.1852431 | 74.35963 | 629.5 | 82.7469 | 0.081478 | 0.28 | 1 | 0.2909929 | 67.10588 | 629.5 | 86.4156 | 0.069353 | 0.56 | 1 | 0.1238446 | 81.83267 | 629.5 | 55.75 | 0.21746 | 0.57 | 1 | 0.3815088 | 47.31506 | 629.5 | 25.6656 | 0.687717 | 0.605 | 1 | 1.136722 | 16.3814 | 629.5 | 82.925 | 0.067146 | 0.635 | 1 | 0.1057417 | 79.78543 | 629.5 | 70.2344 | 0.158211 | 0.63 | 1 | 0.2511286 | 64.0024 | 629.5 | 69.3719 | 0.162195 | 0.635 | 1 | 0.2554252 | 63.19668 | 629.5 | 67.65 | 0.176424 | 0.46 | 1 | 0.3835304 | 54.99493 | 629.5 | 68.1344 | 0.165083 | 0.64 | 1 | 0.2579421875 | 62.09237 | 629.5 | 70.25 | 0.157001 | 0.325 | 1 | 0.48308 | 50.70281 | 629.5 | 66.95 | 0.170897 | 0.635 | 1 | 0.2691291 | 60.68606 | 629.5 | 20.6687 | 0.667498 | 0.625 | 1 | 1.0679968 | 13.84773 | 629.5 | 73.3406 | 0.136659 | 0.635 | 1 | 0.215211 | 67.80001 | 629.5 | 76.7094 | 0.126062 | 0.41 | 1 | 0.3074683 | 63.98303 | 629.5 | 40.9656 | 0.338454 | 0.64 | 1 | 0.528834375 | 33.86399 | 629.5 | 70.3438 | 0.137235 | 0.58 | 1 | 0.2366121 | 63.68936
630 | 91.0563 | 0.039351 | 0.1 | 1 | 0.39351 | 63.89998 | 630 | 48.3844 | 0.314314 | 1.245 | 1 | 0.252461 | 51.47161 | 630 | 88.8281 | 0.050092 | 0.45 | 1 | 0.1113156 | 83.55286 | 630 | 78.8563 | 0.124288 | 0.53 | 1 | 0.2345057 | 70.62679 | 630 | 75.6719 | 0.11744 | 0.515 | 1 | 0.2280388 | 67.74889 | 630 | 79.2438 | 0.103801 | 0.58 | 1 | 0.1789672 | 73.5057 | 630 | 84.6187 | 0.07443 | 0.605 | 1 | 0.1230248 | 80.60498 | 630 | 83.1906 | 0.078297 | 0.57 | 1 | 0.1373632 | 78.41915 | 630 | 20.7437 | 0.683636 | 0.53 | 1 | 1.289879 | 11.31353 | 630 | 79.7625 | 0.097742 | 0.5 | 1 | 0.195484 | 72.33524 | 630 | 73.7344 | 0.122395 | 0.47 | 1 | 0.2604149 | 64.22866 | 630 | 81.8031 | 0.090193 | 0.1 | 1 | 0.90193 | 36.32761 | 630 | 86.1969 | 0.068431 | 0.105 | 1 | 0.6517238 | 48.10285 | 630 | 48.45 | 0.328075 | 0.54 | 1 | 0.6075463 | 36.63709 | 630 | 82.0031 | 0.092286 | 0.575 | 1 | 0.1604974 | 76.59606 | 630 | 81.4125 | 0.09444 | 0.51 | 1 | 0.1851765 | 74.35065 | 630 | 82.7375 | 0.081429 | 0.28 | 1 | 0.2908179 | 67.10671 | 630 | 86.4125 | 0.069306 | 0.56 | 1 | 0.1237607 | 81.83276 | 630 | 55.7125 | 0.217617 | 0.57 | 1 | 0.3817842 | 47.27763 | 630 | 25.6656 | 0.687585 | 0.605 | 1 | 1.136504 | 16.38281 | 630 | 82.9219 | 0.06713 | 0.635 | 1 | 0.1057165 | 79.78318 | 630 | 70.2094 | 0.15825 | 0.63 | 1 | 0.2511905 | 63.97816 | 630 | 69.3531 | 0.162254 | 0.635 | 1 | 0.2555181 | 63.17741 | 630 | 67.6344 | 0.176546 | 0.46 | 1 | 0.3837957 | 54.97437 | 630 | 68.1125 | 0.165083 | 0.64 | 1 | 0.2579421875 | 62.07241 | 630 | 70.2 | 0.157254 | 0.325 | 1 | 0.4838585 | 50.6401 | 630 | 66.9125 | 0.171078 | 0.635 | 1 | 0.2694142 | 60.64575 | 630 | 20.6156 | 0.668573 | 0.625 | 1 | 1.0697168 | 13.80325 | 630 | 73.3187 | 0.13664 | 0.635 | 1 | 0.2151811 | 67.7805 | 630 | 76.6906 | 0.126117 | 0.41 | 1 | 0.3076024 | 63.96229 | 630 | 40.8531 | 0.339431 | 0.64 | 1 | 0.5303609375 | 33.75244 | 630 | 70.3094 | 0.137403 | 0.58 | 1 | 0.2369017 | 63.65047
630.5 | 91.0563 | 0.039351 | 0.1 | 1 | 0.39351 | 63.89998 | 630.5 | 48.3594 | 0.31465 | 1.245 | 1 | 0.2527309 | 51.44842 | 630.5 | 88.8156 | 0.050092 | 0.45 | 1 | 0.1113156 | 83.5411 | 630.5 | 78.8625 | 0.124306 | 0.53 | 1 | 0.2345396 | 70.63122 | 630.5 | 75.6813 | 0.117422 | 0.515 | 1 | 0.2280039 | 67.75845 | 630.5 | 79.25 | 0.103818 | 0.58 | 1 | 0.1789966 | 73.51054 | 630.5 | 84.6219 | 0.074478 | 0.605 | 1 | 0.1231041 | 80.60551 | 630.5 | 83.1875 | 0.078362 | 0.57 | 1 | 0.1374772 | 78.41239 | 630.5 | 20.6406 | 0.685738 | 0.53 | 1 | 1.293845 | 11.23634 | 630.5 | 79.7594 | 0.097793 | 0.5 | 1 | 0.195586 | 72.32874 | 630.5 | 73.7625 | 0.122359 | 0.47 | 1 | 0.2603383 | 64.25575 | 630.5 | 81.775 | 0.090227 | 0.1 | 1 | 0.90227 | 36.30402 | 630.5 | 86.1844 | 0.068399 | 0.105 | 1 | 0.651419 | 48.10899 | 630.5 | 48.3438 | 0.328972 | 0.54 | 1 | 0.6092074 | 36.52886 | 630.5 | 81.9719 | 0.092303 | 0.575 | 1 | 0.160527 | 76.56596 | 630.5 | 81.3937 | 0.094373 | 0.51 | 1 | 0.1850451 | 74.33826 | 630.5 | 82.7219 | 0.081364 | 0.28 | 1 | 0.2905857 | 67.10528 | 630.5 | 86.4031 | 0.069242 | 0.56 | 1 | 0.1236464 | 81.82797 | 630.5 | 55.6688 | 0.217774 | 0.57 | 1 | 0.3820596 | 47.23496 | 630.5 | 25.6656 | 0.687452 | 0.605 | 1 | 1.136284 | 16.38423 | 630.5 | 82.9125 | 0.067083 | 0.635 | 1 | 0.1056425 | 79.77629 | 630.5 | 70.1813 | 0.158289 | 0.63 | 1 | 0.2512524 | 63.95109 | 630.5 | 69.3281 | 0.162273 | 0.635 | 1 | 0.255548 | 63.15394 | 630.5 | 67.6156 | 0.176648 | 0.46 | 1 | 0.3840174 | 54.95251 | 630.5 | 68.0875 | 0.165123 | 0.64 | 1 | 0.2580046875 | 62.04823 | 630.5 | 70.15 | 0.157527 | 0.325 | 1 | 0.4846985 | 50.57535 | 630.5 | 66.875 | 0.171239 | 0.635 | 1 | 0.2696677 | 60.60616 | 630.5 | 20.5594 | 0.669586 | 0.625 | 1 | 1.0713376 | 13.75726 | 630.5 | 73.3 | 0.136603 | 0.635 | 1 | 0.2151228 | 67.76466 | 630.5 | 76.6656 | 0.126207 | 0.41 | 1 | 0.307822 | 63.93316 | 630.5 | 40.7313 | 0.340411 | 0.64 | 1 | 0.5318921875 | 33.63327 | 630.5 | 70.275 | 0.137533 | 0.58 | 1 | 0.2371259 | 63.61334
631 | 91.05 | 0.039351 | 0.1 | 1 | 0.39351 | 63.89556 | 631 | 48.3281 | 0.31493 | 1.245 | 1 | 0.2529558 | 51.41795 | 631 | 88.8 | 0.050092 | 0.45 | 1 | 0.1113156 | 83.52643 | 631 | 78.8719 | 0.124324 | 0.53 | 1 | 0.2345736 | 70.63851 | 631 | 75.6875 | 0.117369 | 0.515 | 1 | 0.227901 | 67.76739 | 631 | 79.2563 | 0.103818 | 0.58 | 1 | 0.1789966 | 73.51639 | 631 | 84.625 | 0.074511 | 0.605 | 1 | 0.1231587 | 80.60672 | 631 | 83.1844 | 0.078411 | 0.57 | 1 | 0.1375632 | 78.40657 | 631 | 20.5469 | 0.687651 | 0.53 | 1 | 1.297455 | 11.16637 | 631 | 79.7531 | 0.097844 | 0.5 | 1 | 0.195688 | 72.31934 | 631 | 73.7875 | 0.122359 | 0.47 | 1 | 0.2603383 | 64.27753 | 631 | 81.7531 | 0.09026 | 0.1 | 1 | 0.9026 | 36.28352 | 631 | 86.1781 | 0.068367 | 0.105 | 1 | 0.6511143 | 48.1186 | 631 | 48.2437 | 0.329841 | 0.54 | 1 | 0.6108167 | 36.42625 | 631 | 81.95 | 0.09237 | 0.575 | 1 | 0.1606435 | 76.54171 | 631 | 81.3813 | 0.094322 | 0.51 | 1 | 0.1849451 | 74.33058 | 631 | 82.7094 | 0.081265 | 0.28 | 1 | 0.2902321 | 67.11222 | 631 | 86.4 | 0.06921 | 0.56 | 1 | 0.1235893 | 81.82709 | 631 | 55.6281 | 0.217931 | 0.57 | 1 | 0.3823351 | 47.19483 | 631 | 25.6656 | 0.68732 | 0.605 | 1 | 1.136066 | 16.38564 | 631 | 82.9094 | 0.067019 | 0.635 | 1 | 0.1055417 | 79.77624 | 631 | 70.1563 | 0.158328 | 0.63 | 1 | 0.2513143 | 63.92684 | 631 | 69.3094 | 0.162293 | 0.635 | 1 | 0.2555795 | 63.13618 | 631 | 67.6 | 0.176709 | 0.46 | 1 | 0.38415 | 54.9359 | 631 | 68.0687 | 0.165162 | 0.64 | 1 | 0.258065625 | 62.02973 | 631 | 70.1 | 0.157781 | 0.325 | 1 | 0.48548 | 50.51265 | 631 | 66.8375 | 0.171401 | 0.635 | 1 | 0.2699228 | 60.56653 | 631 | 20.5125 | 0.670539 | 0.625 | 1 | 1.0728624 | 13.71803 | 631 | 73.2781 | 0.136566 | 0.635 | 1 | 0.2150646 | 67.74585 | 631 | 76.6469 | 0.126244 | 0.41 | 1 | 0.3079122 | 63.91416 | 631 | 40.625 | 0.341333 | 0.64 | 1 | 0.5333328125 | 33.5281 | 631 | 70.2438 | 0.137664 | 0.58 | 1 | 0.2373517 | 63.57907
631.5 | 91.0563 | 0.039336 | 0.1 | 1 | 0.39336 | 63.9086 | 631.5 | 48.3062 | 0.315239 | 1.245 | 1 | 0.253204 | 51.39778 | 631.5 | 88.7906 | 0.050122 | 0.45 | 1 | 0.1113822 | 83.51452 | 631.5 | 78.8906 | 0.124306 | 0.53 | 1 | 0.2345396 | 70.65638 | 631.5 | 75.7 | 0.11728 | 0.515 | 1 | 0.2277282 | 67.78426 | 631.5 | 79.2687 | 0.103801 | 0.58 | 1 | 0.1789672 | 73.5288 | 631.5 | 84.6281 | 0.074543 | 0.605 | 1 | 0.1232116 | 80.60799 | 631.5 | 83.1906 | 0.078411 | 0.57 | 1 | 0.1375632 | 78.41241 | 631.5 | 20.4531 | 0.689639 | 0.53 | 1 | 1.301206 | 11.09581 | 631.5 | 79.7469 | 0.097929 | 0.5 | 1 | 0.195858 | 72.30757 | 631.5 | 73.8156 | 0.122305 | 0.47 | 1 | 0.2602234 | 64.30592 | 631.5 | 81.7375 | 0.09031 | 0.1 | 1 | 0.9031 | 36.26028 | 631.5 | 86.1656 | 0.068367 | 0.105 | 1 | 0.6511143 | 48.11162 | 631.5 | 48.1406 | 0.330683 | 0.54 | 1 | 0.6123759 | 36.32234 | 631.5 | 81.9219 | 0.092437 | 0.575 | 1 | 0.16076 | 76.51168 | 631.5 | 81.3656 | 0.094272 | 0.51 | 1 | 0.1848471 | 74.31981 | 631.5 | 82.7 | 0.081135 | 0.28 | 1 | 0.2897679 | 67.12703 | 631.5 | 86.3937 | 0.069146 | 0.56 | 1 | 0.123475 | 81.82524 | 631.5 | 55.5906 | 0.218088 | 0.57 | 1 | 0.3826105 | 47.15743 | 631.5 | 25.6625 | 0.687188 | 0.605 | 1 | 1.135848 | 16.38507 | 631.5 | 82.9031 | 0.06694 | 0.635 | 1 | 0.1054173 | 79.7738 | 631.5 | 70.1375 | 0.158367 | 0.63 | 1 | 0.2513762 | 63.90825 | 631.5 | 69.2938 | 0.162313 | 0.635 | 1 | 0.255611 | 63.12125 | 631.5 | 67.5875 | 0.176791 | 0.46 | 1 | 0.3843283 | 54.92045 | 631.5 | 68.05 | 0.165222 | 0.64 | 1 | 0.258159375 | 62.0106 | 631.5 | 70.0531 | 0.158035 | 0.325 | 1 | 0.4862615 | 50.45223 | 631.5 | 66.7938 | 0.171562 | 0.635 | 1 | 0.2701764 | 60.52133 | 631.5 | 20.4656 | 0.671429 | 0.625 | 1 | 1.0742864 | 13.67936 | 631.5 | 73.2594 | 0.13651 | 0.635 | 1 | 0.2149764 | 67.73074 | 631.5 | 76.625 | 0.126298 | 0.41 | 1 | 0.3080439 | 63.89094 | 631.5 | 40.5156 | 0.342197 | 0.64 | 1 | 0.5346828125 | 33.42156 | 631.5 | 70.2094 | 0.137757 | 0.58 | 1 | 0.2375121 | 63.54365
632 | 91.05 | 0.039336 | 0.1 | 1 | 0.39336 | 63.90418 | 632 | 48.2813 | 0.315491 | 1.245 | 1 | 0.2534064 | 51.37383 | 632 | 88.775 | 0.050198 | 0.45 | 1 | 0.1115511 | 83.4921 | 632 | 78.9063 | 0.124252 | 0.53 | 1 | 0.2344377 | 70.67383 | 632 | 75.7094 | 0.117209 | 0.515 | 1 | 0.2275903 | 67.79721 | 632 | 79.2813 | 0.103818 | 0.58 | 1 | 0.1789966 | 73.53958 | 632 | 84.6344 | 0.074575 | 0.605 | 1 | 0.1232645 | 80.61231 | 632 | 83.2 | 0.078427 | 0.57 | 1 | 0.1375912 | 78.42032 | 632 | 20.3562 | 0.691636 | 0.53 | 1 | 1.304974 | 11.0237 | 632 | 79.7406 | 0.098048 | 0.5 | 1 | 0.196096 | 72.29326 | 632 | 73.8344 | 0.122215 | 0.47 | 1 | 0.2600319 | 64.32883 | 632 | 81.7188 | 0.090394 | 0.1 | 1 | 0.90394 | 36.22459 | 632 | 86.15 | 0.068415 | 0.105 | 1 | 0.6515714 | 48.08323 | 632 | 48.0344 | 0.331556 | 0.54 | 1 | 0.6139926 | 36.21527 | 632 | 81.9 | 0.092555 | 0.575 | 1 | 0.1609652 | 76.48455 | 632 | 81.3563 | 0.094272 | 0.51 | 1 | 0.1848471 | 74.31131 | 632 | 82.6875 | 0.081069 | 0.28 | 1 | 0.2895321 | 67.12827 | 632 | 86.3812 | 0.069099 | 0.56 | 1 | 0.1233911 | 81.81642 | 632 | 55.5531 | 0.218289 | 0.57 | 1 | 0.3829632 | 47.11847 | 632 | 25.6594 | 0.68699 | 0.605 | 1 | 1.135521 | 16.38521 | 632 | 82.8906 | 0.066908 | 0.635 | 1 | 0.1053669 | 79.76324 | 632 | 70.1187 | 0.158425 | 0.63 | 1 | 0.2514683 | 63.88894 | 632 | 69.2781 | 0.162333 | 0.635 | 1 | 0.2556425 | 63.10622 | 632 | 67.5687 | 0.176872 | 0.46 | 1 | 0.3845043 | 54.89995 | 632 | 68.0344 | 0.165301 | 0.64 | 1 | 0.2582828125 | 61.99363 | 632 | 70 | 0.158308 | 0.325 | 1 | 0.4871015 | 50.38541 | 632 | 66.75 | 0.171763 | 0.635 | 1 | 0.2704929 | 60.47466 | 632 | 20.4187 | 0.672386 | 0.625 | 1 | 1.0758176 | 13.64018 | 632 | 73.2406 | 0.136528 | 0.635 | 1 | 0.2150047 | 67.71266 | 632 | 76.6063 | 0.126334 | 0.41 | 1 | 0.3081317 | 63.87203 | 632 | 40.4094 | 0.343124 | 0.64 | 1 | 0.53613125 | 33.31658 | 632 | 70.1688 | 0.137925 | 0.58 | 1 | 0.2378017 | 63.49918
632.5 | 91.0438 | 0.039321 | 0.1 | 1 | 0.39321 | 63.90846 | 632.5 | 48.25 | 0.315716 | 1.245 | 1 | 0.2535871 | 51.3428 | 632.5 | 88.7563 | 0.05032 | 0.45 | 1 | 0.1118222 | 83.46206 | 632.5 | 78.9219 | 0.124161 | 0.53 | 1 | 0.234266 | 70.69351 | 632.5 | 75.7125 | 0.117138 | 0.515 | 1 | 0.2274524 | 67.80452 | 632.5 | 79.2938 | 0.103836 | 0.58 | 1 | 0.1790276 | 73.55021 | 632.5 | 84.6344 | 0.074575 | 0.605 | 1 | 0.1232645 | 80.61231 | 632.5 | 83.2 | 0.078411 | 0.57 | 1 | 0.1375632 | 78.42127 | 632.5 | 20.2688 | 0.693508 | 0.53 | 1 | 1.308506 | 10.95817 | 632.5 | 79.725 | 0.09815 | 0.5 | 1 | 0.1963 | 72.27174 | 632.5 | 73.8531 | 0.122089 | 0.47 | 1 | 0.2597638 | 64.35426 | 632.5 | 81.7062 | 0.090461 | 0.1 | 1 | 0.90461 | 36.19717 | 632.5 | 86.1406 | 0.068431 | 0.105 | 1 | 0.6517238 | 48.07143 | 632.5 | 47.9375 | 0.332401 | 0.54 | 1 | 0.6155574 | 36.11621 | 632.5 | 81.8844 | 0.092639 | 0.575 | 1 | 0.1611113 | 76.46523 | 632.5 | 81.35 | 0.094288 | 0.51 | 1 | 0.1848784 | 74.30442 | 632.5 | 82.6781 | 0.081036 | 0.28 | 1 | 0.2894143 | 67.12634 | 632.5 | 86.3781 | 0.069003 | 0.56 | 1 | 0.1232196 | 81.81966 | 632.5 | 55.525 | 0.218491 | 0.57 | 1 | 0.3833175 | 47.08746 | 632.5 | 25.6594 | 0.686792 | 0.605 | 1 | 1.135193 | 16.38733 | 632.5 | 82.8844 | 0.066908 | 0.635 | 1 | 0.1053669 | 79.75727 | 632.5 | 70.1031 | 0.158465 | 0.63 | 1 | 0.2515317 | 63.87323 | 632.5 | 69.2687 | 0.162333 | 0.635 | 1 | 0.2556425 | 63.09766 | 632.5 | 67.5563 | 0.176974 | 0.46 | 1 | 0.3847261 | 54.88331 | 632.5 | 68.0188 | 0.165361 | 0.64 | 1 | 0.2583765625 | 61.97732 | 632.5 | 69.9562 | 0.158562 | 0.325 | 1 | 0.4878831 | 50.32733 | 632.5 | 66.7125 | 0.171945 | 0.635 | 1 | 0.2707795 | 60.43436 | 632.5 | 20.3719 | 0.673344 | 0.625 | 1 | 1.0773504 | 13.60109 | 632.5 | 73.2281 | 0.136547 | 0.635 | 1 | 0.2150346 | 67.70037 | 632.5 | 76.5938 | 0.126407 | 0.41 | 1 | 0.3083098 | 63.8549 | 632.5 | 40.3094 | 0.344052 | 0.64 | 1 | 0.53758125 | 33.21679 | 632.5 | 70.1312 | 0.138074 | 0.58 | 1 | 0.2380586 | 63.45831
633 | 91.0406 | 0.039321 | 0.1 | 1 | 0.39321 | 63.90621 | 633 | 48.225 | 0.315969 | 1.245 | 1 | 0.2537904 | 51.31875 | 633 | 88.7438 | 0.050427 | 0.45 | 1 | 0.11206 | 83.4394 | 633 | 78.925 | 0.124125 | 0.53 | 1 | 0.2341981 | 70.69854 | 633 | 75.7125 | 0.117155 | 0.515 | 1 | 0.2274854 | 67.80343 | 633 | 79.3 | 0.103887 | 0.58 | 1 | 0.1791155 | 73.55325 | 633 | 84.625 | 0.074623 | 0.605 | 1 | 0.1233438 | 80.60083 | 633 | 83.2 | 0.078444 | 0.57 | 1 | 0.1376211 | 78.41932 | 633 | 20.175 | 0.695456 | 0.53 | 1 | 1.312181 | 10.88863 | 633 | 79.7031 | 0.098252 | 0.5 | 1 | 0.196504 | 72.24452 | 633 | 73.8656 | 0.121963 | 0.47 | 1 | 0.2594957 | 64.3743 | 633 | 81.6906 | 0.090544 | 0.1 | 1 | 0.90544 | 36.16323 | 633 | 86.125 | 0.068447 | 0.105 | 1 | 0.6518762 | 48.05617 | 633 | 47.8406 | 0.333248 | 0.54 | 1 | 0.6171259 | 36.0172 | 633 | 81.8625 | 0.092689 | 0.575 | 1 | 0.1611983 | 76.44196 | 633 | 81.3438 | 0.094305 | 0.51 | 1 | 0.1849118 | 74.29754 | 633 | 82.675 | 0.081036 | 0.28 | 1 | 0.2894143 | 67.12382 | 633 | 86.3656 | 0.068956 | 0.56 | 1 | 0.1231357 | 81.81084 | 633 | 55.4906 | 0.218716 | 0.57 | 1 | 0.3837123 | 47.05031 | 633 | 25.6563 | 0.686528 | 0.605 | 1 | 1.134757 | 16.38818 | 633 | 82.8781 | 0.066924 | 0.635 | 1 | 0.1053921 | 79.75048 | 633 | 70.0875 | 0.158543 | 0.63 | 1 | 0.2516556 | 63.85609 | 633 | 69.2594 | 0.162372 | 0.635 | 1 | 0.2557039 | 63.08777 | 633 | 67.5375 | 0.177076 | 0.46 | 1 | 0.3849478 | 54.86146 | 633 | 68 | 0.16544 | 0.64 | 1 | 0.2585 | 61.95744 | 633 | 69.9094 | 0.158797 | 0.325 | 1 | 0.4886062 | 50.26912 | 633 | 66.6719 | 0.172207 | 0.635 | 1 | 0.2711921 | 60.38849 | 633 | 20.3219 | 0.674369 | 0.625 | 1 | 1.0789904 | 13.55937 | 633 | 73.2156 | 0.136603 | 0.635 | 1 | 0.2151228 | 67.68663 | 633 | 76.575 | 0.12648 | 0.41 | 1 | 0.3084878 | 63.83252 | 633 | 40.2031 | 0.345012 | 0.64 | 1 | 0.53908125 | 33.11131 | 633 | 70.0969 | 0.138242 | 0.58 | 1 | 0.2383483 | 63.41956
633.5 | 91.0344 | 0.039321 | 0.1 | 1 | 0.39321 | 63.90186 | 633.5 | 48.1938 | 0.316165 | 1.245 | 1 | 0.2539478 | 51.28753 | 633.5 | 88.7313 | 0.050519 | 0.45 | 1 | 0.1122644 | 83.41826 | 633.5 | 78.9344 | 0.124089 | 0.53 | 1 | 0.2341302 | 70.70922 | 633.5 | 75.7125 | 0.117173 | 0.515 | 1 | 0.2275204 | 67.80228 | 633.5 | 79.3031 | 0.103939 | 0.58 | 1 | 0.1792052 | 73.55335 | 633.5 | 84.6219 | 0.074672 | 0.605 | 1 | 0.1234248 | 80.5953 | 633.5 | 83.2 | 0.078492 | 0.57 | 1 | 0.1377053 | 78.41648 | 633.5 | 20.0844 | 0.697412 | 0.53 | 1 | 1.315872 | 10.82095 | 633.5 | 79.6875 | 0.09832 | 0.5 | 1 | 0.19664 | 72.22547 | 633.5 | 73.8844 | 0.121873 | 0.47 | 1 | 0.2593043 | 64.39722 | 633.5 | 81.6844 | 0.090594 | 0.1 | 1 | 0.90594 | 36.14422 | 633.5 | 86.125 | 0.068383 | 0.105 | 1 | 0.6512667 | 48.08239 | 633.5 | 47.75 | 0.334126 | 0.54 | 1 | 0.6187519 | 35.92212 | 633.5 | 81.85 | 0.092723 | 0.575 | 1 | 0.1612574 | 76.42837 | 633.5 | 81.3438 | 0.094305 | 0.51 | 1 | 0.1849118 | 74.29754 | 633.5 | 82.6781 | 0.08102 | 0.28 | 1 | 0.2893571 | 67.1291 | 633.5 | 86.3625 | 0.068892 | 0.56 | 1 | 0.1230214 | 81.81202 | 633.5 | 55.4625 | 0.218918 | 0.57 | 1 | 0.3840667 | 47.01931 | 633.5 | 25.6594 | 0.68633 | 0.605 | 1 | 1.13443 | 16.39228 | 633.5 | 82.8781 | 0.06694 | 0.635 | 1 | 0.1054173 | 79.74974 | 633.5 | 70.0781 | 0.158601 | 0.63 | 1 | 0.2517476 | 63.84535 | 633.5 | 69.2531 | 0.162392 | 0.635 | 1 | 0.2557354 | 63.08131 | 633.5 | 67.525 | 0.177178 | 0.46 | 1 | 0.3851696 | 54.84474 | 633.5 | 67.9844 | 0.16548 | 0.64 | 1 | 0.2585625 | 61.94183 | 633.5 | 69.8688 | 0.159071 | 0.325 | 1 | 0.4894492 | 50.21134 | 633.5 | 66.6406 | 0.172449 | 0.635 | 1 | 0.2715732 | 60.35174 | 633.5 | 20.2781 | 0.675396 | 0.625 | 1 | 1.0806336 | 13.52181 | 633.5 | 73.2094 | 0.13664 | 0.635 | 1 | 0.2151811 | 67.67946 | 633.5 | 76.5687 | 0.126534 | 0.41 | 1 | 0.3086195 | 63.82231 | 633.5 | 40.1031 | 0.345914 | 0.64 | 1 | 0.540490625 | 33.01219 | 633.5 | 70.0656 | 0.138391 | 0.58 | 1 | 0.2386052 | 63.3844
634 | 91.0344 | 0.039291 | 0.1 | 1 | 0.39291 | 63.91912 | 634 | 48.1687 | 0.316306 | 1.245 | 1 | 0.254061 | 51.26224 | 634 | 88.7219 | 0.050564 | 0.45 | 1 | 0.1123644 | 83.40484 | 634 | 78.9406 | 0.124053 | 0.53 | 1 | 0.2340623 | 70.71703 | 634 | 75.7156 | 0.117209 | 0.515 | 1 | 0.2275903 | 67.80276 | 634 | 79.3063 | 0.103956 | 0.58 | 1 | 0.1792345 | 73.55542 | 634 | 84.6156 | 0.074704 | 0.605 | 1 | 0.1234777 | 80.58761 | 634 | 83.2031 | 0.078525 | 0.57 | 1 | 0.1377632 | 78.41745 | 634 | 19.9938 | 0.699309 | 0.53 | 1 | 1.319451 | 10.75403 | 634 | 79.6719 | 0.098388 | 0.5 | 1 | 0.196776 | 72.20642 | 634 | 73.9 | 0.121801 | 0.47 | 1 | 0.2591511 | 64.41605 | 634 | 81.6688 | 0.090645 | 0.1 | 1 | 0.90645 | 36.12073 | 634 | 86.1188 | 0.06832 | 0.105 | 1 | 0.6506667 | 48.10476 | 634 | 47.65 | 0.334976 | 0.54 | 1 | 0.6203259 | 35.82094 | 634 | 81.825 | 0.09274 | 0.575 | 1 | 0.161287 | 76.40406 | 634 | 81.3344 | 0.094288 | 0.51 | 1 | 0.1848784 | 74.29017 | 634 | 82.6719 | 0.080971 | 0.28 | 1 | 0.2891821 | 67.13252 | 634 | 86.3594 | 0.068892 | 0.56 | 1 | 0.1230214 | 81.80908 | 634 | 55.4281 | 0.21912 | 0.57 | 1 | 0.3844211 | 46.98299 | 634 | 25.6563 | 0.686133 | 0.605 | 1 | 1.134104 | 16.3924 | 634 | 82.875 | 0.06694 | 0.635 | 1 | 0.1054173 | 79.74676 | 634 | 70.0625 | 0.15866 | 0.63 | 1 | 0.2518413 | 63.82892 | 634 | 69.2406 | 0.162431 | 0.635 | 1 | 0.2557969 | 63.06851 | 634 | 67.5062 | 0.17724 | 0.46 | 1 | 0.3853043 | 54.82548 | 634 | 67.9594 | 0.16552 | 0.64 | 1 | 0.258625 | 61.91766 | 634 | 69.8219 | 0.159326 | 0.325 | 1 | 0.4902338 | 50.15107 | 634 | 66.6063 | 0.172651 | 0.635 | 1 | 0.2718913 | 60.31367 | 634 | 20.2281 | 0.676361 | 0.625 | 1 | 1.0821776 | 13.48066 | 634 | 73.1938 | 0.13664 | 0.635 | 1 | 0.2151811 | 67.66504 | 634 | 76.55 | 0.126552 | 0.41 | 1 | 0.3086634 | 63.80507 | 634 | 39.9937 | 0.346818 | 0.64 | 1 | 0.541903125 | 32.9054 | 634 | 70.0281 | 0.138484 | 0.58 | 1 | 0.2387655 | 63.34621
634.5 | 91.0281 | 0.039306 | 0.1 | 1 | 0.39306 | 63.90606 | 634.5 | 48.1406 | 0.316503 | 1.245 | 1 | 0.2542193 | 51.23432 | 634.5 | 88.7094 | 0.050656 | 0.45 | 1 | 0.1125689 | 83.38371 | 634.5 | 78.9469 | 0.124089 | 0.53 | 1 | 0.2341302 | 70.72041 | 634.5 | 75.7125 | 0.117315 | 0.515 | 1 | 0.2277961 | 67.79322 | 634.5 | 79.3031 | 0.104025 | 0.58 | 1 | 0.1793534 | 73.54877 | 634.5 | 84.6063 | 0.074785 | 0.605 | 1 | 0.1236116 | 80.5745 | 634.5 | 83.2031 | 0.078622 | 0.57 | 1 | 0.1379333 | 78.41171 | 634.5 | 19.9031 | 0.701283 | 0.53 | 1 | 1.323175 | 10.68652 | 634.5 | 79.6531 | 0.098508 | 0.5 | 1 | 0.197016 | 72.18072 | 634.5 | 73.9094 | 0.121801 | 0.47 | 1 | 0.2591511 | 64.42424 | 634.5 | 81.6594 | 0.090745 | 0.1 | 1 | 0.90745 | 36.08409 | 634.5 | 86.1219 | 0.06832 | 0.105 | 1 | 0.6506667 | 48.10649 | 634.5 | 47.5594 | 0.335917 | 0.54 | 1 | 0.6220685 | 35.72419 | 634.5 | 81.8125 | 0.092824 | 0.575 | 1 | 0.161433 | 76.38765 | 634.5 | 81.3312 | 0.094288 | 0.51 | 1 | 0.1848784 | 74.28725 | 634.5 | 82.6813 | 0.080906 | 0.28 | 1 | 0.28895 | 67.15138 | 634.5 | 86.3688 | 0.06894 | 0.56 | 1 | 0.1231071 | 81.8149 | 634.5 | 55.4031 | 0.219345 | 0.57 | 1 | 0.3848158 | 46.95383 | 634.5 | 25.6594 | 0.686001 | 0.605 | 1 | 1.133886 | 16.3958 | 634.5 | 82.8813 | 0.066988 | 0.635 | 1 | 0.1054929 | 79.75062 | 634.5 | 70.0531 | 0.158777 | 0.63 | 1 | 0.252027 | 63.81597 | 634.5 | 69.2344 | 0.16251 | 0.635 | 1 | 0.2559213 | 63.06 | 634.5 | 67.4969 | 0.177342 | 0.46 | 1 | 0.3855261 | 54.81137 | 634.5 | 67.9438 | 0.165599 | 0.64 | 1 | 0.2587484375 | 61.9007 | 634.5 | 69.7813 | 0.1596 | 0.325 | 1 | 0.4910769 | 50.09339 | 634.5 | 66.5812 | 0.172893 | 0.635 | 1 | 0.2722724 | 60.28256 | 634.5 | 20.1813 | 0.677393 | 0.625 | 1 | 1.0838288 | 13.44115 | 634.5 | 73.1812 | 0.136677 | 0.635 | 1 | 0.2152394 | 67.65195 | 634.5 | 76.5438 | 0.126607 | 0.41 | 1 | 0.3087976 | 63.79486 | 634.5 | 39.8875 | 0.347754 | 0.64 | 1 | 0.543365625 | 32.80075 | 634.5 | 70 | 0.138596 | 0.58 | 1 | 0.2389586 | 63.31566
635 | 91.0187 | 0.039291 | 0.1 | 1 | 0.39291 | 63.90809 | 635 | 48.1125 | 0.316643 | 1.245 | 1 | 0.2543317 | 51.20582 | 635 | 88.6906 | 0.050686 | 0.45 | 1 | 0.1126356 | 83.36298 | 635 | 78.9437 | 0.124089 | 0.53 | 1 | 0.2341302 | 70.71755 | 635 | 75.7062 | 0.117387 | 0.515 | 1 | 0.2279359 | 67.78298 | 635 | 79.2969 | 0.10406 | 0.58 | 1 | 0.1794138 | 73.54116 | 635 | 84.5938 | 0.074833 | 0.605 | 1 | 0.1236909 | 80.56007 | 635 | 83.1969 | 0.078655 | 0.57 | 1 | 0.1379912 | 78.40391 | 635 | 19.8156 | 0.703198 | 0.53 | 1 | 1.326789 | 10.62148 | 635 | 79.6344 | 0.09861 | 0.5 | 1 | 0.19722 | 72.15641 | 635 | 73.9156 | 0.121801 | 0.47 | 1 | 0.2591511 | 64.42964 | 635 | 81.6531 | 0.090778 | 0.1 | 1 | 0.90778 | 36.07059 | 635 | 86.1219 | 0.068288 | 0.105 | 1 | 0.6503619 | 48.11961 | 635 | 47.4656 | 0.336711 | 0.54 | 1 | 0.6235389 | 35.62962 | 635 | 81.7938 | 0.092908 | 0.575 | 1 | 0.1615791 | 76.36545 | 635 | 81.3312 | 0.094255 | 0.51 | 1 | 0.1848137 | 74.2896 | 635 | 82.6844 | 0.080791 | 0.28 | 1 | 0.2885393 | 67.17376 | 635 | 86.375 | 0.068971 | 0.56 | 1 | 0.1231625 | 81.81878 | 635 | 55.375 | 0.21948 | 0.57 | 1 | 0.3850526 | 46.92524 | 635 | 25.6625 | 0.685803 | 0.605 | 1 | 1.133559 | 16.3999 | 635 | 82.8875 | 0.066988 | 0.635 | 1 | 0.1054929 | 79.75659 | 635 | 70.0406 | 0.158875 | 0.63 | 1 | 0.2521825 | 63.80092 | 635 | 69.225 | 0.162569 | 0.635 | 1 | 0.2560142 | 63.0493 | 635 | 67.4875 | 0.177423 | 0.46 | 1 | 0.3857022 | 54.79852 | 635 | 67.9313 | 0.165619 | 0.64 | 1 | 0.2587796875 | 61.88861 | 635 | 69.7406 | 0.159815 | 0.325 | 1 | 0.4917385 | 50.04183 | 635 | 66.5531 | 0.173035 | 0.635 | 1 | 0.2724961 | 60.2522 | 635 | 20.1375 | 0.678298 | 0.625 | 1 | 1.0852768 | 13.40469 | 635 | 73.1688 | 0.136677 | 0.635 | 1 | 0.2152394 | 67.64049 | 635 | 76.5313 | 0.126625 | 0.41 | 1 | 0.3088415 | 63.78279 | 635 | 39.7813 | 0.348661 | 0.64 | 1 | 0.5447828125 | 32.69673 | 635 | 69.9688 | 0.138671 | 0.58 | 1 | 0.2390879 | 63.284
635.5 | 91.0125 | 0.039306 | 0.1 | 1 | 0.39306 | 63.89511 | 635.5 | 48.0906 | 0.316784 | 1.245 | 1 | 0.254445 | 51.18394 | 635.5 | 88.6719 | 0.050747 | 0.45 | 1 | 0.1127711 | 83.33919 | 635.5 | 78.9469 | 0.124053 | 0.53 | 1 | 0.2340623 | 70.72267 | 635.5 | 75.7094 | 0.117422 | 0.515 | 1 | 0.2280039 | 67.78361 | 635.5 | 79.3 | 0.10406 | 0.58 | 1 | 0.1794138 | 73.54403 | 635.5 | 84.5938 | 0.074865 | 0.605 | 1 | 0.1237438 | 80.55838 | 635.5 | 83.1937 | 0.078655 | 0.57 | 1 | 0.1379912 | 78.4009 | 635.5 | 19.7281 | 0.705052 | 0.53 | 1 | 1.330287 | 10.55721 | 635.5 | 79.625 | 0.098729 | 0.5 | 1 | 0.197458 | 72.13931 | 635.5 | 73.9219 | 0.121766 | 0.47 | 1 | 0.2590766 | 64.43768 | 635.5 | 81.6437 | 0.090862 | 0.1 | 1 | 0.90862 | 36.03918 | 635.5 | 86.1156 | 0.06832 | 0.105 | 1 | 0.6506667 | 48.10297 | 635.5 | 47.375 | 0.337567 | 0.54 | 1 | 0.6251241 | 35.53569 | 635.5 | 81.775 | 0.093042 | 0.575 | 1 | 0.1618122 | 76.34033 | 635.5 | 81.3312 | 0.094255 | 0.51 | 1 | 0.1848137 | 74.2896 | 635.5 | 82.6875 | 0.080726 | 0.28 | 1 | 0.2883071 | 67.18751 | 635.5 | 86.3812 | 0.069035 | 0.56 | 1 | 0.1232768 | 81.82054 | 635.5 | 55.3469 | 0.219683 | 0.57 | 1 | 0.3854088 | 46.89424 | 635.5 | 25.6625 | 0.685672 | 0.605 | 1 | 1.133342 | 16.4013 | 635.5 | 82.8937 | 0.067019 | 0.635 | 1 | 0.1055417 | 79.76113 | 635.5 | 70.025 | 0.159012 | 0.63 | 1 | 0.2524 | 63.78157 | 635.5 | 69.2188 | 0.162648 | 0.635 | 1 | 0.2561386 | 63.04079 | 635.5 | 67.4781 | 0.177525 | 0.46 | 1 | 0.3859239 | 54.78433 | 635.5 | 67.9156 | 0.165679 | 0.64 | 1 | 0.2588734375 | 61.87222 | 635.5 | 69.6969 | 0.160012 | 0.325 | 1 | 0.4923446 | 49.99001 | 635.5 | 66.5281 | 0.173237 | 0.635 | 1 | 0.2728142 | 60.22257 | 635.5 | 20.0875 | 0.67927 | 0.625 | 1 | 1.086832 | 13.36362 | 635.5 | 73.1594 | 0.136733 | 0.635 | 1 | 0.2153276 | 67.62962 | 635.5 | 76.5187 | 0.126716 | 0.41 | 1 | 0.3090634 | 63.76393 | 635.5 | 39.6781 | 0.349571 | 0.64 | 1 | 0.5462046875 | 32.59522 | 635.5 | 69.9375 | 0.138783 | 0.58 | 1 | 0.239281 | 63.25056
636 | 91.0125 | 0.039277 | 0.1 | 1 | 0.39277 | 63.91179 | 636 | 48.075 | 0.316897 | 1.245 | 1 | 0.2545357 | 51.16847 | 636 | 88.6594 | 0.050778 | 0.45 | 1 | 0.11284 | 83.32429 | 636 | 78.9437 | 0.124017 | 0.53 | 1 | 0.2339943 | 70.72206 | 636 | 75.7125 | 0.117475 | 0.515 | 1 | 0.2281068 | 67.783 | 636 | 79.3 | 0.104077 | 0.58 | 1 | 0.1794431 | 73.54313 | 636 | 84.5938 | 0.074914 | 0.605 | 1 | 0.1238248 | 80.55581 | 636 | 83.1875 | 0.078671 | 0.57 | 1 | 0.1380193 | 78.39411 | 636 | 19.6438 | 0.706983 | 0.53 | 1 | 1.33393 | 10.49411 | 636 | 79.6125 | 0.098831 | 0.5 | 1 | 0.197662 | 72.12063 | 636 | 73.9313 | 0.121712 | 0.47 | 1 | 0.2589617 | 64.4498 | 636 | 81.6344 | 0.090895 | 0.1 | 1 | 0.90895 | 36.02437 | 636 | 86.1063 | 0.068304 | 0.105 | 1 | 0.6505143 | 48.10433 | 636 | 47.2781 | 0.338335 | 0.54 | 1 | 0.6265463 | 35.43981 | 636 | 81.7531 | 0.093126 | 0.575 | 1 | 0.1619583 | 76.31515 | 636 | 81.3312 | 0.094255 | 0.51 | 1 | 0.1848137 | 74.2896 | 636 | 82.6875 | 0.080644 | 0.28 | 1 | 0.2880143 | 67.20167 | 636 | 86.375 | 0.069051 | 0.56 | 1 | 0.1233054 | 81.81364 | 636 | 55.3156 | 0.219818 | 0.57 | 1 | 0.3856456 | 46.86295 | 636 | 25.6656 | 0.685474 | 0.605 | 1 | 1.133015 | 16.4054 | 636 | 82.8969 | 0.067003 | 0.635 | 1 | 0.1055165 | 79.76495 | 636 | 70.0063 | 0.159091 | 0.63 | 1 | 0.2525254 | 63.76158 | 636 | 69.2094 | 0.162668 | 0.635 | 1 | 0.2561701 | 63.0315 | 636 | 67.4719 | 0.177607 | 0.46 | 1 | 0.3861022 | 54.77402 | 636 | 67.9031 | 0.165718 | 0.64 | 1 | 0.258934375 | 61.85948 | 636 | 69.6531 | 0.160169 | 0.325 | 1 | 0.4928277 | 49.94231 | 636 | 66.5 | 0.173419 | 0.635 | 1 | 0.2731008 | 60.19084 | 636 | 20.0406 | 0.680244 | 0.625 | 1 | 1.0883904 | 13.32462 | 636 | 73.1469 | 0.136789 | 0.635 | 1 | 0.2154157 | 67.61589 | 636 | 76.5031 | 0.126752 | 0.41 | 1 | 0.3091512 | 63.74763 | 636 | 39.575 | 0.350452 | 0.64 | 1 | 0.54758125 | 32.49442 | 636 | 69.9063 | 0.138876 | 0.58 | 1 | 0.2394414 | 63.21808
636.5 | 91.0156 | 0.039291 | 0.1 | 1 | 0.39291 | 63.90591 | 636.5 | 48.0656 | 0.316981 | 1.245 | 1 | 0.2546032 | 51.15931 | 636.5 | 88.6437 | 0.050839 | 0.45 | 1 | 0.1129756 | 83.30332 | 636.5 | 78.9375 | 0.123945 | 0.53 | 1 | 0.2338585 | 70.72102 | 636.5 | 75.7094 | 0.117493 | 0.515 | 1 | 0.2281417 | 67.77908 | 636.5 | 79.2938 | 0.104112 | 0.58 | 1 | 0.1795034 | 73.53552 | 636.5 | 84.5906 | 0.07493 | 0.605 | 1 | 0.1238512 | 80.55192 | 636.5 | 83.1781 | 0.078655 | 0.57 | 1 | 0.1379912 | 78.3862 | 636.5 | 19.5562 | 0.708853 | 0.53 | 1 | 1.337458 | 10.43001 | 636.5 | 79.5938 | 0.098916 | 0.5 | 1 | 0.197832 | 72.09756 | 636.5 | 73.9344 | 0.121622 | 0.47 | 1 | 0.2587702 | 64.45904 | 636.5 | 81.6281 | 0.090946 | 0.1 | 1 | 0.90946 | 36.00506 | 636.5 | 86.1 | 0.068288 | 0.105 | 1 | 0.6503619 | 48.10738 | 636.5 | 47.1844 | 0.339164 | 0.54 | 1 | 0.6280815 | 35.34461 | 636.5 | 81.7344 | 0.093244 | 0.575 | 1 | 0.1621635 | 76.29104 | 636.5 | 81.3406 | 0.094288 | 0.51 | 1 | 0.1848784 | 74.29583 | 636.5 | 82.6937 | 0.080628 | 0.28 | 1 | 0.2879571 | 67.20948 | 636.5 | 86.3625 | 0.069083 | 0.56 | 1 | 0.1233625 | 81.79974 | 636.5 | 55.2844 | 0.219998 | 0.57 | 1 | 0.3859614 | 46.83016 | 636.5 | 25.6688 | 0.685277 | 0.605 | 1 | 1.132689 | 16.40956 | 636.5 | 82.9094 | 0.067019 | 0.635 | 1 | 0.1055417 | 79.77624 | 636.5 | 69.9906 | 0.159169 | 0.63 | 1 | 0.2526492 | 63.74436 | 636.5 | 69.2 | 0.162708 | 0.635 | 1 | 0.2562331 | 63.02149 | 636.5 | 67.4656 | 0.177709 | 0.46 | 1 | 0.3863239 | 54.76235 | 636.5 | 67.8906 | 0.165778 | 0.64 | 1 | 0.259028125 | 61.846 | 636.5 | 69.6094 | 0.160384 | 0.325 | 1 | 0.4934892 | 49.88869 | 636.5 | 66.4688 | 0.173642 | 0.635 | 1 | 0.273452 | 60.15489 | 636.5 | 19.9938 | 0.68122 | 0.625 | 1 | 1.089952 | 13.28573 | 636.5 | 73.1375 | 0.136882 | 0.635 | 1 | 0.2155622 | 67.60359 | 636.5 | 76.4906 | 0.126843 | 0.41 | 1 | 0.3093732 | 63.72887 | 636.5 | 39.4719 | 0.351366 | 0.64 | 1 | 0.549009375 | 32.39311 | 636.5 | 69.8844 | 0.139007 | 0.58 | 1 | 0.2396672 | 63.19228
637 | 91.0187 | 0.039277 | 0.1 | 1 | 0.39277 | 63.91614 | 637 | 48.0594 | 0.317066 | 1.245 | 1 | 0.2546715 | 51.15357 | 637 | 88.6344 | 0.050885 | 0.45 | 1 | 0.1130778 | 83.2899 | 637 | 78.9375 | 0.123927 | 0.53 | 1 | 0.2338245 | 70.72215 | 637 | 75.7125 | 0.117547 | 0.515 | 1 | 0.2282466 | 67.77841 | 637 | 79.2969 | 0.10418 | 0.58 | 1 | 0.1796207 | 73.53477 | 637 | 84.5906 | 0.074962 | 0.605 | 1 | 0.1239041 | 80.55023 | 637 | 83.175 | 0.078671 | 0.57 | 1 | 0.1380193 | 78.38233 | 637 | 19.4688 | 0.710801 | 0.53 | 1 | 1.341134 | 10.36547 | 637 | 79.5844 | 0.099019 | 0.5 | 1 | 0.198038 | 72.08162 | 637 | 73.95 | 0.121568 | 0.47 | 1 | 0.2586553 | 64.47657 | 637 | 81.6156 | 0.090996 | 0.1 | 1 | 0.90996 | 35.98335 | 637 | 86.0938 | 0.068272 | 0.105 | 1 | 0.6502095 | 48.11047 | 637 | 47.0875 | 0.339995 | 0.54 | 1 | 0.6296204 | 35.24706 | 637 | 81.7156 | 0.093328 | 0.575 | 1 | 0.1623096 | 76.26876 | 637 | 81.3438 | 0.094322 | 0.51 | 1 | 0.1849451 | 74.29633 | 637 | 82.6969 | 0.080611 | 0.28 | 1 | 0.2878964 | 67.21502 | 637 | 86.3469 | 0.069083 | 0.56 | 1 | 0.1233625 | 81.78496 | 637 | 55.2531 | 0.220156 | 0.57 | 1 | 0.3862386 | 46.79806 | 637 | 25.6719 | 0.685146 | 0.605 | 1 | 1.132473 | 16.41294 | 637 | 82.9188 | 0.067019 | 0.635 | 1 | 0.1055417 | 79.78528 | 637 | 69.9688 | 0.159228 | 0.63 | 1 | 0.2527429 | 63.7223 | 637 | 69.1875 | 0.162747 | 0.635 | 1 | 0.2562945 | 63.00869 | 637 | 67.4625 | 0.177791 | 0.46 | 1 | 0.3865022 | 54.75456 | 637 | 67.8781 | 0.165858 | 0.64 | 1 | 0.259153125 | 61.83183 | 637 | 69.5687 | 0.16062 | 0.325 | 1 | 0.4942154 | 49.83509 | 637 | 66.4375 | 0.173864 | 0.635 | 1 | 0.2738016 | 60.11889 | 637 | 19.9469 | 0.682263 | 0.625 | 1 | 1.0916208 | 13.24627 | 637 | 73.1219 | 0.136993 | 0.635 | 1 | 0.215737 | 67.58485 | 637 | 76.475 | 0.126916 | 0.41 | 1 | 0.3095512 | 63.70918 | 637 | 39.3688 | 0.352281 | 0.64 | 1 | 0.5504390625 | 32.29187 | 637 | 69.8563 | 0.139176 | 0.58 | 1 | 0.2399586 | 63.15915
637.5 | 91.0344 | 0.039291 | 0.1 | 1 | 0.39291 | 63.91912 | 637.5 | 48.0625 | 0.317178 | 1.245 | 1 | 0.2547614 | 51.158 | 637.5 | 88.6344 | 0.05093 | 0.45 | 1 | 0.1131778 | 83.28532 | 637.5 | 78.9406 | 0.123945 | 0.53 | 1 | 0.2338585 | 70.7238 | 637.5 | 75.7188 | 0.117618 | 0.515 | 1 | 0.2283845 | 67.77952 | 637.5 | 79.2969 | 0.104284 | 0.58 | 1 | 0.1798 | 73.52923 | 637.5 | 84.5906 | 0.07501 | 0.605 | 1 | 0.1239835 | 80.54771 | 637.5 | 83.1656 | 0.078688 | 0.57 | 1 | 0.1380491 | 78.37247 | 637.5 | 19.3813 | 0.712688 | 0.53 | 1 | 1.344694 | 10.30163 | 637.5 | 79.5781 | 0.099121 | 0.5 | 1 | 0.198242 | 72.06856 | 637.5 | 73.9625 | 0.121532 | 0.47 | 1 | 0.2585787 | 64.49008 | 637.5 | 81.5938 | 0.091113 | 0.1 | 1 | 0.91113 | 35.93588 | 637.5 | 86.0844 | 0.068288 | 0.105 | 1 | 0.6503619 | 48.09866 | 637.5 | 46.9906 | 0.340857 | 0.54 | 1 | 0.6312167 | 35.14871 | 637.5 | 81.6937 | 0.093429 | 0.575 | 1 | 0.1624852 | 76.24262 | 637.5 | 81.3438 | 0.094356 | 0.51 | 1 | 0.1850118 | 74.2939 | 637.5 | 82.6969 | 0.080628 | 0.28 | 1 | 0.2879571 | 67.21208 | 637.5 | 86.3312 | 0.069099 | 0.56 | 1 | 0.1233911 | 81.76906 | 637.5 | 55.2188 | 0.220404 | 0.57 | 1 | 0.3866737 | 46.76026 | 637.5 | 25.6688 | 0.685014 | 0.605 | 1 | 1.132255 | 16.41238 | 637.5 | 82.9188 | 0.067019 | 0.635 | 1 | 0.1055417 | 79.78528 | 637.5 | 69.9469 | 0.159326 | 0.63 | 1 | 0.2528984 | 63.69869 | 637.5 | 69.1719 | 0.162846 | 0.635 | 1 | 0.2564504 | 62.9909 | 637.5 | 67.4563 | 0.177955 | 0.46 | 1 | 0.3868587 | 54.73899 | 637.5 | 67.8688 | 0.165957 | 0.64 | 1 | 0.2593078125 | 61.81992 | 637.5 | 69.525 | 0.160915 | 0.325 | 1 | 0.4951231 | 49.77328 | 637.5 | 66.4031 | 0.174128 | 0.635 | 1 | 0.2742173 | 60.07864 | 637.5 | 19.9031 | 0.683309 | 0.625 | 1 | 1.0932944 | 13.20889 | 637.5 | 73.1031 | 0.137124 | 0.635 | 1 | 0.2159433 | 67.56239 | 637.5 | 76.4562 | 0.127007 | 0.41 | 1 | 0.3097732 | 63.68518 | 637.5 | 39.2656 | 0.353259 | 0.64 | 1 | 0.5519671875 | 32.18951 | 637.5 | 69.8312 | 0.139363 | 0.58 | 1 | 0.240281 | 63.1279
638 | 91.0469 | 0.039247 | 0.1 | 1 | 0.39247 | 63.95321 | 638 | 48.0594 | 0.317206 | 1.245 | 1 | 0.2547839 | 51.15498 | 638 | 88.6281 | 0.05093 | 0.45 | 1 | 0.1131778 | 83.2794 | 638 | 78.9344 | 0.123927 | 0.53 | 1 | 0.2338245 | 70.71938 | 638 | 75.7188 | 0.117653 | 0.515 | 1 | 0.2284524 | 67.77728 | 638 | 79.2906 | 0.104336 | 0.58 | 1 | 0.1798897 | 73.52062 | 638 | 84.5875 | 0.07501 | 0.605 | 1 | 0.1239835 | 80.54476 | 638 | 83.1531 | 0.078655 | 0.57 | 1 | 0.1379912 | 78.36264 | 638 | 19.2969 | 0.714583 | 0.53 | 1 | 1.34827 | 10.23955 | 638 | 79.5625 | 0.099189 | 0.5 | 1 | 0.198378 | 72.04954 | 638 | 73.9719 | 0.12146 | 0.47 | 1 | 0.2584255 | 64.50352 | 638 | 81.5687 | 0.09118 | 0.1 | 1 | 0.9118 | 35.90317 | 638 | 86.0781 | 0.06824 | 0.105 | 1 | 0.6499048 | 48.11482 | 638 | 46.8937 | 0.341631 | 0.54 | 1 | 0.63265 | 35.05311 | 638 | 81.6719 | 0.093429 | 0.575 | 1 | 0.1624852 | 76.22228 | 638 | 81.3375 | 0.094356 | 0.51 | 1 | 0.1850118 | 74.28815 | 638 | 82.6969 | 0.080595 | 0.28 | 1 | 0.2878393 | 67.21778 | 638 | 86.3187 | 0.069035 | 0.56 | 1 | 0.1232768 | 81.76134 | 638 | 55.1813 | 0.220606 | 0.57 | 1 | 0.3870281 | 46.72139 | 638 | 25.6688 | 0.684817 | 0.605 | 1 | 1.131929 | 16.41449 | 638 | 82.9188 | 0.066972 | 0.635 | 1 | 0.1054677 | 79.78744 | 638 | 69.9219 | 0.159384 | 0.63 | 1 | 0.2529905 | 63.67375 | 638 | 69.1531 | 0.162866 | 0.635 | 1 | 0.2564819 | 62.97306 | 638 | 67.45 | 0.178057 | 0.46 | 1 | 0.3870804 | 54.72733 | 638 | 67.8531 | 0.166017 | 0.64 | 1 | 0.2594015625 | 61.80353 | 638 | 69.4781 | 0.161151 | 0.325 | 1 | 0.4958492 | 49.71533 | 638 | 66.3688 | 0.17429 | 0.635 | 1 | 0.2744724 | 60.04202 | 638 | 19.8562 | 0.684226 | 0.625 | 1 | 1.0947616 | 13.17052 | 638 | 73.0875 | 0.137198 | 0.635 | 1 | 0.2160598 | 67.5451 | 638 | 76.4375 | 0.127061 | 0.41 | 1 | 0.3099049 | 63.66465 | 638 | 39.1594 | 0.35424 | 0.64 | 1 | 0.5535 | 32.08474 | 638 | 69.8 | 0.139494 | 0.58 | 1 | 0.2405069 | 63.09371
638.5 | 91.0625 | 0.039306 | 0.1 | 1 | 0.39306 | 63.93021 | 638.5 | 48.0656 | 0.317263 | 1.245 | 1 | 0.2548297 | 51.16215 | 638.5 | 88.6156 | 0.050991 | 0.45 | 1 | 0.1133133 | 83.26144 | 638.5 | 78.9219 | 0.123963 | 0.53 | 1 | 0.2338925 | 70.70592 | 638.5 | 75.7125 | 0.117689 | 0.515 | 1 | 0.2285223 | 67.76934 | 638.5 | 79.2813 | 0.104388 | 0.58 | 1 | 0.1799793 | 73.50923 | 638.5 | 84.5812 | 0.07501 | 0.605 | 1 | 0.1239835 | 80.53876 | 638.5 | 83.1344 | 0.078622 | 0.57 | 1 | 0.1379333 | 78.34697 | 638.5 | 19.2063 | 0.716487 | 0.53 | 1 | 1.351862 | 10.17428 | 638.5 | 79.5406 | 0.099275 | 0.5 | 1 | 0.19855 | 72.02351 | 638.5 | 73.9781 | 0.121406 | 0.47 | 1 | 0.2583106 | 64.51285 | 638.5 | 81.5406 | 0.091314 | 0.1 | 1 | 0.91314 | 35.84754 | 638.5 | 86.0656 | 0.068288 | 0.105 | 1 | 0.6503619 | 48.08816 | 638.5 | 46.7906 | 0.342526 | 0.54 | 1 | 0.6343074 | 34.94939 | 638.5 | 81.6469 | 0.093497 | 0.575 | 1 | 0.1626035 | 76.19512 | 638.5 | 81.325 | 0.094423 | 0.51 | 1 | 0.1851431 | 74.27195 | 638.5 | 82.6906 | 0.080611 | 0.28 | 1 | 0.2878964 | 67.2099 | 638.5 | 86.3063 | 0.069035 | 0.56 | 1 | 0.1232768 | 81.74959 | 638.5 | 55.1438 | 0.220877 | 0.57 | 1 | 0.3875035 | 46.68009 | 638.5 | 25.6656 | 0.684751 | 0.605 | 1 | 1.13182 | 16.41315 | 638.5 | 82.9156 | 0.066988 | 0.635 | 1 | 0.1054929 | 79.78363 | 638.5 | 69.8969 | 0.159561 | 0.63 | 1 | 0.2532714 | 63.64437 | 638.5 | 69.1344 | 0.162984 | 0.635 | 1 | 0.2566677 | 62.95176 | 638.5 | 67.4375 | 0.17822 | 0.46 | 1 | 0.3874348 | 54.70671 | 638.5 | 67.8375 | 0.166176 | 0.64 | 1 | 0.25965 | 61.7838 | 638.5 | 69.4281 | 0.161466 | 0.325 | 1 | 0.4968185 | 49.64706 | 638.5 | 66.3281 | 0.174533 | 0.635 | 1 | 0.2748551 | 59.99682 | 638.5 | 19.8094 | 0.685211 | 0.625 | 1 | 1.0963376 | 13.13171 | 638.5 | 73.0688 | 0.137366 | 0.635 | 1 | 0.2163244 | 67.5213 | 638.5 | 76.4188 | 0.12717 | 0.41 | 1 | 0.3101707 | 63.6391 | 638.5 | 39.05 | 0.355315 | 0.64 | 1 | 0.5551796875 | 31.97576 | 638.5 | 69.7625 | 0.139718 | 0.58 | 1 | 0.2408931 | 63.04959
639 | 91.075 | 0.039336 | 0.1 | 1 | 0.39336 | 63.92173 | 639 | 48.0688 | 0.317263 | 1.245 | 1 | 0.2548297 | 51.16556 | 639 | 88.6 | 0.051037 | 0.45 | 1 | 0.1134156 | 83.24211 | 639 | 78.9156 | 0.123945 | 0.53 | 1 | 0.2338585 | 70.7014 | 639 | 75.7125 | 0.117671 | 0.515 | 1 | 0.2284874 | 67.77049 | 639 | 79.275 | 0.10437 | 0.58 | 1 | 0.1799483 | 73.50435 | 639 | 84.5844 | 0.074962 | 0.605 | 1 | 0.1239041 | 80.54433 | 639 | 83.125 | 0.078574 | 0.57 | 1 | 0.1378491 | 78.34094 | 639 | 19.1188 | 0.718541 | 0.53 | 1 | 1.355738 | 10.1095 | 639 | 79.5219 | 0.099326 | 0.5 | 1 | 0.198652 | 72.0029 | 639 | 73.9875 | 0.121281 | 0.47 | 1 | 0.2580447 | 64.53015 | 639 | 81.5094 | 0.091431 | 0.1 | 1 | 0.91431 | 35.79611 | 639 | 86.0531 | 0.068336 | 0.105 | 1 | 0.650819 | 48.0615 | 639 | 46.6875 | 0.343423 | 0.54 | 1 | 0.6359685 | 34.84574 | 639 | 81.6156 | 0.093547 | 0.575 | 1 | 0.1626904 | 76.16309 | 639 | 81.3031 | 0.094474 | 0.51 | 1 | 0.1852431 | 74.24831 | 639 | 82.6781 | 0.080628 | 0.28 | 1 | 0.2879571 | 67.1968 | 639 | 86.2938 | 0.069019 | 0.56 | 1 | 0.1232482 | 81.73878 | 639 | 55.1 | 0.221148 | 0.57 | 1 | 0.3879789 | 46.63348 | 639 | 25.6656 | 0.684554 | 0.605 | 1 | 1.131494 | 16.41526 | 639 | 82.9063 | 0.067003 | 0.635 | 1 | 0.1055165 | 79.77399 | 639 | 69.8719 | 0.159737 | 0.63 | 1 | 0.2535508 | 63.61503 | 639 | 69.1063 | 0.163083 | 0.635 | 1 | 0.2568236 | 62.92259 | 639 | 67.425 | 0.178343 | 0.46 | 1 | 0.3877022 | 54.68868 | 639 | 67.8156 | 0.166275 | 0.64 | 1 | 0.2598046875 | 61.76041 | 639 | 69.3688 | 0.161741 | 0.325 | 1 | 0.4976646 | 49.57633 | 639 | 66.2875 | 0.174716 | 0.635 | 1 | 0.2751433 | 59.95379 | 639 | 19.7625 | 0.686265 | 0.625 | 1 | 1.098024 | 13.09234 | 639 | 73.0469 | 0.137477 | 0.635 | 1 | 0.2164992 | 67.49675 | 639 | 76.3969 | 0.127298 | 0.41 | 1 | 0.3104829 | 63.60914 | 639 | 38.9375 | 0.356393 | 0.64 | 1 | 0.5568640625 | 31.86432 | 639 | 69.725 | 0.139924 | 0.58 | 1 | 0.2412483 | 63.0063
639.5 | 91.0781 | 0.039381 | 0.1 | 1 | 0.39381 | 63.89802 | 639.5 | 48.0781 | 0.317263 | 1.245 | 1 | 0.2548297 | 51.17546 | 639.5 | 88.5781 | 0.051098 | 0.45 | 1 | 0.1135511 | 83.21533 | 639.5 | 78.9094 | 0.123909 | 0.53 | 1 | 0.2337906 | 70.69811 | 639.5 | 75.7062 | 0.117636 | 0.515 | 1 | 0.2284194 | 67.76709 | 639.5 | 79.2625 | 0.10437 | 0.58 | 1 | 0.1799483 | 73.49276 | 639.5 | 84.5875 | 0.074914 | 0.605 | 1 | 0.1238248 | 80.54981 | 639.5 | 83.1125 | 0.078557 | 0.57 | 1 | 0.1378193 | 78.33017 | 639.5 | 19.0281 | 0.720533 | 0.53 | 1 | 1.359496 | 10.04378 | 639.5 | 79.5062 | 0.099394 | 0.5 | 1 | 0.198788 | 71.98379 | 639.5 | 73.9938 | 0.121155 | 0.47 | 1 | 0.2577766 | 64.54481 | 639.5 | 81.4813 | 0.091548 | 0.1 | 1 | 0.91548 | 35.74611 | 639.5 | 86.05 | 0.068383 | 0.105 | 1 | 0.6512667 | 48.04052 | 639.5 | 46.5875 | 0.344381 | 0.54 | 1 | 0.6377426 | 34.74274 | 639.5 | 81.5844 | 0.093648 | 0.575 | 1 | 0.1628661 | 76.12829 | 639.5 | 81.2875 | 0.094508 | 0.51 | 1 | 0.1853098 | 74.23164 | 639.5 | 82.6688 | 0.08066 | 0.28 | 1 | 0.2880714 | 67.18371 | 639.5 | 86.2875 | 0.069067 | 0.56 | 1 | 0.1233339 | 81.72973 | 639.5 | 55.0594 | 0.221419 | 0.57 | 1 | 0.3884544 | 46.58959 | 639.5 | 25.6656 | 0.684423 | 0.605 | 1 | 1.131278 | 16.41666 | 639.5 | 82.9063 | 0.067051 | 0.635 | 1 | 0.1055921 | 79.77179 | 639.5 | 69.8469 | 0.159894 | 0.63 | 1 | 0.2538 | 63.58641 | 639.5 | 69.0875 | 0.163201 | 0.635 | 1 | 0.2570094 | 62.90121 | 639.5 | 67.4125 | 0.178466 | 0.46 | 1 | 0.3879696 | 54.67064 | 639.5 | 67.7938 | 0.166395 | 0.64 | 1 | 0.2599921875 | 61.73639 | 639.5 | 69.3156 | 0.162057 | 0.325 | 1 | 0.4986369 | 49.50581 | 639.5 | 66.25 | 0.174919 | 0.635 | 1 | 0.275463 | 59.91288 | 639.5 | 19.7156 | 0.687254 | 0.625 | 1 | 1.0996064 | 13.05352 | 639.5 | 73.0313 | 0.137626 | 0.635 | 1 | 0.2167339 | 67.47656 | 639.5 | 76.3781 | 0.127443 | 0.41 | 1 | 0.3108366 | 63.58022 | 639.5 | 38.8281 | 0.357443 | 0.64 | 1 | 0.5585046875 | 31.75603 | 639.5 | 69.6875 | 0.140168 | 0.58 | 1 | 0.241669 | 62.96128
640 | 91.0812 | 0.03944 | 0.1 | 1 | 0.3944 | 63.86627 | 640 | 48.0938 | 0.317235 | 1.245 | 1 | 0.2548072 | 51.19189 | 640 | 88.5594 | 0.05119 | 0.45 | 1 | 0.1137556 | 83.1884 | 640 | 78.9094 | 0.123872 | 0.53 | 1 | 0.2337208 | 70.70043 | 640 | 75.7031 | 0.1176 | 0.515 | 1 | 0.2283495 | 67.76661 | 640 | 79.2594 | 0.104388 | 0.58 | 1 | 0.1799793 | 73.48892 | 640 | 84.5875 | 0.074897 | 0.605 | 1 | 0.1237967 | 80.5507 | 640 | 83.1125 | 0.078541 | 0.57 | 1 | 0.1377912 | 78.33111 | 640 | 18.9406 | 0.722534 | 0.53 | 1 | 1.363272 | 9.97987 | 640 | 79.5062 | 0.099445 | 0.5 | 1 | 0.19889 | 71.98012 | 640 | 74.0125 | 0.121048 | 0.47 | 1 | 0.2575489 | 64.56891 | 640 | 81.4562 | 0.091666 | 0.1 | 1 | 0.91666 | 35.69717 | 640 | 86.05 | 0.068463 | 0.105 | 1 | 0.6520286 | 48.00777 | 640 | 46.4906 | 0.345342 | 0.54 | 1 | 0.6395222 | 34.64211 | 640 | 81.5562 | 0.093783 | 0.575 | 1 | 0.1631009 | 76.09439 | 640 | 81.2781 | 0.094575 | 0.51 | 1 | 0.1854412 | 74.21828 | 640 | 82.6656 | 0.080709 | 0.28 | 1 | 0.2882464 | 67.17265 | 640 | 86.2813 | 0.069131 | 0.56 | 1 | 0.1234482 | 81.71975 | 640 | 55.0219 | 0.221668 | 0.57 | 1 | 0.3888912 | 46.54912 | 640 | 25.6688 | 0.684292 | 0.605 | 1 | 1.131061 | 16.42011 | 640 | 82.9063 | 0.067098 | 0.635 | 1 | 0.1056661 | 79.76963 | 640 | 69.8219 | 0.16009 | 0.63 | 1 | 0.2541111 | 63.55633 | 640 | 69.075 | 0.16332 | 0.635 | 1 | 0.2571969 | 62.88553 | 640 | 67.4 | 0.17863 | 0.46 | 1 | 0.3883261 | 54.64998 | 640 | 67.775 | 0.166494 | 0.64 | 1 | 0.260146875 | 61.71583 | 640 | 69.2656 | 0.162392 | 0.325 | 1 | 0.4996677 | 49.43569 | 640 | 66.2125 | 0.175142 | 0.635 | 1 | 0.2758142 | 59.87129 | 640 | 19.675 | 0.688379 | 0.625 | 1 | 1.1014064 | 13.01785 | 640 | 73.0187 | 0.137775 | 0.635 | 1 | 0.2169685 | 67.45914 | 640 | 76.3625 | 0.127607 | 0.41 | 1 | 0.3112366 | 63.55223 | 640 | 38.7219 | 0.358495 | 0.64 | 1 | 0.5601484375 | 31.65044 | 640 | 69.6594 | 0.140393 | 0.58 | 1 | 0.2420569 | 62.92564
640.5 | 91.075 | 0.03944 | 0.1 | 1 | 0.3944 | 63.86193 | 640.5 | 48.1125 | 0.317094 | 1.245 | 1 | 0.254694 | 51.21037 | 640.5 | 88.55 | 0.051236 | 0.45 | 1 | 0.1138578 | 83.1749 | 640.5 | 78.9094 | 0.123818 | 0.53 | 1 | 0.2336189 | 70.70381 | 640.5 | 75.7031 | 0.117564 | 0.515 | 1 | 0.2282796 | 67.76891 | 640.5 | 79.2531 | 0.104422 | 0.58 | 1 | 0.1800379 | 73.48127 | 640.5 | 84.5875 | 0.074897 | 0.605 | 1 | 0.1237967 | 80.5507 | 640.5 | 83.1156 | 0.078525 | 0.57 | 1 | 0.1377632 | 78.33498 | 640.5 | 18.8594 | 0.724545 | 0.53 | 1 | 1.367066 | 9.91938 | 640.5 | 79.5062 | 0.099513 | 0.5 | 1 | 0.199026 | 71.97523 | 640.5 | 74.0375 | 0.12094 | 0.47 | 1 | 0.2573191 | 64.59859 | 640.5 | 81.4375 | 0.091733 | 0.1 | 1 | 0.91733 | 35.66746 | 640.5 | 86.0406 | 0.068463 | 0.105 | 1 | 0.6520286 | 48.00253 | 640.5 | 46.3969 | 0.346215 | 0.54 | 1 | 0.6411389 | 34.54659 | 640.5 | 81.5313 | 0.093884 | 0.575 | 1 | 0.1632765 | 76.06547 | 640.5 | 81.2687 | 0.094541 | 0.51 | 1 | 0.1853745 | 74.21212 | 640.5 | 82.6625 | 0.080709 | 0.28 | 1 | 0.2882464 | 67.17013 | 640.5 | 86.2781 | 0.069131 | 0.56 | 1 | 0.1234482 | 81.71672 | 640.5 | 54.9813 | 0.221849 | 0.57 | 1 | 0.3892088 | 46.50842 | 640.5 | 25.6656 | 0.684095 | 0.605 | 1 | 1.130736 | 16.42018 | 640.5 | 82.9094 | 0.067098 | 0.635 | 1 | 0.1056661 | 79.77262 | 640.5 | 69.7969 | 0.160227 | 0.63 | 1 | 0.2543286 | 63.52846 | 640.5 | 69.0594 | 0.16334 | 0.635 | 1 | 0.2572283 | 62.8706 | 640.5 | 67.3844 | 0.178732 | 0.46 | 1 | 0.3885478 | 54.63079 | 640.5 | 67.7563 | 0.166534 | 0.64 | 1 | 0.260209375 | 61.69742 | 640.5 | 69.2188 | 0.162668 | 0.325 | 1 | 0.5005169 | 49.37398 | 640.5 | 66.1813 | 0.175305 | 0.635 | 1 | 0.2760709 | 59.83747 | 640.5 | 19.6313 | 0.689307 | 0.625 | 1 | 1.1028912 | 12.9817 | 640.5 | 73.0063 | 0.137831 | 0.635 | 1 | 0.2170567 | 67.44551 | 640.5 | 76.35 | 0.127716 | 0.41 | 1 | 0.3115024 | 63.53187 | 640.5 | 38.6219 | 0.359425 | 0.64 | 1 | 0.5616015625 | 31.55219 | 640.5 | 69.6344 | 0.14058 | 0.58 | 1 | 0.2423793 | 62.89454
641 | 91.0719 | 0.039381 | 0.1 | 1 | 0.39381 | 63.89367 | 641 | 48.1375 | 0.31684 | 1.245 | 1 | 0.25449 | 51.23442 | 641 | 88.5344 | 0.051266 | 0.45 | 1 | 0.1139244 | 83.1572 | 641 | 78.9063 | 0.123728 | 0.53 | 1 | 0.2334491 | 70.70668 | 641 | 75.7 | 0.117475 | 0.515 | 1 | 0.2281068 | 67.77181 | 641 | 79.2469 | 0.104422 | 0.58 | 1 | 0.1800379 | 73.47553 | 641 | 84.5812 | 0.074849 | 0.605 | 1 | 0.1237174 | 80.54723 | 641 | 83.1219 | 0.078476 | 0.57 | 1 | 0.1376772 | 78.34381 | 641 | 18.775 | 0.726492 | 0.53 | 1 | 1.37074 | 9.857953 | 641 | 79.5062 | 0.099548 | 0.5 | 1 | 0.199096 | 71.97271 | 641 | 74.0594 | 0.120779 | 0.47 | 1 | 0.2569766 | 64.62943 | 641 | 81.425 | 0.091766 | 0.1 | 1 | 0.91766 | 35.6514 | 641 | 86.0375 | 0.068431 | 0.105 | 1 | 0.6517238 | 48.01389 | 641 | 46.3 | 0.347089 | 0.54 | 1 | 0.6427574 | 34.44878 | 641 | 81.5156 | 0.093968 | 0.575 | 1 | 0.1634226 | 76.04611 | 641 | 81.2687 | 0.094457 | 0.51 | 1 | 0.1852098 | 74.21811 | 641 | 82.675 | 0.080693 | 0.28 | 1 | 0.2881893 | 67.18305 | 641 | 86.2813 | 0.069099 | 0.56 | 1 | 0.1233911 | 81.7218 | 641 | 54.9469 | 0.22203 | 0.57 | 1 | 0.3895263 | 46.47297 | 641 | 25.6688 | 0.683899 | 0.605 | 1 | 1.130412 | 16.42433 | 641 | 82.9188 | 0.067051 | 0.635 | 1 | 0.1055921 | 79.78382 | 641 | 69.775 | 0.160306 | 0.63 | 1 | 0.254454 | 63.50558 | 641 | 69.0531 | 0.16332 | 0.635 | 1 | 0.2571969 | 62.86559 | 641 | 67.375 | 0.178835 | 0.46 | 1 | 0.3887717 | 54.61657 | 641 | 67.7438 | 0.166534 | 0.64 | 1 | 0.260209375 | 61.68603 | 641 | 69.1813 | 0.162925 | 0.325 | 1 | 0.5013077 | 49.3209 | 641 | 66.1594 | 0.175447 | 0.635 | 1 | 0.2762945 | 59.81279 | 641 | 19.5875 | 0.690303 | 0.625 | 1 | 1.1044848 | 12.945 | 641 | 73 | 0.137831 | 0.635 | 1 | 0.2170567 | 67.43969 | 641 | 76.3438 | 0.127753 | 0.41 | 1 | 0.3115927 | 63.52332 | 641 | 38.5219 | 0.360358 | 0.64 | 1 | 0.563059375 | 31.45398 | 641 | 69.6125 | 0.140693 | 0.58 | 1 | 0.2425741 | 62.86962
641.5 | 91.0625 | 0.039381 | 0.1 | 1 | 0.39381 | 63.88708 | 641.5 | 48.1656 | 0.316531 | 1.245 | 1 | 0.2542418 | 51.26121 | 641.5 | 88.5125 | 0.051358 | 0.45 | 1 | 0.1141289 | 83.12728 | 641.5 | 78.9031 | 0.123728 | 0.53 | 1 | 0.2334491 | 70.70381 | 641.5 | 75.6969 | 0.117458 | 0.515 | 1 | 0.2280738 | 67.77012 | 641.5 | 79.2406 | 0.104474 | 0.58 | 1 | 0.1801276 | 73.46692 | 641.5 | 84.5781 | 0.074881 | 0.605 | 1 | 0.1237702 | 80.54259 | 641.5 | 83.1344 | 0.078509 | 0.57 | 1 | 0.1377351 | 78.35364 | 641.5 | 18.6906 | 0.728521 | 0.53 | 1 | 1.374568 | 9.795997 | 641.5 | 79.5031 | 0.099599 | 0.5 | 1 | 0.199198 | 71.96623 | 641.5 | 74.0812 | 0.120707 | 0.47 | 1 | 0.2568234 | 64.6537 | 641.5 | 81.4094 | 0.091833 | 0.1 | 1 | 0.91833 | 35.62308 | 641.5 | 86.0219 | 0.068447 | 0.105 | 1 | 0.6518762 | 47.99864 | 641.5 | 46.2031 | 0.347965 | 0.54 | 1 | 0.6443796 | 34.35104 | 641.5 | 81.4906 | 0.094086 | 0.575 | 1 | 0.1636278 | 76.01615 | 641.5 | 81.2656 | 0.094423 | 0.51 | 1 | 0.1851431 | 74.2177 | 641.5 | 82.6781 | 0.080693 | 0.28 | 1 | 0.2881893 | 67.18557 | 641.5 | 86.275 | 0.069099 | 0.56 | 1 | 0.1233911 | 81.71583 | 641.5 | 54.9125 | 0.222211 | 0.57 | 1 | 0.3898439 | 46.43754 | 641.5 | 25.6688 | 0.683702 | 0.605 | 1 | 1.130086 | 16.42644 | 641.5 | 82.9281 | 0.067019 | 0.635 | 1 | 0.1055417 | 79.79423 | 641.5 | 69.7562 | 0.160404 | 0.63 | 1 | 0.2546095 | 63.48482 | 641.5 | 69.0406 | 0.16334 | 0.635 | 1 | 0.2572283 | 62.85349 | 641.5 | 67.3625 | 0.178958 | 0.46 | 1 | 0.3890391 | 54.59855 | 641.5 | 67.7281 | 0.166594 | 0.64 | 1 | 0.260303125 | 61.66966 | 641.5 | 69.1375 | 0.163221 | 0.325 | 1 | 0.5022185 | 49.25938 | 641.5 | 66.1375 | 0.17563 | 0.635 | 1 | 0.2765827 | 59.7867 | 641.5 | 19.5406 | 0.691302 | 0.625 | 1 | 1.1060832 | 12.90627 | 641.5 | 72.9938 | 0.137887 | 0.635 | 1 | 0.2171449 | 67.43179 | 641.5 | 76.3313 | 0.127807 | 0.41 | 1 | 0.3117244 | 63.50799 | 641.5 | 38.4188 | 0.361355 | 0.64 | 1 | 0.5646171875 | 31.35221 | 641.5 | 69.5875 | 0.140843 | 0.58 | 1 | 0.2428328 | 62.84021
642 | 91.0531 | 0.039336 | 0.1 | 1 | 0.39336 | 63.90636 | 642 | 48.1969 | 0.316109 | 1.245 | 1 | 0.2539028 | 51.29026 | 642 | 88.4875 | 0.051419 | 0.45 | 1 | 0.1142644 | 83.0976 | 642 | 78.9 | 0.12371 | 0.53 | 1 | 0.2334151 | 70.70216 | 642 | 75.6906 | 0.117475 | 0.515 | 1 | 0.2281068 | 67.7634 | 642 | 79.2281 | 0.104508 | 0.58 | 1 | 0.1801862 | 73.45352 | 642 | 84.5719 | 0.074897 | 0.605 | 1 | 0.1237967 | 80.53585 | 642 | 83.1469 | 0.078525 | 0.57 | 1 | 0.1377632 | 78.36448 | 642 | 18.6062 | 0.730487 | 0.53 | 1 | 1.378277 | 9.734775 | 642 | 79.4906 | 0.099633 | 0.5 | 1 | 0.199266 | 71.95247 | 642 | 74.0969 | 0.120653 | 0.47 | 1 | 0.2567085 | 64.67134 | 642 | 81.4 | 0.091867 | 0.1 | 1 | 0.91867 | 35.60807 | 642 | 86.0156 | 0.068415 | 0.105 | 1 | 0.6515714 | 48.00822 | 642 | 46.1062 | 0.348813 | 0.54 | 1 | 0.64595 | 34.25424 | 642 | 81.475 | 0.094154 | 0.575 | 1 | 0.1637461 | 75.99778 | 642 | 81.2687 | 0.094373 | 0.51 | 1 | 0.1850451 | 74.2241 | 642 | 82.6875 | 0.080644 | 0.28 | 1 | 0.2880143 | 67.20167 | 642 | 86.2813 | 0.069035 | 0.56 | 1 | 0.1232768 | 81.72591 | 642 | 54.8781 | 0.222324 | 0.57 | 1 | 0.3900421 | 46.40449 | 642 | 25.6719 | 0.68344 | 0.605 | 1 | 1.129653 | 16.43124 | 642 | 82.9375 | 0.066924 | 0.635 | 1 | 0.1053921 | 79.80764 | 642 | 69.7469 | 0.160463 | 0.63 | 1 | 0.2547032 | 63.47415 | 642 | 69.0344 | 0.16334 | 0.635 | 1 | 0.2572283 | 62.84784 | 642 | 67.3563 | 0.179019 | 0.46 | 1 | 0.3891717 | 54.58962 | 642 | 67.7156 | 0.166634 | 0.64 | 1 | 0.260365625 | 61.65689 | 642 | 69.1031 | 0.163419 | 0.325 | 1 | 0.5028277 | 49.21463 | 642 | 66.125 | 0.175752 | 0.635 | 1 | 0.2767748 | 59.77121 | 642 | 19.4969 | 0.692237 | 0.625 | 1 | 1.1075792 | 12.87018 | 642 | 72.9906 | 0.137887 | 0.635 | 1 | 0.2171449 | 67.42884 | 642 | 76.3281 | 0.127789 | 0.41 | 1 | 0.3116805 | 63.50697 | 642 | 38.3156 | 0.362291 | 0.64 | 1 | 0.5660796875 | 31.25153 | 642 | 69.5687 | 0.140956 | 0.58 | 1 | 0.2430276 | 62.81809
642.5 | 91.05 | 0.039262 | 0.1 | 1 | 0.39262 | 63.94676 | 642.5 | 48.2375 | 0.31566 | 1.245 | 1 | 0.2535422 | 51.32893 | 642.5 | 88.4688 | 0.05148 | 0.45 | 1 | 0.1144 | 83.07385 | 642.5 | 78.8969 | 0.123692 | 0.53 | 1 | 0.2333811 | 70.70051 | 642.5 | 75.6875 | 0.117493 | 0.515 | 1 | 0.2281417 | 67.75947 | 642.5 | 79.2188 | 0.104526 | 0.58 | 1 | 0.1802172 | 73.44394 | 642.5 | 84.5656 | 0.07493 | 0.605 | 1 | 0.1238512 | 80.52811 | 642.5 | 83.1531 | 0.078525 | 0.57 | 1 | 0.1377632 | 78.37032 | 642.5 | 18.525 | 0.732315 | 0.53 | 1 | 1.381726 | 9.676592 | 642.5 | 79.4719 | 0.09965 | 0.5 | 1 | 0.1993 | 71.93432 | 642.5 | 74.1063 | 0.120564 | 0.47 | 1 | 0.2565191 | 64.68604 | 642.5 | 81.3813 | 0.091867 | 0.1 | 1 | 0.91867 | 35.59989 | 642.5 | 86.0125 | 0.068367 | 0.105 | 1 | 0.6511143 | 48.02614 | 642.5 | 46.0156 | 0.349632 | 0.54 | 1 | 0.6474667 | 34.16309 | 642.5 | 81.4562 | 0.094204 | 0.575 | 1 | 0.163833 | 75.97744 | 642.5 | 81.2656 | 0.094305 | 0.51 | 1 | 0.1849118 | 74.22611 | 642.5 | 82.6906 | 0.080595 | 0.28 | 1 | 0.2878393 | 67.21266 | 642.5 | 86.2813 | 0.068956 | 0.56 | 1 | 0.1231357 | 81.73098 | 642.5 | 54.8469 | 0.22246 | 0.57 | 1 | 0.3902807 | 46.37335 | 642.5 | 25.6781 | 0.683244 | 0.605 | 1 | 1.129329 | 16.43731 | 642.5 | 82.95 | 0.066829 | 0.635 | 1 | 0.1052425 | 79.82402 | 642.5 | 69.7406 | 0.160502 | 0.63 | 1 | 0.2547651 | 63.46697 | 642.5 | 69.0281 | 0.16332 | 0.635 | 1 | 0.2571969 | 62.84283 | 642.5 | 67.3531 | 0.17904 | 0.46 | 1 | 0.3892174 | 54.58568 | 642.5 | 67.7062 | 0.166634 | 0.64 | 1 | 0.260365625 | 61.64833 | 642.5 | 69.0625 | 0.163577 | 0.325 | 1 | 0.5033138 | 49.16958 | 642.5 | 66.1094 | 0.175833 | 0.635 | 1 | 0.2769024 | 59.75433 | 642.5 | 19.4563 | 0.693106 | 0.625 | 1 | 1.1089696 | 12.83669 | 642.5 | 72.9875 | 0.137869 | 0.635 | 1 | 0.2171165 | 67.42667 | 642.5 | 76.3219 | 0.127753 | 0.41 | 1 | 0.3115927 | 63.5051 | 642.5 | 38.2156 | 0.363167 | 0.64 | 1 | 0.5674484375 | 31.15461 | 642.5 | 69.5469 | 0.141068 | 0.58 | 1 | 0.2432207 | 62.79332
643 | 91.0438 | 0.039232 | 0.1 | 1 | 0.39232 | 63.95967 | 643 | 48.2781 | 0.315211 | 1.245 | 1 | 0.2531815 | 51.36759 | 643 | 88.4406 | 0.051572 | 0.45 | 1 | 0.1146044 | 83.03803 | 643 | 78.8906 | 0.123656 | 0.53 | 1 | 0.2333132 | 70.69712 | 643 | 75.6844 | 0.117511 | 0.515 | 1 | 0.2281767 | 67.75555 | 643 | 79.2062 | 0.104526 | 0.58 | 1 | 0.1802172 | 73.43226 | 643 | 84.5594 | 0.074978 | 0.605 | 1 | 0.1239306 | 80.51968 | 643 | 83.1531 | 0.078557 | 0.57 | 1 | 0.1378193 | 78.36843 | 643 | 18.4469 | 0.734151 | 0.53 | 1 | 1.385191 | 9.62012 | 643 | 79.4563 | 0.099667 | 0.5 | 1 | 0.199334 | 71.91898 | 643 | 74.1156 | 0.12051 | 0.47 | 1 | 0.2564043 | 64.6981 | 643 | 81.3625 | 0.091867 | 0.1 | 1 | 0.91867 | 35.59166 | 643 | 86.0125 | 0.06832 | 0.105 | 1 | 0.6506667 | 48.04538 | 643 | 45.9312 | 0.350483 | 0.54 | 1 | 0.6490426 | 34.07572 | 643 | 81.4375 | 0.094288 | 0.575 | 1 | 0.1639791 | 75.95528 | 643 | 81.2719 | 0.094255 | 0.51 | 1 | 0.1848137 | 74.23544 | 643 | 82.6937 | 0.080595 | 0.28 | 1 | 0.2878393 | 67.21518 | 643 | 86.2906 | 0.068876 | 0.56 | 1 | 0.1229929 | 81.74493 | 643 | 54.8156 | 0.222618 | 0.57 | 1 | 0.3905579 | 46.34136 | 643 | 25.6812 | 0.683047 | 0.605 | 1 | 1.129003 | 16.44141 | 643 | 82.9625 | 0.066782 | 0.635 | 1 | 0.1051685 | 79.83821 | 643 | 69.7375 | 0.160561 | 0.63 | 1 | 0.2548587 | 63.46195 | 643 | 69.0313 | 0.163359 | 0.635 | 1 | 0.2572583 | 62.84433 | 643 | 67.3594 | 0.179101 | 0.46 | 1 | 0.38935 | 54.58687 | 643 | 67.7 | 0.166674 | 0.64 | 1 | 0.260428125 | 61.6413 | 643 | 69.025 | 0.163735 | 0.325 | 1 | 0.5038 | 49.12675 | 643 | 66.0969 | 0.175915 | 0.635 | 1 | 0.2770315 | 59.74021 | 643 | 19.4156 | 0.694044 | 0.625 | 1 | 1.1104704 | 12.80263 | 643 | 72.9844 | 0.137887 | 0.635 | 1 | 0.2171449 | 67.42311 | 643 | 76.325 | 0.127734 | 0.41 | 1 | 0.3115463 | 63.50942 | 643 | 38.1187 | 0.364045 | 0.64 | 1 | 0.5688203125 | 31.06027 | 643 | 69.5313 | 0.141181 | 0.58 | 1 | 0.2434155 | 62.7741
643.5 | 91.0438 | 0.039158 | 0.1 | 1 | 0.39158 | 64.00228 | 643.5 | 48.3219 | 0.314678 | 1.245 | 1 | 0.2527534 | 51.4088 | 643.5 | 88.4219 | 0.051633 | 0.45 | 1 | 0.11474 | 83.01428 | 643.5 | 78.8875 | 0.123584 | 0.53 | 1 | 0.2331774 | 70.69886 | 643.5 | 75.6844 | 0.117493 | 0.515 | 1 | 0.2281417 | 67.7567 | 643.5 | 79.2 | 0.104508 | 0.58 | 1 | 0.1801862 | 73.42747 | 643.5 | 84.5531 | 0.07501 | 0.605 | 1 | 0.1239835 | 80.512 | 643.5 | 83.15 | 0.078525 | 0.57 | 1 | 0.1377632 | 78.3674 | 643.5 | 18.3719 | 0.73592 | 0.53 | 1 | 1.388528 | 9.565989 | 643.5 | 79.4406 | 0.09965 | 0.5 | 1 | 0.1993 | 71.90599 | 643.5 | 74.1219 | 0.120402 | 0.47 | 1 | 0.2561745 | 64.71148 | 643.5 | 81.3469 | 0.09185 | 0.1 | 1 | 0.9185 | 35.59029 | 643.5 | 86.0219 | 0.068272 | 0.105 | 1 | 0.6502095 | 48.07029 | 643.5 | 45.85 | 0.351274 | 0.54 | 1 | 0.6505074 | 33.99256 | 643.5 | 81.4219 | 0.094356 | 0.575 | 1 | 0.1640974 | 75.93691 | 643.5 | 81.2875 | 0.094154 | 0.51 | 1 | 0.1846157 | 74.25689 | 643.5 | 82.7062 | 0.080579 | 0.28 | 1 | 0.2877821 | 67.22811 | 643.5 | 86.3063 | 0.068765 | 0.56 | 1 | 0.1227946 | 81.76694 | 643.5 | 54.7906 | 0.222777 | 0.57 | 1 | 0.3908368 | 46.31467 | 643.5 | 25.6906 | 0.682916 | 0.605 | 1 | 1.128787 | 16.44883 | 643.5 | 82.9844 | 0.066687 | 0.635 | 1 | 0.1050189 | 79.86364 | 643.5 | 69.7406 | 0.160601 | 0.63 | 1 | 0.2549222 | 63.46328 | 643.5 | 69.0344 | 0.163359 | 0.635 | 1 | 0.2572583 | 62.84715 | 643.5 | 67.375 | 0.179122 | 0.46 | 1 | 0.3893957 | 54.59817 | 643.5 | 67.7 | 0.166654 | 0.64 | 1 | 0.260396875 | 61.64199 | 643.5 | 68.9937 | 0.163854 | 0.325 | 1 | 0.5041662 | 49.09234 | 643.5 | 66.0906 | 0.175956 | 0.635 | 1 | 0.2770961 | 59.73311 | 643.5 | 19.3781 | 0.694985 | 0.625 | 1 | 1.111976 | 12.77069 | 643.5 | 72.9875 | 0.137887 | 0.635 | 1 | 0.2171449 | 67.42597 | 643.5 | 76.3313 | 0.127698 | 0.41 | 1 | 0.3114585 | 63.51795 | 643.5 | 38.0313 | 0.364893 | 0.64 | 1 | 0.5701453125 | 30.97428 | 643.5 | 69.5219 | 0.141275 | 0.58 | 1 | 0.2435776 | 62.76134
644 | 91.0531 | 0.039128 | 0.1 | 1 | 0.39128 | 64.0261 | 644 | 48.3781 | 0.314118 | 1.245 | 1 | 0.2523036 | 51.46292 | 644 | 88.4125 | 0.051709 | 0.45 | 1 | 0.1149089 | 82.99775 | 644 | 78.8906 | 0.123512 | 0.53 | 1 | 0.2330415 | 70.70615 | 644 | 75.6875 | 0.117475 | 0.515 | 1 | 0.2281068 | 67.76062 | 644 | 79.2031 | 0.104491 | 0.58 | 1 | 0.1801569 | 73.43125 | 644 | 84.5563 | 0.075027 | 0.605 | 1 | 0.1240116 | 80.51416 | 644 | 83.1563 | 0.078509 | 0.57 | 1 | 0.1377351 | 78.37429 | 644 | 18.2937 | 0.737697 | 0.53 | 1 | 1.391881 | 9.510273 | 644 | 79.4375 | 0.09965 | 0.5 | 1 | 0.1993 | 71.90318 | 644 | 74.1375 | 0.120313 | 0.47 | 1 | 0.2559851 | 64.73159 | 644 | 81.3312 | 0.09185 | 0.1 | 1 | 0.9185 | 35.58342 | 644 | 86.0281 | 0.068224 | 0.105 | 1 | 0.6497524 | 48.09343 | 644 | 45.7656 | 0.352067 | 0.54 | 1 | 0.6519759 | 33.90708 | 644 | 81.4063 | 0.094423 | 0.575 | 1 | 0.1642139 | 75.9186 | 644 | 81.3031 | 0.094069 | 0.51 | 1 | 0.184449 | 74.27721 | 644 | 82.7156 | 0.080562 | 0.28 | 1 | 0.2877214 | 67.23869 | 644 | 86.3187 | 0.068669 | 0.56 | 1 | 0.1226232 | 81.78485 | 644 | 54.7625 | 0.222959 | 0.57 | 1 | 0.3911561 | 46.28456 | 644 | 25.6969 | 0.68272 | 0.605 | 1 | 1.128463 | 16.45497 | 644 | 83.0031 | 0.066608 | 0.635 | 1 | 0.1048945 | 79.88527 | 644 | 69.7375 | 0.160601 | 0.63 | 1 | 0.2549222 | 63.46046 | 644 | 69.0406 | 0.16334 | 0.635 | 1 | 0.2572283 | 62.85349 | 644 | 67.3906 | 0.179122 | 0.46 | 1 | 0.3893957 | 54.61081 | 644 | 67.7031 | 0.166674 | 0.64 | 1 | 0.260428125 | 61.64412 | 644 | 68.9562 | 0.163993 | 0.325 | 1 | 0.5045938 | 49.0515 | 644 | 66.0875 | 0.175996 | 0.635 | 1 | 0.2771591 | 59.72893 | 644 | 19.3375 | 0.695927 | 0.625 | 1 | 1.1134832 | 12.73673 | 644 | 72.9875 | 0.137869 | 0.635 | 1 | 0.2171165 | 67.42667 | 644 | 76.3375 | 0.127698 | 0.41 | 1 | 0.3114585 | 63.52311 | 644 | 37.9406 | 0.365775 | 0.64 | 1 | 0.5715234375 | 30.88508 | 644 | 69.5125 | 0.141331 | 0.58 | 1 | 0.2436741 | 62.75031
644.5 | 91.0594 | 0.039098 | 0.1 | 1 | 0.39098 | 64.04782 | 644.5 | 48.4406 | 0.313503 | 1.245 | 1 | 0.2518096 | 51.52317 | 644.5 | 88.4 | 0.051801 | 0.45 | 1 | 0.1151133 | 82.97668 | 644.5 | 78.8906 | 0.123421 | 0.53 | 1 | 0.2328698 | 70.71186 | 644.5 | 75.6875 | 0.117458 | 0.515 | 1 | 0.2280738 | 67.76171 | 644.5 | 79.2062 | 0.104474 | 0.58 | 1 | 0.1801276 | 73.43502 | 644.5 | 84.5563 | 0.075075 | 0.605 | 1 | 0.1240909 | 80.51163 | 644.5 | 83.1625 | 0.078509 | 0.57 | 1 | 0.1377351 | 78.38013 | 644.5 | 18.2156 | 0.739556 | 0.53 | 1 | 1.395389 | 9.454073 | 644.5 | 79.4312 | 0.099667 | 0.5 | 1 | 0.199334 | 71.89626 | 644.5 | 74.1531 | 0.120223 | 0.47 | 1 | 0.2557936 | 64.75178 | 644.5 | 81.3125 | 0.091884 | 0.1 | 1 | 0.91884 | 35.56435 | 644.5 | 86.0344 | 0.068177 | 0.105 | 1 | 0.6493048 | 48.11623 | 644.5 | 45.675 | 0.352862 | 0.54 | 1 | 0.6534481 | 33.81704 | 644.5 | 81.3906 | 0.094491 | 0.575 | 1 | 0.1643322 | 75.90015 | 644.5 | 81.3156 | 0.094002 | 0.51 | 1 | 0.1843176 | 74.29341 | 644.5 | 82.725 | 0.080546 | 0.28 | 1 | 0.2876643 | 67.2491 | 644.5 | 86.3312 | 0.06859 | 0.56 | 1 | 0.1224821 | 81.80177 | 644.5 | 54.7375 | 0.223163 | 0.57 | 1 | 0.391514 | 46.25632 | 644.5 | 25.7031 | 0.68259 | 0.605 | 1 | 1.128248 | 16.46034 | 644.5 | 83.0219 | 0.06656 | 0.635 | 1 | 0.1048189 | 79.90557 | 644.5 | 69.7313 | 0.16062 | 0.63 | 1 | 0.2549524 | 63.45411 | 644.5 | 69.0469 | 0.1633 | 0.635 | 1 | 0.2571654 | 62.86067 | 644.5 | 67.4031 | 0.179081 | 0.46 | 1 | 0.3893065 | 54.62357 | 644.5 | 67.7062 | 0.166693 | 0.64 | 1 | 0.2604578125 | 61.64628 | 644.5 | 68.9188 | 0.164191 | 0.325 | 1 | 0.5052031 | 49.00473 | 644.5 | 66.0844 | 0.176057 | 0.635 | 1 | 0.2772551 | 59.72404 | 644.5 | 19.2938 | 0.696939 | 0.625 | 1 | 1.1151024 | 12.70023 | 644.5 | 72.9875 | 0.13785 | 0.635 | 1 | 0.2170866 | 67.42741 | 644.5 | 76.3375 | 0.12768 | 0.41 | 1 | 0.3114146 | 63.52475 | 644.5 | 37.8531 | 0.366595 | 0.64 | 1 | 0.5728046875 | 30.79965 | 644.5 | 69.5 | 0.141388 | 0.58 | 1 | 0.2437724 | 62.73643
645 | 91.0594 | 0.039084 | 0.1 | 1 | 0.39084 | 64.05589 | 645 | 48.5156 | 0.312806 | 1.245 | 1 | 0.2512498 | 51.59587 | 645 | 88.3906 | 0.051893 | 0.45 | 1 | 0.1153178 | 82.95853 | 645 | 78.8938 | 0.123331 | 0.53 | 1 | 0.2327 | 70.72037 | 645 | 75.6844 | 0.11744 | 0.515 | 1 | 0.2280388 | 67.76008 | 645 | 79.2094 | 0.104439 | 0.58 | 1 | 0.1800672 | 73.43985 | 645 | 84.55 | 0.075107 | 0.605 | 1 | 0.1241438 | 80.50395 | 645 | 83.1688 | 0.078492 | 0.57 | 1 | 0.1377053 | 78.38707 | 645 | 18.1406 | 0.741497 | 0.53 | 1 | 1.399051 | 9.398956 | 645 | 79.425 | 0.099667 | 0.5 | 1 | 0.199334 | 71.89065 | 645 | 74.1656 | 0.120116 | 0.47 | 1 | 0.255566 | 64.77051 | 645 | 81.3031 | 0.091951 | 0.1 | 1 | 0.91951 | 35.5388 | 645 | 86.05 | 0.068129 | 0.105 | 1 | 0.6488476 | 48.14464 | 645 | 45.5844 | 0.353749 | 0.54 | 1 | 0.6550907 | 33.72447 | 645 | 81.3781 | 0.094575 | 0.575 | 1 | 0.1644783 | 75.88378 | 645 | 81.3375 | 0.093934 | 0.51 | 1 | 0.1841843 | 74.31827 | 645 | 82.7469 | 0.080513 | 0.28 | 1 | 0.2875464 | 67.27261 | 645 | 86.35 | 0.06851 | 0.56 | 1 | 0.1223393 | 81.82473 | 645 | 54.7125 | 0.22339 | 0.57 | 1 | 0.3919123 | 46.22727 | 645 | 25.7094 | 0.682394 | 0.605 | 1 | 1.127924 | 16.46648 | 645 | 83.05 | 0.066529 | 0.635 | 1 | 0.1047701 | 79.93404 | 645 | 69.7375 | 0.160659 | 0.63 | 1 | 0.2550143 | 63.45829 | 645 | 69.0594 | 0.163261 | 0.635 | 1 | 0.2571039 | 62.87346 | 645 | 67.4188 | 0.179081 | 0.46 | 1 | 0.3893065 | 54.63629 | 645 | 67.7125 | 0.166753 | 0.64 | 1 | 0.2605515625 | 61.64994 | 645 | 68.8875 | 0.164409 | 0.325 | 1 | 0.5058738 | 48.96031 | 645 | 66.0906 | 0.176118 | 0.635 | 1 | 0.2773512 | 59.72755 | 645 | 19.25 | 0.697953 | 0.625 | 1 | 1.1167248 | 12.6637 | 645 | 72.9938 | 0.13785 | 0.635 | 1 | 0.2170866 | 67.43323 | 645 | 76.3438 | 0.12768 | 0.41 | 1 | 0.3114146 | 63.53 | 645 | 37.7656 | 0.367479 | 0.64 | 1 | 0.5741859375 | 30.71317 | 645 | 69.4969 | 0.141425 | 0.58 | 1 | 0.2438362 | 62.73195
645.5 | 91.0625 | 0.039113 | 0.1 | 1 | 0.39113 | 64.04136 | 645.5 | 48.6 | 0.312081 | 1.245 | 1 | 0.2506675 | 51.67825 | 645.5 | 88.3781 | 0.052015 | 0.45 | 1 | 0.1155889 | 82.93443 | 645.5 | 78.8969 | 0.123241 | 0.53 | 1 | 0.2325302 | 70.72879 | 645.5 | 75.6813 | 0.117422 | 0.515 | 1 | 0.2280039 | 67.75845 | 645.5 | 79.2156 | 0.104405 | 0.58 | 1 | 0.1800086 | 73.44741 | 645.5 | 84.5469 | 0.075123 | 0.605 | 1 | 0.1241702 | 80.50016 | 645.5 | 83.1781 | 0.078492 | 0.57 | 1 | 0.1377053 | 78.39584 | 645.5 | 18.0594 | 0.743523 | 0.53 | 1 | 1.402874 | 9.340089 | 645.5 | 79.4156 | 0.099667 | 0.5 | 1 | 0.199334 | 71.88214 | 645.5 | 74.1813 | 0.120009 | 0.47 | 1 | 0.2553383 | 64.79204 | 645.5 | 81.2938 | 0.092068 | 0.1 | 1 | 0.92068 | 35.49734 | 645.5 | 86.0625 | 0.068097 | 0.105 | 1 | 0.6485429 | 48.16477 | 645.5 | 45.4937 | 0.354701 | 0.54 | 1 | 0.6568537 | 33.63009 | 645.5 | 81.3656 | 0.094676 | 0.575 | 1 | 0.1646539 | 75.86646 | 645.5 | 81.35 | 0.093918 | 0.51 | 1 | 0.1841529 | 74.33084 | 645.5 | 82.7625 | 0.080481 | 0.28 | 1 | 0.2874321 | 67.29083 | 645.5 | 86.3594 | 0.068431 | 0.56 | 1 | 0.1221982 | 81.83872 | 645.5 | 54.6875 | 0.223639 | 0.57 | 1 | 0.3923491 | 46.19747 | 645.5 | 25.7156 | 0.682198 | 0.605 | 1 | 1.1276 | 16.47256 | 645.5 | 83.0781 | 0.066544 | 0.635 | 1 | 0.1047937 | 79.96039 | 645.5 | 69.7406 | 0.160718 | 0.63 | 1 | 0.2551079 | 63.45892 | 645.5 | 69.0625 | 0.163241 | 0.635 | 1 | 0.2570724 | 62.877 | 645.5 | 67.4344 | 0.179122 | 0.46 | 1 | 0.3893957 | 54.64631 | 645.5 | 67.7156 | 0.166813 | 0.64 | 1 | 0.2606453125 | 61.65068 | 645.5 | 68.85 | 0.164666 | 0.325 | 1 | 0.5066646 | 48.90754 | 645.5 | 66.0969 | 0.1762 | 0.635 | 1 | 0.2774803 | 59.73043 | 645.5 | 19.2063 | 0.69897 | 0.625 | 1 | 1.118352 | 12.62724 | 645.5 | 73.0031 | 0.137869 | 0.635 | 1 | 0.2171165 | 67.44108 | 645.5 | 76.3438 | 0.127662 | 0.41 | 1 | 0.3113707 | 63.53164 | 645.5 | 37.6781 | 0.368366 | 0.64 | 1 | 0.575571875 | 30.62673 | 645.5 | 69.4906 | 0.141425 | 0.58 | 1 | 0.2438362 | 62.72627
646 | 91.0687 | 0.039143 | 0.1 | 1 | 0.39143 | 64.02843 | 646 | 48.6906 | 0.311274 | 1.245 | 1 | 0.2500193 | 51.76637 | 646 | 88.3656 | 0.052122 | 0.45 | 1 | 0.1158267 | 82.91186 | 646 | 78.8969 | 0.123223 | 0.53 | 1 | 0.2324962 | 70.72992 | 646 | 75.6719 | 0.117387 | 0.515 | 1 | 0.2279359 | 67.75227 | 646 | 79.2094 | 0.104422 | 0.58 | 1 | 0.1800379 | 73.44076 | 646 | 84.5375 | 0.075139 | 0.605 | 1 | 0.1241967 | 80.49037 | 646 | 83.175 | 0.078492 | 0.57 | 1 | 0.1377053 | 78.39292 | 646 | 17.9813 | 0.745482 | 0.53 | 1 | 1.40657 | 9.283555 | 646 | 79.4031 | 0.099633 | 0.5 | 1 | 0.199266 | 71.87327 | 646 | 74.1906 | 0.119901 | 0.47 | 1 | 0.2551085 | 64.80806 | 646 | 81.2875 | 0.092169 | 0.1 | 1 | 0.92169 | 35.46234 | 646 | 86.0781 | 0.068066 | 0.105 | 1 | 0.6482476 | 48.18624 | 646 | 45.4063 | 0.355623 | 0.54 | 1 | 0.6585611 | 33.53913 | 646 | 81.3563 | 0.094811 | 0.575 | 1 | 0.1648887 | 75.85022 | 646 | 81.3656 | 0.093918 | 0.51 | 1 | 0.1841529 | 74.34509 | 646 | 82.7781 | 0.080497 | 0.28 | 1 | 0.2874893 | 67.30074 | 646 | 86.375 | 0.068367 | 0.56 | 1 | 0.1220839 | 81.85762 | 646 | 54.6656 | 0.223889 | 0.57 | 1 | 0.3927877 | 46.17026 | 646 | 25.7219 | 0.682002 | 0.605 | 1 | 1.127276 | 16.4787 | 646 | 83.1063 | 0.066529 | 0.635 | 1 | 0.1047701 | 79.98822 | 646 | 69.7531 | 0.160758 | 0.63 | 1 | 0.2551714 | 63.4688 | 646 | 69.0719 | 0.163221 | 0.635 | 1 | 0.2570409 | 62.88628 | 646 | 67.4563 | 0.179183 | 0.46 | 1 | 0.3895283 | 54.66014 | 646 | 67.7219 | 0.166893 | 0.64 | 1 | 0.2607703125 | 61.65364 | 646 | 68.8188 | 0.164944 | 0.325 | 1 | 0.50752 | 48.85716 | 646 | 66.1094 | 0.176261 | 0.635 | 1 | 0.2775764 | 59.73963 | 646 | 19.1625 | 0.699921 | 0.625 | 1 | 1.1198736 | 12.59126 | 646 | 73.0125 | 0.13785 | 0.635 | 1 | 0.2170866 | 67.4505 | 646 | 76.35 | 0.127643 | 0.41 | 1 | 0.3113244 | 63.53854 | 646 | 37.5906 | 0.369286 | 0.64 | 1 | 0.577009375 | 30.5398 | 646 | 69.4906 | 0.141444 | 0.58 | 1 | 0.243869 | 62.7254
646.5 | 91.0625 | 0.039143 | 0.1 | 1 | 0.39143 | 64.02407 | 646.5 | 48.7813 | 0.310441 | 1.245 | 1 | 0.2493502 | 51.8543 | 646.5 | 88.3469 | 0.052183 | 0.45 | 1 | 0.1159622 | 82.88813 | 646.5 | 78.9031 | 0.123205 | 0.53 | 1 | 0.2324623 | 70.73661 | 646.5 | 75.6656 | 0.117333 | 0.515 | 1 | 0.2278311 | 67.75007 | 646.5 | 79.2062 | 0.104422 | 0.58 | 1 | 0.1800379 | 73.43779 | 646.5 | 84.5313 | 0.075107 | 0.605 | 1 | 0.1241438 | 80.48615 | 646.5 | 83.1781 | 0.07846 | 0.57 | 1 | 0.1376491 | 78.39773 | 646.5 | 17.9031 | 0.747374 | 0.53 | 1 | 1.41014 | 9.227686 | 646.5 | 79.3937 | 0.099599 | 0.5 | 1 | 0.199198 | 71.8672 | 646.5 | 74.2 | 0.119758 | 0.47 | 1 | 0.2548043 | 64.82672 | 646.5 | 81.2781 | 0.092286 | 0.1 | 1 | 0.92286 | 35.42092 | 646.5 | 86.0844 | 0.068034 | 0.105 | 1 | 0.6479429 | 48.20291 | 646.5 | 45.3188 | 0.356516 | 0.54 | 1 | 0.6602148 | 33.44904 | 646.5 | 81.3438 | 0.094879 | 0.575 | 1 | 0.165007 | 75.83475 | 646.5 | 81.3719 | 0.093901 | 0.51 | 1 | 0.1841196 | 74.35206 | 646.5 | 82.7906 | 0.080481 | 0.28 | 1 | 0.2874321 | 67.31367 | 646.5 | 86.3812 | 0.068256 | 0.56 | 1 | 0.1218857 | 81.87063 | 646.5 | 54.6375 | 0.224117 | 0.57 | 1 | 0.3931877 | 46.13859 | 646.5 | 25.725 | 0.681741 | 0.605 | 1 | 1.126845 | 16.4835 | 646.5 | 83.1281 | 0.066481 | 0.635 | 1 | 0.1046945 | 80.01141 | 646.5 | 69.7625 | 0.160758 | 0.63 | 1 | 0.2551714 | 63.47735 | 646.5 | 69.075 | 0.163182 | 0.635 | 1 | 0.2569795 | 62.89051 | 646.5 | 67.4719 | 0.179224 | 0.46 | 1 | 0.3896174 | 54.67015 | 646.5 | 67.7188 | 0.166933 | 0.64 | 1 | 0.2608328125 | 61.64943 | 646.5 | 68.7844 | 0.165202 | 0.325 | 1 | 0.5083138 | 48.80658 | 646.5 | 66.1188 | 0.176281 | 0.635 | 1 | 0.2776079 | 59.74743 | 646.5 | 19.125 | 0.700874 | 0.625 | 1 | 1.1213984 | 12.55943 | 646.5 | 73.0156 | 0.13785 | 0.635 | 1 | 0.2170866 | 67.45337 | 646.5 | 76.3531 | 0.127625 | 0.41 | 1 | 0.3112805 | 63.54277 | 646.5 | 37.4969 | 0.370145 | 0.64 | 1 | 0.5783515625 | 30.44896 | 646.5 | 69.4875 | 0.141425 | 0.58 | 1 | 0.2438362 | 62.72347
647 | 91.0656 | 0.039128 | 0.1 | 1 | 0.39128 | 64.03489 | 647 | 48.8781 | 0.309582 | 1.245 | 1 | 0.2486602 | 51.94841 | 647 | 88.3313 | 0.052214 | 0.45 | 1 | 0.1160311 | 82.87036 | 647 | 78.9063 | 0.123205 | 0.53 | 1 | 0.2324623 | 70.73948 | 647 | 75.6594 | 0.117315 | 0.515 | 1 | 0.2277961 | 67.74567 | 647 | 79.2062 | 0.104474 | 0.58 | 1 | 0.1801276 | 73.43502 | 647 | 84.5219 | 0.075107 | 0.605 | 1 | 0.1241438 | 80.4772 | 647 | 83.1719 | 0.07846 | 0.57 | 1 | 0.1376491 | 78.39189 | 647 | 17.8313 | 0.749275 | 0.53 | 1 | 1.413726 | 9.175198 | 647 | 79.3781 | 0.099565 | 0.5 | 1 | 0.19913 | 71.85553 | 647 | 74.2094 | 0.119597 | 0.47 | 1 | 0.2544617 | 64.84671 | 647 | 81.2719 | 0.09237 | 0.1 | 1 | 0.9237 | 35.39145 | 647 | 86.0875 | 0.068034 | 0.105 | 1 | 0.6479429 | 48.20464 | 647 | 45.2375 | 0.357319 | 0.54 | 1 | 0.6617019 | 33.3662 | 647 | 81.3344 | 0.09493 | 0.575 | 1 | 0.1650957 | 75.82313 | 647 | 81.3813 | 0.093918 | 0.51 | 1 | 0.1841529 | 74.35944 | 647 | 82.8063 | 0.080497 | 0.28 | 1 | 0.2874893 | 67.32367 | 647 | 86.3937 | 0.068177 | 0.56 | 1 | 0.1217446 | 81.88756 | 647 | 54.6125 | 0.224299 | 0.57 | 1 | 0.393507 | 46.11115 | 647 | 25.7344 | 0.681611 | 0.605 | 1 | 1.12663 | 16.49092 | 647 | 83.15 | 0.066418 | 0.635 | 1 | 0.1045953 | 80.03539 | 647 | 69.775 | 0.160718 | 0.63 | 1 | 0.2551079 | 63.49022 | 647 | 69.0813 | 0.163162 | 0.635 | 1 | 0.256948 | 62.89697 | 647 | 67.4937 | 0.179245 | 0.46 | 1 | 0.389663 | 54.68646 | 647 | 67.7219 | 0.166953 | 0.64 | 1 | 0.2608640625 | 61.65156 | 647 | 68.7531 | 0.16542 | 0.325 | 1 | 0.5089846 | 48.76229 | 647 | 66.1375 | 0.176281 | 0.635 | 1 | 0.2776079 | 59.76433 | 647 | 19.0875 | 0.701761 | 0.625 | 1 | 1.1228176 | 12.52814 | 647 | 73.0156 | 0.137831 | 0.635 | 1 | 0.2170567 | 67.4541 | 647 | 76.3594 | 0.127625 | 0.41 | 1 | 0.3112805 | 63.54801 | 647 | 37.4063 | 0.370973 | 0.64 | 1 | 0.5796453125 | 30.36124 | 647 | 69.4875 | 0.141406 | 0.58 | 1 | 0.2438034 | 62.72433
647.5 | 91.075 | 0.039113 | 0.1 | 1 | 0.39113 | 64.05015 | 647.5 | 48.9844 | 0.308697 | 1.245 | 1 | 0.2479494 | 52.05233 | 647.5 | 88.3219 | 0.052245 | 0.45 | 1 | 0.1161 | 82.8584 | 647.5 | 78.9094 | 0.123151 | 0.53 | 1 | 0.2323604 | 70.74565 | 647.5 | 75.6563 | 0.117262 | 0.515 | 1 | 0.2276932 | 67.74628 | 647.5 | 79.2062 | 0.104474 | 0.58 | 1 | 0.1801276 | 73.43502 | 647.5 | 84.5094 | 0.075091 | 0.605 | 1 | 0.1241174 | 80.46614 | 647.5 | 83.1688 | 0.078427 | 0.57 | 1 | 0.1375912 | 78.39092 | 647.5 | 17.7563 | 0.751108 | 0.53 | 1 | 1.417185 | 9.121766 | 647.5 | 79.3656 | 0.099496 | 0.5 | 1 | 0.198992 | 71.84917 | 647.5 | 74.225 | 0.119419 | 0.47 | 1 | 0.254083 | 64.87336 | 647.5 | 81.2625 | 0.092471 | 0.1 | 1 | 0.92471 | 35.35521 | 647.5 | 86.0938 | 0.068066 | 0.105 | 1 | 0.6482476 | 48.19502 | 647.5 | 45.1563 | 0.358154 | 0.54 | 1 | 0.6632481 | 33.28263 | 647.5 | 81.3219 | 0.094963 | 0.575 | 1 | 0.165153 | 75.80963 | 647.5 | 81.3937 | 0.093968 | 0.51 | 1 | 0.184251 | 74.36719 | 647.5 | 82.8156 | 0.080497 | 0.28 | 1 | 0.2874893 | 67.33123 | 647.5 | 86.4031 | 0.068145 | 0.56 | 1 | 0.1216875 | 81.89853 | 647.5 | 54.5875 | 0.224526 | 0.57 | 1 | 0.3939053 | 46.08215 | 647.5 | 25.7375 | 0.681415 | 0.605 | 1 | 1.126306 | 16.49502 | 647.5 | 83.1719 | 0.06637 | 0.635 | 1 | 0.1045197 | 80.05868 | 647.5 | 69.7781 | 0.160699 | 0.63 | 1 | 0.2550778 | 63.49375 | 647.5 | 69.0906 | 0.163162 | 0.635 | 1 | 0.256948 | 62.90544 | 647.5 | 67.5094 | 0.179265 | 0.46 | 1 | 0.3897065 | 54.6979 | 647.5 | 67.7219 | 0.166972 | 0.64 | 1 | 0.26089375 | 61.6509 | 647.5 | 68.725 | 0.165639 | 0.325 | 1 | 0.5096585 | 48.72019 | 647.5 | 66.15 | 0.176241 | 0.635 | 1 | 0.2775449 | 59.777 | 647.5 | 19.0531 | 0.70265 | 0.625 | 1 | 1.12424 | 12.49889 | 647.5 | 73.0125 | 0.137831 | 0.635 | 1 | 0.2170567 | 67.45124 | 647.5 | 76.3656 | 0.127662 | 0.41 | 1 | 0.3113707 | 63.54978 | 647.5 | 37.3156 | 0.371867 | 0.64 | 1 | 0.5810421875 | 30.2724 | 647.5 | 69.4844 | 0.141406 | 0.58 | 1 | 0.2438034 | 62.72153
648 | 91.0938 | 0.039039 | 0.1 | 1 | 0.39039 | 64.10605 | 648 | 49.1031 | 0.307732 | 1.245 | 1 | 0.2471743 | 52.16855 | 648 | 88.3156 | 0.05226 | 0.45 | 1 | 0.1161333 | 82.85097 | 648 | 78.9219 | 0.123133 | 0.53 | 1 | 0.2323264 | 70.75798 | 648 | 75.6688 | 0.11728 | 0.515 | 1 | 0.2277282 | 67.75632 | 648 | 79.2219 | 0.104508 | 0.58 | 1 | 0.1801862 | 73.44777 | 648 | 84.5156 | 0.075139 | 0.605 | 1 | 0.1241967 | 80.46952 | 648 | 83.1813 | 0.078427 | 0.57 | 1 | 0.1375912 | 78.4027 | 648 | 17.6844 | 0.752871 | 0.53 | 1 | 1.420511 | 9.070638 | 648 | 79.3688 | 0.099496 | 0.5 | 1 | 0.198992 | 71.85206 | 648 | 74.25 | 0.119276 | 0.47 | 1 | 0.2537787 | 64.90567 | 648 | 81.2531 | 0.092521 | 0.1 | 1 | 0.92521 | 35.33521 | 648 | 86.0938 | 0.068066 | 0.105 | 1 | 0.6482476 | 48.19502 | 648 | 45.075 | 0.358929 | 0.54 | 1 | 0.6646833 | 33.20078 | 648 | 81.3094 | 0.094963 | 0.575 | 1 | 0.165153 | 75.79798 | 648 | 81.4 | 0.093985 | 0.51 | 1 | 0.1842843 | 74.37173 | 648 | 82.8219 | 0.080481 | 0.28 | 1 | 0.2874321 | 67.33912 | 648 | 86.4094 | 0.068082 | 0.56 | 1 | 0.121575 | 81.90856 | 648 | 54.5625 | 0.224731 | 0.57 | 1 | 0.3942649 | 46.05392 | 648 | 25.7437 | 0.68122 | 0.605 | 1 | 1.125983 | 16.50109 | 648 | 83.1906 | 0.066276 | 0.635 | 1 | 0.1043717 | 80.08101 | 648 | 69.7813 | 0.16062 | 0.63 | 1 | 0.2549524 | 63.4996 | 648 | 69.0969 | 0.163122 | 0.635 | 1 | 0.256885 | 62.91262 | 648 | 67.5219 | 0.179245 | 0.46 | 1 | 0.389663 | 54.70931 | 648 | 67.725 | 0.166913 | 0.64 | 1 | 0.2608015625 | 61.65577 | 648 | 68.6937 | 0.165798 | 0.325 | 1 | 0.5101477 | 48.68192 | 648 | 66.1688 | 0.176159 | 0.635 | 1 | 0.2774157 | 59.79681 | 648 | 19.0156 | 0.70354 | 0.625 | 1 | 1.125664 | 12.46763 | 648 | 73.0125 | 0.137775 | 0.635 | 1 | 0.2169685 | 67.45341 | 648 | 76.3656 | 0.127643 | 0.41 | 1 | 0.3113244 | 63.55152 | 648 | 37.225 | 0.372666 | 0.64 | 1 | 0.582290625 | 30.18533 | 648 | 69.4813 | 0.141331 | 0.58 | 1 | 0.2436741 | 62.72214
648.5 | 91.1188 | 0.038965 | 0.1 | 1 | 0.38965 | 64.16636 | 648.5 | 49.2281 | 0.306713 | 1.245 | 1 | 0.2463558 | 52.29087 | 648.5 | 88.3156 | 0.052291 | 0.45 | 1 | 0.1162022 | 82.84783 | 648.5 | 78.9312 | 0.123079 | 0.53 | 1 | 0.2322245 | 70.76971 | 648.5 | 75.6813 | 0.117298 | 0.515 | 1 | 0.2277631 | 67.76637 | 648.5 | 79.2344 | 0.104508 | 0.58 | 1 | 0.1801862 | 73.45936 | 648.5 | 84.5187 | 0.075156 | 0.605 | 1 | 0.1242248 | 80.47158 | 648.5 | 83.1906 | 0.078411 | 0.57 | 1 | 0.1375632 | 78.41241 | 648.5 | 17.6094 | 0.754564 | 0.53 | 1 | 1.423706 | 9.018619 | 648.5 | 79.3688 | 0.099479 | 0.5 | 1 | 0.198958 | 71.85329 | 648.5 | 74.2781 | 0.119151 | 0.47 | 1 | 0.2535128 | 64.93939 | 648.5 | 81.2406 | 0.092589 | 0.1 | 1 | 0.92589 | 35.30816 | 648.5 | 86.0906 | 0.06805 | 0.105 | 1 | 0.6480952 | 48.19981 | 648.5 | 44.9906 | 0.359736 | 0.54 | 1 | 0.6661778 | 33.11584 | 648.5 | 81.2969 | 0.095014 | 0.575 | 1 | 0.1652417 | 75.78347 | 648.5 | 81.4094 | 0.094019 | 0.51 | 1 | 0.184351 | 74.37789 | 648.5 | 82.8219 | 0.080448 | 0.28 | 1 | 0.2873143 | 67.34484 | 648.5 | 86.4125 | 0.06805 | 0.56 | 1 | 0.1215179 | 81.91356 | 648.5 | 54.5344 | 0.224936 | 0.57 | 1 | 0.3946246 | 46.02309 | 648.5 | 25.7437 | 0.681024 | 0.605 | 1 | 1.12566 | 16.5032 | 648.5 | 83.2094 | 0.066196 | 0.635 | 1 | 0.1042457 | 80.10279 | 648.5 | 69.7813 | 0.160542 | 0.63 | 1 | 0.2548286 | 63.50251 | 648.5 | 69.1094 | 0.163063 | 0.635 | 1 | 0.2567921 | 62.92614 | 648.5 | 67.5344 | 0.179204 | 0.46 | 1 | 0.3895739 | 54.72207 | 648.5 | 67.7281 | 0.166853 | 0.64 | 1 | 0.2607078125 | 61.66067 | 648.5 | 68.6594 | 0.165977 | 0.325 | 1 | 0.5106985 | 48.63953 | 648.5 | 66.1844 | 0.176057 | 0.635 | 1 | 0.2772551 | 59.81441 | 648.5 | 18.9812 | 0.704364 | 0.625 | 1 | 1.1269824 | 12.43892 | 648.5 | 73.0156 | 0.137738 | 0.635 | 1 | 0.2169102 | 67.45771 | 648.5 | 76.3656 | 0.127643 | 0.41 | 1 | 0.3113244 | 63.55152 | 648.5 | 37.1313 | 0.373563 | 0.64 | 1 | 0.5836921875 | 30.09416 | 648.5 | 69.4781 | 0.141237 | 0.58 | 1 | 0.2435121 | 62.72352
649 | 91.1406 | 0.038935 | 0.1 | 1 | 0.38935 | 64.19905 | 649 | 49.3563 | 0.305669 | 1.245 | 1 | 0.2455173 | 52.41628 | 649 | 88.3125 | 0.052367 | 0.45 | 1 | 0.1163711 | 82.83723 | 649 | 78.9469 | 0.122989 | 0.53 | 1 | 0.2320547 | 70.78943 | 649 | 75.7 | 0.11728 | 0.515 | 1 | 0.2277282 | 67.78426 | 649 | 79.25 | 0.104474 | 0.58 | 1 | 0.1801276 | 73.47563 | 649 | 84.5281 | 0.075172 | 0.605 | 1 | 0.1242512 | 80.47968 | 649 | 83.2094 | 0.078362 | 0.57 | 1 | 0.1374772 | 78.43303 | 649 | 17.5375 | 0.756265 | 0.53 | 1 | 1.426915 | 8.968257 | 649 | 79.3844 | 0.099428 | 0.5 | 1 | 0.198856 | 71.87107 | 649 | 74.3063 | 0.119044 | 0.47 | 1 | 0.2532851 | 64.97188 | 649 | 81.2156 | 0.092706 | 0.1 | 1 | 0.92706 | 35.26015 | 649 | 86.0781 | 0.06805 | 0.105 | 1 | 0.6480952 | 48.19281 | 649 | 44.9031 | 0.360545 | 0.54 | 1 | 0.6676759 | 33.02867 | 649 | 81.2719 | 0.095149 | 0.575 | 1 | 0.1654765 | 75.7526 | 649 | 81.4063 | 0.094069 | 0.51 | 1 | 0.184449 | 74.37149 | 649 | 82.8125 | 0.080432 | 0.28 | 1 | 0.2872571 | 67.33996 | 649 | 86.4063 | 0.068066 | 0.56 | 1 | 0.1215464 | 81.90665 | 649 | 54.5031 | 0.225209 | 0.57 | 1 | 0.3951035 | 45.9872 | 649 | 25.7375 | 0.680894 | 0.605 | 1 | 1.125445 | 16.50063 | 649 | 83.2188 | 0.066181 | 0.635 | 1 | 0.104222 | 80.11253 | 649 | 69.7781 | 0.160522 | 0.63 | 1 | 0.2547968 | 63.50035 | 649 | 69.1188 | 0.163024 | 0.635 | 1 | 0.2567307 | 62.93611 | 649 | 67.5406 | 0.179183 | 0.46 | 1 | 0.3895283 | 54.72845 | 649 | 67.7281 | 0.166833 | 0.64 | 1 | 0.2606765625 | 61.66137 | 649 | 68.6219 | 0.166216 | 0.325 | 1 | 0.5114338 | 48.58884 | 649 | 66.1906 | 0.175956 | 0.635 | 1 | 0.2770961 | 59.82349 | 649 | 18.9406 | 0.705189 | 0.625 | 1 | 1.1283024 | 12.40618 | 649 | 73.0156 | 0.137757 | 0.635 | 1 | 0.2169402 | 67.45697 | 649 | 76.3594 | 0.127662 | 0.41 | 1 | 0.3113707 | 63.54462 | 649 | 37.0406 | 0.374462 | 0.64 | 1 | 0.585096875 | 30.00547 | 649 | 69.4781 | 0.141143 | 0.58 | 1 | 0.24335 | 62.72779
649.5 | 91.1406 | 0.038905 | 0.1 | 1 | 0.38905 | 64.21638 | 649.5 | 49.4812 | 0.3046 | 1.245 | 1 | 0.2446586 | 52.53787 | 649.5 | 88.3 | 0.052398 | 0.45 | 1 | 0.11644 | 82.82236 | 649.5 | 78.9531 | 0.122935 | 0.53 | 1 | 0.2319528 | 70.79838 | 649.5 | 75.7156 | 0.117262 | 0.515 | 1 | 0.2276932 | 67.79938 | 649.5 | 79.2563 | 0.104422 | 0.58 | 1 | 0.1800379 | 73.48424 | 649.5 | 84.5344 | 0.075188 | 0.605 | 1 | 0.1242777 | 80.48484 | 649.5 | 83.2219 | 0.07833 | 0.57 | 1 | 0.1374211 | 78.44671 | 649.5 | 17.4688 | 0.757894 | 0.53 | 1 | 1.429989 | 8.92023 | 649.5 | 79.3937 | 0.099377 | 0.5 | 1 | 0.198754 | 71.88316 | 649.5 | 74.3313 | 0.118972 | 0.47 | 1 | 0.2531319 | 64.99902 | 649.5 | 81.2 | 0.092807 | 0.1 | 1 | 0.92807 | 35.22134 | 649.5 | 86.0688 | 0.067986 | 0.105 | 1 | 0.6474857 | 48.2139 | 649.5 | 44.8188 | 0.361324 | 0.54 | 1 | 0.6691185 | 32.94479 | 649.5 | 81.25 | 0.095251 | 0.575 | 1 | 0.1656539 | 75.72648 | 649.5 | 81.4063 | 0.094069 | 0.51 | 1 | 0.184449 | 74.37149 | 649.5 | 82.8063 | 0.080366 | 0.28 | 1 | 0.2870214 | 67.34635 | 649.5 | 86.4031 | 0.068018 | 0.56 | 1 | 0.1214607 | 81.9067 | 649.5 | 54.4719 | 0.225437 | 0.57 | 1 | 0.3955035 | 45.95297 | 649.5 | 25.7406 | 0.680764 | 0.605 | 1 | 1.12523 | 16.50402 | 649.5 | 83.2313 | 0.066149 | 0.635 | 1 | 0.1041717 | 80.12603 | 649.5 | 69.7844 | 0.160463 | 0.63 | 1 | 0.2547032 | 63.50828 | 649.5 | 69.1344 | 0.162944 | 0.635 | 1 | 0.2566047 | 62.95321 | 649.5 | 67.5531 | 0.179101 | 0.46 | 1 | 0.38935 | 54.74385 | 649.5 | 67.7375 | 0.166793 | 0.64 | 1 | 0.2606140625 | 61.67131 | 649.5 | 68.5875 | 0.166435 | 0.325 | 1 | 0.5121077 | 48.5424 | 649.5 | 66.2062 | 0.175833 | 0.635 | 1 | 0.2769024 | 59.84182 | 649.5 | 18.9031 | 0.706016 | 0.625 | 1 | 1.1296256 | 12.37547 | 649.5 | 73.0187 | 0.137738 | 0.635 | 1 | 0.2169102 | 67.46057 | 649.5 | 76.3625 | 0.127643 | 0.41 | 1 | 0.3113244 | 63.54894 | 649.5 | 36.9563 | 0.375331 | 0.64 | 1 | 0.5864546875 | 29.92255 | 649.5 | 69.4813 | 0.141031 | 0.58 | 1 | 0.2431569 | 62.73577
650 | 91.1406 | 0.03889 | 0.1 | 1 | 0.3889 | 64.22505 | 650 | 49.6063 | 0.303507 | 1.245 | 1 | 0.2437807 | 52.65937 | 650 | 88.2938 | 0.052444 | 0.45 | 1 | 0.1165422 | 82.81189 | 650 | 78.9625 | 0.122899 | 0.53 | 1 | 0.2318849 | 70.80907 | 650 | 75.725 | 0.117227 | 0.515 | 1 | 0.2276252 | 67.81003 | 650 | 79.2594 | 0.104405 | 0.58 | 1 | 0.1800086 | 73.48802 | 650 | 84.5375 | 0.07522 | 0.605 | 1 | 0.1243306 | 80.48611 | 650 | 83.2313 | 0.078314 | 0.57 | 1 | 0.137393 | 78.45651 | 650 | 17.4031 | 0.759373 | 0.53 | 1 | 1.432779 | 8.875033 | 650 | 79.4031 | 0.099309 | 0.5 | 1 | 0.198618 | 71.89656 | 650 | 74.35 | 0.118901 | 0.47 | 1 | 0.2529809 | 65.02058 | 650 | 81.1719 | 0.092891 | 0.1 | 1 | 0.92891 | 35.18255 | 650 | 86.0563 | 0.067923 | 0.105 | 1 | 0.6468857 | 48.23279 | 650 | 44.7344 | 0.362041 | 0.54 | 1 | 0.6704463 | 32.86267 | 650 | 81.2188 | 0.095352 | 0.575 | 1 | 0.1658296 | 75.69175 | 650 | 81.4 | 0.094052 | 0.51 | 1 | 0.1844157 | 74.36695 | 650 | 82.7938 | 0.080301 | 0.28 | 1 | 0.2867893 | 67.34744 | 650 | 86.3969 | 0.06797 | 0.56 | 1 | 0.121375 | 81.90392 | 650 | 54.4344 | 0.22562 | 0.57 | 1 | 0.3958246 | 45.91499 | 650 | 25.7375 | 0.680634 | 0.605 | 1 | 1.125015 | 16.50343 | 650 | 83.2313 | 0.066149 | 0.635 | 1 | 0.1041717 | 80.12603 | 650 | 69.7844 | 0.160424 | 0.63 | 1 | 0.2546413 | 63.50974 | 650 | 69.1469 | 0.162846 | 0.635 | 1 | 0.2564504 | 62.96814 | 650 | 67.5625 | 0.179019 | 0.46 | 1 | 0.3891717 | 54.75673 | 650 | 67.7406 | 0.166793 | 0.64 | 1 | 0.2606140625 | 61.67414 | 650 | 68.55 | 0.166654 | 0.325 | 1 | 0.5127815 | 48.4938 | 650 | 66.2156 | 0.175711 | 0.635 | 1 | 0.2767102 | 59.85451 | 650 | 18.8656 | 0.706776 | 0.625 | 1 | 1.1308416 | 12.34529 | 650 | 73.0125 | 0.13772 | 0.635 | 1 | 0.2168819 | 67.45554 | 650 | 76.3594 | 0.127643 | 0.41 | 1 | 0.3113244 | 63.54636 | 650 | 36.875 | 0.376137 | 0.64 | 1 | 0.5877140625 | 29.84319 | 650 | 69.4813 | 0.140918 | 0.58 | 1 | 0.2429621 | 62.7409
650.5 | 91.1344 | 0.038935 | 0.1 | 1 | 0.38935 | 64.19468 | 650.5 | 49.7312 | 0.302471 | 1.245 | 1 | 0.2429486 | 52.78119 | 650.5 | 88.2844 | 0.052551 | 0.45 | 1 | 0.11678 | 82.79225 | 650.5 | 78.9719 | 0.122827 | 0.53 | 1 | 0.2317491 | 70.82202 | 650.5 | 75.7375 | 0.117173 | 0.515 | 1 | 0.2275204 | 67.82467 | 650.5 | 79.2594 | 0.104388 | 0.58 | 1 | 0.1799793 | 73.48892 | 650.5 | 84.5406 | 0.075252 | 0.605 | 1 | 0.1243835 | 80.48738 | 650.5 | 83.2406 | 0.078314 | 0.57 | 1 | 0.137393 | 78.46528 | 650.5 | 17.3438 | 0.760935 | 0.53 | 1 | 1.435726 | 8.832549 | 650.5 | 79.4125 | 0.099223 | 0.5 | 1 | 0.198446 | 71.91125 | 650.5 | 74.3688 | 0.118812 | 0.47 | 1 | 0.2527915 | 65.04355 | 650.5 | 81.1563 | 0.093026 | 0.1 | 1 | 0.93026 | 35.13307 | 650.5 | 86.0594 | 0.067923 | 0.105 | 1 | 0.6468857 | 48.23452 | 650.5 | 44.6594 | 0.362823 | 0.54 | 1 | 0.6718944 | 32.78573 | 650.5 | 81.1969 | 0.095487 | 0.575 | 1 | 0.1660643 | 75.66379 | 650.5 | 81.4063 | 0.094069 | 0.51 | 1 | 0.184449 | 74.37149 | 650.5 | 82.7938 | 0.080285 | 0.28 | 1 | 0.2867321 | 67.35021 | 650.5 | 86.3969 | 0.067955 | 0.56 | 1 | 0.1213482 | 81.90488 | 650.5 | 54.4063 | 0.225848 | 0.57 | 1 | 0.3962246 | 45.8834 | 650.5 | 25.7406 | 0.680504 | 0.605 | 1 | 1.1248 | 16.50682 | 650.5 | 83.2406 | 0.066228 | 0.635 | 1 | 0.1042961 | 80.13135 | 650.5 | 69.7969 | 0.160424 | 0.63 | 1 | 0.2546413 | 63.52111 | 650.5 | 69.1625 | 0.162787 | 0.635 | 1 | 0.2563575 | 62.98448 | 650.5 | 67.5812 | 0.178978 | 0.46 | 1 | 0.3890826 | 54.77453 | 650.5 | 67.75 | 0.166833 | 0.64 | 1 | 0.2606765625 | 61.68131 | 650.5 | 68.525 | 0.166893 | 0.325 | 1 | 0.5135169 | 48.45205 | 650.5 | 66.2313 | 0.17565 | 0.635 | 1 | 0.2766142 | 59.8708 | 650.5 | 18.8344 | 0.707536 | 0.625 | 1 | 1.1320576 | 12.31925 | 650.5 | 73.0125 | 0.137757 | 0.635 | 1 | 0.2169402 | 67.45411 | 650.5 | 76.3656 | 0.127716 | 0.41 | 1 | 0.3115024 | 63.54485 | 650.5 | 36.8031 | 0.37688 | 0.64 | 1 | 0.588875 | 29.77256 | 650.5 | 69.4875 | 0.14088 | 0.58 | 1 | 0.2428966 | 62.74823
651 | 91.1344 | 0.038935 | 0.1 | 1 | 0.38935 | 64.19468 | 651 | 49.8594 | 0.301302 | 1.245 | 1 | 0.2420096 | 52.90508 | 651 | 88.2844 | 0.052628 | 0.45 | 1 | 0.1169511 | 82.78446 | 651 | 78.9875 | 0.122755 | 0.53 | 1 | 0.2316132 | 70.84054 | 651 | 75.7531 | 0.117067 | 0.515 | 1 | 0.2273146 | 67.84541 | 651 | 79.2687 | 0.10437 | 0.58 | 1 | 0.1799483 | 73.49851 | 651 | 84.5469 | 0.07522 | 0.605 | 1 | 0.1243306 | 80.49506 | 651 | 83.25 | 0.078297 | 0.57 | 1 | 0.1373632 | 78.47515 | 651 | 17.2844 | 0.762425 | 0.53 | 1 | 1.438538 | 8.790676 | 651 | 79.4219 | 0.099104 | 0.5 | 1 | 0.198208 | 71.92833 | 651 | 74.3969 | 0.118705 | 0.47 | 1 | 0.2525638 | 65.07598 | 651 | 81.1469 | 0.093093 | 0.1 | 1 | 0.93093 | 35.10783 | 651 | 86.0656 | 0.067875 | 0.105 | 1 | 0.6464286 | 48.25774 | 651 | 44.5875 | 0.363512 | 0.54 | 1 | 0.6731704 | 32.71374 | 651 | 81.1813 | 0.095555 | 0.575 | 1 | 0.1661826 | 75.64545 | 651 | 81.4156 | 0.093985 | 0.51 | 1 | 0.1842843 | 74.38599 | 651 | 82.7969 | 0.080252 | 0.28 | 1 | 0.2866143 | 67.35845 | 651 | 86.4031 | 0.067891 | 0.56 | 1 | 0.1212339 | 81.91488 | 651 | 54.3813 | 0.225985 | 0.57 | 1 | 0.3964649 | 45.85758 | 651 | 25.7469 | 0.680309 | 0.605 | 1 | 1.124478 | 16.51296 | 651 | 83.25 | 0.066212 | 0.635 | 1 | 0.1042709 | 80.14113 | 651 | 69.8156 | 0.160345 | 0.63 | 1 | 0.2545159 | 63.54108 | 651 | 69.1813 | 0.162668 | 0.635 | 1 | 0.2561701 | 63.00591 | 651 | 67.6063 | 0.178917 | 0.46 | 1 | 0.38895 | 54.79879 | 651 | 67.7594 | 0.166773 | 0.64 | 1 | 0.2605828125 | 61.69195 | 651 | 68.5063 | 0.167052 | 0.325 | 1 | 0.5140062 | 48.42284 | 651 | 66.2594 | 0.175549 | 0.635 | 1 | 0.2764551 | 59.89968 | 651 | 18.8062 | 0.708229 | 0.625 | 1 | 1.1331664 | 12.2957 | 651 | 73.0187 | 0.13772 | 0.635 | 1 | 0.2168819 | 67.46127 | 651 | 76.3812 | 0.127753 | 0.41 | 1 | 0.3115927 | 63.55444 | 651 | 36.7375 | 0.377527 | 0.64 | 1 | 0.5898859375 | 29.70868 | 651 | 69.4969 | 0.140824 | 0.58 | 1 | 0.2428 | 62.75926
651.5 | 91.1281 | 0.03892 | 0.1 | 1 | 0.3892 | 64.19891 | 651.5 | 49.9938 | 0.300108 | 1.245 | 1 | 0.2410506 | 53.03523 | 651.5 | 88.2719 | 0.052674 | 0.45 | 1 | 0.1170533 | 82.76808 | 651.5 | 78.9938 | 0.122701 | 0.53 | 1 | 0.2315113 | 70.84958 | 651.5 | 75.7594 | 0.117031 | 0.515 | 1 | 0.2272447 | 67.85336 | 651.5 | 79.2687 | 0.10437 | 0.58 | 1 | 0.1799483 | 73.49851 | 651.5 | 84.55 | 0.075252 | 0.605 | 1 | 0.1243835 | 80.49633 | 651.5 | 83.2594 | 0.078297 | 0.57 | 1 | 0.1373632 | 78.48401 | 651.5 | 17.2281 | 0.763841 | 0.53 | 1 | 1.441209 | 8.751047 | 651.5 | 79.4281 | 0.099019 | 0.5 | 1 | 0.198038 | 71.94006 | 651.5 | 74.4156 | 0.118615 | 0.47 | 1 | 0.2523723 | 65.09894 | 651.5 | 81.1437 | 0.093143 | 0.1 | 1 | 0.93143 | 35.09065 | 651.5 | 86.075 | 0.067828 | 0.105 | 1 | 0.645981 | 48.28235 | 651.5 | 44.5219 | 0.364139 | 0.54 | 1 | 0.6743315 | 32.64817 | 651.5 | 81.1688 | 0.095606 | 0.575 | 1 | 0.1662713 | 75.63095 | 651.5 | 81.4313 | 0.093901 | 0.51 | 1 | 0.1841196 | 74.40634 | 651.5 | 82.8063 | 0.080203 | 0.28 | 1 | 0.2864393 | 67.37458 | 651.5 | 86.4094 | 0.067796 | 0.56 | 1 | 0.1210643 | 81.92697 | 651.5 | 54.3594 | 0.226145 | 0.57 | 1 | 0.3967456 | 45.83358 | 651.5 | 25.7531 | 0.680114 | 0.605 | 1 | 1.124155 | 16.51904 | 651.5 | 83.2656 | 0.066181 | 0.635 | 1 | 0.104222 | 80.15758 | 651.5 | 69.8375 | 0.160208 | 0.63 | 1 | 0.2542984 | 63.56612 | 651.5 | 69.2031 | 0.162471 | 0.635 | 1 | 0.2558598 | 63.0329 | 651.5 | 67.6375 | 0.178814 | 0.46 | 1 | 0.3887261 | 54.83071 | 651.5 | 67.7687 | 0.166654 | 0.64 | 1 | 0.260396875 | 61.70454 | 651.5 | 68.4937 | 0.167152 | 0.325 | 1 | 0.5143138 | 48.40388 | 651.5 | 66.2906 | 0.175406 | 0.635 | 1 | 0.2762299 | 59.93282 | 651.5 | 18.7781 | 0.708784 | 0.625 | 1 | 1.1340544 | 12.27324 | 651.5 | 73.0344 | 0.137664 | 0.635 | 1 | 0.2167937 | 67.47795 | 651.5 | 76.3969 | 0.127771 | 0.41 | 1 | 0.3116366 | 63.56586 | 651.5 | 36.6781 | 0.378175 | 0.64 | 1 | 0.5908984375 | 29.64983 | 651.5 | 69.5156 | 0.14073 | 0.58 | 1 | 0.2426379 | 62.78042
652 | 91.125 | 0.038861 | 0.1 | 1 | 0.38861 | 64.23082 | 652 | 50.1313 | 0.29881 | 1.245 | 1 | 0.240008 | 53.16751 | 652 | 88.2594 | 0.052674 | 0.45 | 1 | 0.1170533 | 82.75636 | 652 | 79.0062 | 0.122647 | 0.53 | 1 | 0.2314094 | 70.8641 | 652 | 75.7688 | 0.116978 | 0.515 | 1 | 0.2271417 | 67.86516 | 652 | 79.275 | 0.104353 | 0.58 | 1 | 0.179919 | 73.50525 | 652 | 84.5594 | 0.075236 | 0.605 | 1 | 0.124357 | 80.50612 | 652 | 83.2687 | 0.078265 | 0.57 | 1 | 0.137307 | 78.49467 | 652 | 17.175 | 0.765261 | 0.53 | 1 | 1.443889 | 8.713096 | 652 | 79.4438 | 0.098934 | 0.5 | 1 | 0.197868 | 71.96039 | 652 | 74.4406 | 0.118491 | 0.47 | 1 | 0.2521085 | 65.12992 | 652 | 81.1375 | 0.093177 | 0.1 | 1 | 0.93177 | 35.07723 | 652 | 86.0844 | 0.067796 | 0.105 | 1 | 0.6456762 | 48.30079 | 652 | 44.4563 | 0.364768 | 0.54 | 1 | 0.6754963 | 32.5826 | 652 | 81.1563 | 0.095623 | 0.575 | 1 | 0.1663009 | 75.61836 | 652 | 81.4438 | 0.093817 | 0.51 | 1 | 0.1839549 | 74.42376 | 652 | 82.8156 | 0.080138 | 0.28 | 1 | 0.2862071 | 67.39341 | 652 | 86.4156 | 0.067685 | 0.56 | 1 | 0.1208661 | 81.93999 | 652 | 54.3469 | 0.226259 | 0.57 | 1 | 0.3969456 | 45.8191 | 652 | 25.7625 | 0.679854 | 0.605 | 1 | 1.123726 | 16.52787 | 652 | 83.2875 | 0.066086 | 0.635 | 1 | 0.1040724 | 80.18304 | 652 | 69.8594 | 0.160031 | 0.63 | 1 | 0.2540175 | 63.59267 | 652 | 69.2219 | 0.162234 | 0.635 | 1 | 0.2554866 | 63.05861 | 652 | 67.6688 | 0.178671 | 0.46 | 1 | 0.3884152 | 54.8653 | 652 | 67.7781 | 0.166454 | 0.64 | 1 | 0.260084375 | 61.72005 | 652 | 68.4813 | 0.167212 | 0.325 | 1 | 0.5144985 | 48.38908 | 652 | 66.3312 | 0.175203 | 0.635 | 1 | 0.2759102 | 59.97652 | 652 | 18.7531 | 0.709409 | 0.625 | 1 | 1.1350544 | 12.2523 | 652 | 73.0469 | 0.137552 | 0.635 | 1 | 0.2166173 | 67.49384 | 652 | 76.4156 | 0.127716 | 0.41 | 1 | 0.3115024 | 63.58645 | 652 | 36.6156 | 0.378726 | 0.64 | 1 | 0.591759375 | 29.59013 | 652 | 69.5313 | 0.140655 | 0.58 | 1 | 0.2425086 | 62.79801
652.5 | 91.125 | 0.038801 | 0.1 | 1 | 0.38801 | 64.26552 | 652.5 | 50.2844 | 0.297462 | 1.245 | 1 | 0.2389253 | 53.31574 | 652.5 | 88.25 | 0.052674 | 0.45 | 1 | 0.1170533 | 82.74755 | 652.5 | 79.0125 | 0.122593 | 0.53 | 1 | 0.2313075 | 70.87314 | 652.5 | 75.7688 | 0.116942 | 0.515 | 1 | 0.2270718 | 67.86746 | 652.5 | 79.2781 | 0.104319 | 0.58 | 1 | 0.1798603 | 73.50994 | 652.5 | 84.5656 | 0.075204 | 0.605 | 1 | 0.1243041 | 80.51371 | 652.5 | 83.2719 | 0.078232 | 0.57 | 1 | 0.1372491 | 78.49964 | 652.5 | 17.1156 | 0.766687 | 0.53 | 1 | 1.446579 | 8.671988 | 652.5 | 79.45 | 0.098899 | 0.5 | 1 | 0.197798 | 71.96853 | 652.5 | 74.4594 | 0.118366 | 0.47 | 1 | 0.2518426 | 65.15555 | 652.5 | 81.1281 | 0.093194 | 0.1 | 1 | 0.93194 | 35.0678 | 652.5 | 86.0875 | 0.067796 | 0.105 | 1 | 0.6456762 | 48.30253 | 652.5 | 44.3813 | 0.365397 | 0.54 | 1 | 0.6766611 | 32.51021 | 652.5 | 81.1406 | 0.095656 | 0.575 | 1 | 0.1663583 | 75.60188 | 652.5 | 81.45 | 0.093749 | 0.51 | 1 | 0.1838216 | 74.43429 | 652.5 | 82.8219 | 0.080072 | 0.28 | 1 | 0.2859714 | 67.40998 | 652.5 | 86.425 | 0.06759 | 0.56 | 1 | 0.1206964 | 81.95502 | 652.5 | 54.3313 | 0.226419 | 0.57 | 1 | 0.3972263 | 45.80042 | 652.5 | 25.7656 | 0.679659 | 0.605 | 1 | 1.123403 | 16.53197 | 652.5 | 83.3063 | 0.065959 | 0.635 | 1 | 0.1038724 | 80.207 | 652.5 | 69.8844 | 0.159874 | 0.63 | 1 | 0.2537683 | 63.62129 | 652.5 | 69.2375 | 0.161978 | 0.635 | 1 | 0.2550835 | 63.08211 | 652.5 | 67.7 | 0.178527 | 0.46 | 1 | 0.3881022 | 54.89987 | 652.5 | 67.7906 | 0.166216 | 0.64 | 1 | 0.2597125 | 61.73969 | 652.5 | 68.4688 | 0.167292 | 0.325 | 1 | 0.5147446 | 48.37221 | 652.5 | 66.375 | 0.17498 | 0.635 | 1 | 0.2755591 | 60.02382 | 652.5 | 18.7219 | 0.710035 | 0.625 | 1 | 1.136056 | 12.22732 | 652.5 | 73.0563 | 0.13744 | 0.635 | 1 | 0.2164409 | 67.50687 | 652.5 | 76.4313 | 0.127643 | 0.41 | 1 | 0.3113244 | 63.6062 | 652.5 | 36.5531 | 0.379344 | 0.64 | 1 | 0.592725 | 29.52936 | 652.5 | 69.5469 | 0.140561 | 0.58 | 1 | 0.2423466 | 62.81638
653 | 91.1344 | 0.038742 | 0.1 | 1 | 0.38742 | 64.30628 | 653 | 50.4469 | 0.296091 | 1.245 | 1 | 0.2378241 | 53.47361 | 653 | 88.2375 | 0.052674 | 0.45 | 1 | 0.1170533 | 82.73583 | 653 | 79.0188 | 0.122557 | 0.53 | 1 | 0.2312396 | 70.88105 | 653 | 75.7781 | 0.116889 | 0.515 | 1 | 0.2269689 | 67.87918 | 653 | 79.2844 | 0.104301 | 0.58 | 1 | 0.1798293 | 73.51674 | 653 | 84.5688 | 0.075188 | 0.605 | 1 | 0.1242777 | 80.51759 | 653 | 83.2781 | 0.078216 | 0.57 | 1 | 0.1372211 | 78.50643 | 653 | 17.0563 | 0.768196 | 0.53 | 1 | 1.449426 | 8.630386 | 653 | 79.4531 | 0.098865 | 0.5 | 1 | 0.19773 | 71.97378 | 653 | 74.475 | 0.118223 | 0.47 | 1 | 0.2515383 | 65.17971 | 653 | 81.125 | 0.093194 | 0.1 | 1 | 0.93194 | 35.06646 | 653 | 86.0969 | 0.067796 | 0.105 | 1 | 0.6456762 | 48.30781 | 653 | 44.3094 | 0.36609 | 0.54 | 1 | 0.6779444 | 32.43838 | 653 | 81.1281 | 0.095707 | 0.575 | 1 | 0.166447 | 75.58739 | 653 | 81.4625 | 0.093699 | 0.51 | 1 | 0.1837235 | 74.44929 | 653 | 82.8375 | 0.080007 | 0.28 | 1 | 0.2857393 | 67.43395 | 653 | 86.4406 | 0.067526 | 0.56 | 1 | 0.1205821 | 81.97393 | 653 | 54.3156 | 0.226602 | 0.57 | 1 | 0.3975474 | 45.78086 | 653 | 25.775 | 0.679464 | 0.605 | 1 | 1.123081 | 16.54011 | 653 | 83.3375 | 0.065833 | 0.635 | 1 | 0.103674 | 80.24285 | 653 | 69.9125 | 0.159698 | 0.63 | 1 | 0.2534889 | 63.65345 | 653 | 69.2594 | 0.161761 | 0.635 | 1 | 0.2547417 | 63.10993 | 653 | 67.7406 | 0.178384 | 0.46 | 1 | 0.3877913 | 54.94202 | 653 | 67.8094 | 0.165997 | 0.64 | 1 | 0.2593703125 | 61.76442 | 653 | 68.4594 | 0.167351 | 0.325 | 1 | 0.5149262 | 48.35965 | 653 | 66.425 | 0.174716 | 0.635 | 1 | 0.2751433 | 60.07815 | 653 | 18.6969 | 0.710662 | 0.625 | 1 | 1.1370592 | 12.2064 | 653 | 73.0688 | 0.13731 | 0.635 | 1 | 0.2162362 | 67.52347 | 653 | 76.4531 | 0.127571 | 0.41 | 1 | 0.3111488 | 63.63093 | 653 | 36.4906 | 0.379962 | 0.64 | 1 | 0.593690625 | 29.46862 | 653 | 69.5719 | 0.140468 | 0.58 | 1 | 0.2421862 | 62.84319
653.5 | 91.1375 | 0.038668 | 0.1 | 1 | 0.38668 | 64.35131 | 653.5 | 50.6094 | 0.294644 | 1.245 | 1 | 0.2366618 | 53.63058 | 653.5 | 88.2219 | 0.052689 | 0.45 | 1 | 0.1170867 | 82.71968 | 653.5 | 79.0281 | 0.122521 | 0.53 | 1 | 0.2311717 | 70.89166 | 653.5 | 75.7906 | 0.116836 | 0.515 | 1 | 0.226866 | 67.89377 | 653.5 | 79.2938 | 0.104284 | 0.58 | 1 | 0.1798 | 73.52636 | 653.5 | 84.5719 | 0.075156 | 0.605 | 1 | 0.1242248 | 80.52223 | 653.5 | 83.2813 | 0.078232 | 0.57 | 1 | 0.1372491 | 78.5085 | 653.5 | 17 | 0.769711 | 0.53 | 1 | 1.452285 | 8.59035 | 653.5 | 79.4594 | 0.098831 | 0.5 | 1 | 0.197662 | 71.98194 | 653.5 | 74.4906 | 0.118081 | 0.47 | 1 | 0.2512362 | 65.2038 | 653.5 | 81.1219 | 0.093194 | 0.1 | 1 | 0.93194 | 35.06512 | 653.5 | 86.1094 | 0.06778 | 0.105 | 1 | 0.6455238 | 48.32141 | 653.5 | 44.2406 | 0.366753 | 0.54 | 1 | 0.6791722 | 32.36973 | 653.5 | 81.1188 | 0.095741 | 0.575 | 1 | 0.1665061 | 75.57682 | 653.5 | 81.4813 | 0.093648 | 0.51 | 1 | 0.1836235 | 74.47012 | 653.5 | 82.8563 | 0.079942 | 0.28 | 1 | 0.2855071 | 67.46053 | 653.5 | 86.4594 | 0.067431 | 0.56 | 1 | 0.1204125 | 81.99788 | 653.5 | 54.3 | 0.226762 | 0.57 | 1 | 0.3978281 | 45.76219 | 653.5 | 25.7813 | 0.679205 | 0.605 | 1 | 1.122653 | 16.54695 | 653.5 | 83.3688 | 0.065675 | 0.635 | 1 | 0.1034252 | 80.28027 | 653.5 | 69.9438 | 0.159541 | 0.63 | 1 | 0.2532397 | 63.68782 | 653.5 | 69.2875 | 0.161604 | 0.635 | 1 | 0.2544945 | 63.14123 | 653.5 | 67.7813 | 0.178241 | 0.46 | 1 | 0.3874804 | 54.98426 | 653.5 | 67.8375 | 0.165778 | 0.64 | 1 | 0.259028125 | 61.79763 | 653.5 | 68.4469 | 0.167391 | 0.325 | 1 | 0.5150492 | 48.3468 | 653.5 | 66.475 | 0.174432 | 0.635 | 1 | 0.2746961 | 60.13319 | 653.5 | 18.6719 | 0.71122 | 0.625 | 1 | 1.137952 | 12.186 | 653.5 | 73.0906 | 0.137142 | 0.635 | 1 | 0.2159717 | 67.55014 | 653.5 | 76.4781 | 0.127461 | 0.41 | 1 | 0.3108805 | 63.66182 | 653.5 | 36.4312 | 0.380548 | 0.64 | 1 | 0.59460625 | 29.41096 | 653.5 | 69.6 | 0.140336 | 0.58 | 1 | 0.2419586 | 62.87458
654 | 91.1437 | 0.038594 | 0.1 | 1 | 0.38594 | 64.39857 | 654 | 50.7781 | 0.293096 | 1.245 | 1 | 0.2354185 | 53.79296 | 654 | 88.2125 | 0.052674 | 0.45 | 1 | 0.1170533 | 82.71238 | 654 | 79.0406 | 0.122431 | 0.53 | 1 | 0.2310019 | 70.90853 | 654 | 75.8094 | 0.116747 | 0.515 | 1 | 0.2266932 | 67.9163 | 654 | 79.3125 | 0.104232 | 0.58 | 1 | 0.1797103 | 73.54647 | 654 | 84.5812 | 0.075107 | 0.605 | 1 | 0.1241438 | 80.53366 | 654 | 83.3 | 0.078232 | 0.57 | 1 | 0.1372491 | 78.52613 | 654 | 16.9469 | 0.771071 | 0.53 | 1 | 1.454851 | 8.553196 | 654 | 79.4688 | 0.098763 | 0.5 | 1 | 0.197526 | 71.99535 | 654 | 74.5156 | 0.117885 | 0.47 | 1 | 0.2508191 | 65.2401 | 654 | 81.1156 | 0.09316 | 0.1 | 1 | 0.9316 | 35.07313 | 654 | 86.1188 | 0.067732 | 0.105 | 1 | 0.6450667 | 48.34646 | 654 | 44.1688 | 0.367353 | 0.54 | 1 | 0.6802833 | 32.30068 | 654 | 81.1094 | 0.095724 | 0.575 | 1 | 0.1664765 | 75.56901 | 654 | 81.4969 | 0.093581 | 0.51 | 1 | 0.1834922 | 74.48918 | 654 | 82.8719 | 0.07986 | 0.28 | 1 | 0.2852143 | 67.48746 | 654 | 86.4781 | 0.067304 | 0.56 | 1 | 0.1201857 | 82.0238 | 654 | 54.2813 | 0.2269 | 0.57 | 1 | 0.3980702 | 45.74167 | 654 | 25.7875 | 0.678946 | 0.605 | 1 | 1.122225 | 16.55372 | 654 | 83.4031 | 0.065502 | 0.635 | 1 | 0.1031528 | 80.32129 | 654 | 69.975 | 0.159345 | 0.63 | 1 | 0.2529286 | 63.72357 | 654 | 69.3156 | 0.161446 | 0.635 | 1 | 0.2542457 | 63.17258 | 654 | 67.8219 | 0.178036 | 0.46 | 1 | 0.3870348 | 55.03043 | 654 | 67.8625 | 0.16554 | 0.64 | 1 | 0.25865625 | 61.82868 | 654 | 68.4344 | 0.167371 | 0.325 | 1 | 0.5149877 | 48.33998 | 654 | 66.525 | 0.174087 | 0.635 | 1 | 0.2741528 | 60.19035 | 654 | 18.6469 | 0.711779 | 0.625 | 1 | 1.1388464 | 12.1656 | 654 | 73.1188 | 0.136937 | 0.635 | 1 | 0.2156488 | 67.58416 | 654 | 76.5094 | 0.127352 | 0.41 | 1 | 0.3106146 | 63.69786 | 654 | 36.3687 | 0.38107 | 0.64 | 1 | 0.595421875 | 29.35188 | 654 | 69.6281 | 0.14013 | 0.58 | 1 | 0.2416034 | 62.90935
654.5 | 91.15 | 0.038579 | 0.1 | 1 | 0.38579 | 64.41171 | 654.5 | 50.9531 | 0.291526 | 1.245 | 1 | 0.2341574 | 53.96168 | 654.5 | 88.2062 | 0.052735 | 0.45 | 1 | 0.1171889 | 82.70031 | 654.5 | 79.0531 | 0.122359 | 0.53 | 1 | 0.230866 | 70.92427 | 654.5 | 75.825 | 0.116694 | 0.515 | 1 | 0.2265903 | 67.93367 | 654.5 | 79.3188 | 0.104163 | 0.58 | 1 | 0.1795914 | 73.55598 | 654.5 | 84.5844 | 0.075075 | 0.605 | 1 | 0.1240909 | 80.53839 | 654.5 | 83.3125 | 0.078249 | 0.57 | 1 | 0.1372789 | 78.53691 | 654.5 | 16.8906 | 0.772515 | 0.53 | 1 | 1.457575 | 8.513872 | 654.5 | 79.4781 | 0.098729 | 0.5 | 1 | 0.197458 | 72.00622 | 654.5 | 74.5375 | 0.117725 | 0.47 | 1 | 0.2504787 | 65.27105 | 654.5 | 81.1031 | 0.093194 | 0.1 | 1 | 0.93194 | 35.057 | 654.5 | 86.125 | 0.067732 | 0.105 | 1 | 0.6450667 | 48.34994 | 654.5 | 44.1031 | 0.368049 | 0.54 | 1 | 0.6815722 | 32.23352 | 654.5 | 81.0938 | 0.095707 | 0.575 | 1 | 0.166447 | 75.55543 | 654.5 | 81.5094 | 0.093547 | 0.51 | 1 | 0.1834255 | 74.50303 | 654.5 | 82.8813 | 0.079828 | 0.28 | 1 | 0.2851 | 67.50067 | 654.5 | 86.4906 | 0.067225 | 0.56 | 1 | 0.1200446 | 82.04075 | 654.5 | 54.2563 | 0.22706 | 0.57 | 1 | 0.3983509 | 45.71508 | 654.5 | 25.7906 | 0.678751 | 0.605 | 1 | 1.121902 | 16.55782 | 654.5 | 83.4313 | 0.065407 | 0.635 | 1 | 0.1030031 | 80.35284 | 654.5 | 70.0094 | 0.15913 | 0.63 | 1 | 0.2525873 | 63.76294 | 654.5 | 69.3406 | 0.161328 | 0.635 | 1 | 0.2540598 | 63.19965 | 654.5 | 67.8594 | 0.177873 | 0.46 | 1 | 0.3866804 | 55.0714 | 654.5 | 67.8906 | 0.1654 | 0.64 | 1 | 0.2584375 | 61.85915 | 654.5 | 68.4219 | 0.167391 | 0.325 | 1 | 0.5150492 | 48.32914 | 654.5 | 66.575 | 0.173743 | 0.635 | 1 | 0.273611 | 60.2475 | 654.5 | 18.625 | 0.712408 | 0.625 | 1 | 1.1398528 | 12.14673 | 654.5 | 73.1437 | 0.136789 | 0.635 | 1 | 0.2154157 | 67.61293 | 654.5 | 76.5406 | 0.127261 | 0.41 | 1 | 0.3103927 | 63.73218 | 654.5 | 36.3062 | 0.381658 | 0.64 | 1 | 0.596340625 | 29.29175 | 654.5 | 69.6594 | 0.13998 | 0.58 | 1 | 0.2413448 | 62.94446
655 | 91.1531 | 0.038534 | 0.1 | 1 | 0.38534 | 64.44 | 655 | 51.1375 | 0.289883 | 1.245 | 1 | 0.2328378 | 54.13946 | 655 | 88.2031 | 0.052765 | 0.45 | 1 | 0.1172556 | 82.69437 | 655 | 79.0625 | 0.122269 | 0.53 | 1 | 0.2306962 | 70.93837 | 655 | 75.8375 | 0.116623 | 0.515 | 1 | 0.2264524 | 67.94941 | 655 | 79.3281 | 0.104043 | 0.58 | 1 | 0.1793845 | 73.571 | 655 | 84.5875 | 0.075027 | 0.605 | 1 | 0.1240116 | 80.54386 | 655 | 83.3219 | 0.078232 | 0.57 | 1 | 0.1372491 | 78.54677 | 655 | 16.8344 | 0.773964 | 0.53 | 1 | 1.460309 | 8.474647 | 655 | 79.4969 | 0.098678 | 0.5 | 1 | 0.197356 | 72.02693 | 655 | 74.5594 | 0.117547 | 0.47 | 1 | 0.2501 | 65.30334 | 655 | 81.0906 | 0.093227 | 0.1 | 1 | 0.93227 | 35.04118 | 655 | 86.1313 | 0.067717 | 0.105 | 1 | 0.6449238 | 48.35966 | 655 | 44.0375 | 0.368683 | 0.54 | 1 | 0.6827463 | 32.1682 | 655 | 81.0781 | 0.095673 | 0.575 | 1 | 0.1663878 | 75.5427 | 655 | 81.5219 | 0.093497 | 0.51 | 1 | 0.1833275 | 74.51804 | 655 | 82.8906 | 0.079811 | 0.28 | 1 | 0.2850393 | 67.51119 | 655 | 86.5063 | 0.06713 | 0.56 | 1 | 0.119875 | 82.06177 | 655 | 54.2375 | 0.22722 | 0.57 | 1 | 0.3986316 | 45.69372 | 655 | 25.7937 | 0.678492 | 0.605 | 1 | 1.121474 | 16.56261 | 655 | 83.4594 | 0.065281 | 0.635 | 1 | 0.1028047 | 80.38572 | 655 | 70.0438 | 0.158895 | 0.63 | 1 | 0.2522143 | 63.80308 | 655 | 69.3719 | 0.16119 | 0.635 | 1 | 0.2538425 | 63.23319 | 655 | 67.9031 | 0.177668 | 0.46 | 1 | 0.3862348 | 55.12013 | 655 | 67.9156 | 0.165261 | 0.64 | 1 | 0.2582203125 | 61.88677 | 655 | 68.4156 | 0.167411 | 0.325 | 1 | 0.5151108 | 48.32268 | 655 | 66.6344 | 0.173379 | 0.635 | 1 | 0.2730378 | 60.31387 | 655 | 18.6 | 0.713039 | 0.625 | 1 | 1.1408624 | 12.12583 | 655 | 73.175 | 0.13664 | 0.635 | 1 | 0.2151811 | 67.64766 | 655 | 76.575 | 0.12717 | 0.41 | 1 | 0.3101707 | 63.76917 | 655 | 36.2469 | 0.382214 | 0.64 | 1 | 0.597209375 | 29.23476 | 655 | 69.6906 | 0.139774 | 0.58 | 1 | 0.2409897 | 62.98205
655.5 | 91.1531 | 0.03849 | 0.1 | 1 | 0.3849 | 64.46552 | 655.5 | 51.3375 | 0.288114 | 1.245 | 1 | 0.2314169 | 54.33228 | 655.5 | 88.1938 | 0.052796 | 0.45 | 1 | 0.1173244 | 82.68252 | 655.5 | 79.0687 | 0.122215 | 0.53 | 1 | 0.2305943 | 70.94733 | 655.5 | 75.8406 | 0.116587 | 0.515 | 1 | 0.2263825 | 67.95449 | 655.5 | 79.3312 | 0.103974 | 0.58 | 1 | 0.1792655 | 73.57755 | 655.5 | 84.5875 | 0.075027 | 0.605 | 1 | 0.1240116 | 80.54386 | 655.5 | 83.3219 | 0.078232 | 0.57 | 1 | 0.1372491 | 78.54677 | 655.5 | 16.7813 | 0.775337 | 0.53 | 1 | 1.4629 | 8.437636 | 655.5 | 79.5125 | 0.098627 | 0.5 | 1 | 0.197254 | 72.04473 | 655.5 | 74.5781 | 0.117404 | 0.47 | 1 | 0.2497957 | 65.33025 | 655.5 | 81.0781 | 0.093244 | 0.1 | 1 | 0.93244 | 35.03042 | 655.5 | 86.1344 | 0.067701 | 0.105 | 1 | 0.6447714 | 48.368 | 655.5 | 43.9688 | 0.36935 | 0.54 | 1 | 0.6839815 | 32.09977 | 655.5 | 81.0656 | 0.095656 | 0.575 | 1 | 0.1663583 | 75.532 | 655.5 | 81.5344 | 0.093446 | 0.51 | 1 | 0.1832275 | 74.53312 | 655.5 | 82.8969 | 0.079795 | 0.28 | 1 | 0.2849821 | 67.5191 | 655.5 | 86.5219 | 0.067035 | 0.56 | 1 | 0.1197054 | 82.08269 | 655.5 | 54.2156 | 0.227357 | 0.57 | 1 | 0.3988719 | 45.67055 | 655.5 | 25.7969 | 0.678298 | 0.605 | 1 | 1.121154 | 16.56677 | 655.5 | 83.4844 | 0.065186 | 0.635 | 1 | 0.1026551 | 80.41419 | 655.5 | 70.0813 | 0.158641 | 0.63 | 1 | 0.2518111 | 63.84676 | 655.5 | 69.4063 | 0.161013 | 0.635 | 1 | 0.2535638 | 63.27099 | 655.5 | 67.9469 | 0.177464 | 0.46 | 1 | 0.3857913 | 55.16889 | 655.5 | 67.9375 | 0.165142 | 0.64 | 1 | 0.258034375 | 61.91087 | 655.5 | 68.4125 | 0.167411 | 0.325 | 1 | 0.5151108 | 48.32049 | 655.5 | 66.6969 | 0.172974 | 0.635 | 1 | 0.2724 | 60.3845 | 655.5 | 18.5719 | 0.71367 | 0.625 | 1 | 1.141872 | 12.10293 | 655.5 | 73.1969 | 0.136491 | 0.635 | 1 | 0.2149465 | 67.6737 | 655.5 | 76.6031 | 0.127043 | 0.41 | 1 | 0.309861 | 63.80424 | 655.5 | 36.1875 | 0.382803 | 0.64 | 1 | 0.5981296875 | 29.17718 | 655.5 | 69.725 | 0.13955 | 0.58 | 1 | 0.2406034 | 63.02336
656 | 91.1563 | 0.038416 | 0.1 | 1 | 0.38416 | 64.51073 | 656 | 51.5406 | 0.286352 | 1.245 | 1 | 0.2300016 | 54.52832 | 656 | 88.1813 | 0.052811 | 0.45 | 1 | 0.1173578 | 82.66929 | 656 | 79.0844 | 0.122143 | 0.53 | 1 | 0.2304585 | 70.96595 | 656 | 75.8563 | 0.116552 | 0.515 | 1 | 0.2263146 | 67.9708 | 656 | 79.3406 | 0.103887 | 0.58 | 1 | 0.1791155 | 73.59091 | 656 | 84.6 | 0.074978 | 0.605 | 1 | 0.1239306 | 80.55834 | 656 | 83.325 | 0.078216 | 0.57 | 1 | 0.1372211 | 78.55064 | 656 | 16.725 | 0.776715 | 0.53 | 1 | 1.4655 | 8.399058 | 656 | 79.5438 | 0.098576 | 0.5 | 1 | 0.197152 | 72.07677 | 656 | 74.6031 | 0.11728 | 0.47 | 1 | 0.2495319 | 65.36129 | 656 | 81.0594 | 0.093261 | 0.1 | 1 | 0.93261 | 35.01698 | 656 | 86.1375 | 0.067653 | 0.105 | 1 | 0.6443143 | 48.38953 | 656 | 43.9063 | 0.369986 | 0.54 | 1 | 0.6851593 | 32.03678 | 656 | 81.05 | 0.09564 | 0.575 | 1 | 0.1663304 | 75.51836 | 656 | 81.5375 | 0.093362 | 0.51 | 1 | 0.1830627 | 74.54197 | 656 | 82.9 | 0.079763 | 0.28 | 1 | 0.2848679 | 67.52718 | 656 | 86.5375 | 0.066924 | 0.56 | 1 | 0.1195071 | 82.10465 | 656 | 54.1969 | 0.227472 | 0.57 | 1 | 0.3990737 | 45.65084 | 656 | 25.8 | 0.678039 | 0.605 | 1 | 1.120726 | 16.57156 | 656 | 83.5031 | 0.065091 | 0.635 | 1 | 0.1025055 | 80.4366 | 656 | 70.1156 | 0.158347 | 0.63 | 1 | 0.2513444 | 63.88904 | 656 | 69.4438 | 0.160797 | 0.635 | 1 | 0.2532236 | 63.31303 | 656 | 67.9906 | 0.17724 | 0.46 | 1 | 0.3853043 | 55.21889 | 656 | 67.9656 | 0.165003 | 0.64 | 1 | 0.2578171875 | 61.94132 | 656 | 68.4094 | 0.167411 | 0.325 | 1 | 0.5151108 | 48.3183 | 656 | 66.7625 | 0.17251 | 0.635 | 1 | 0.2716693 | 60.46002 | 656 | 18.5469 | 0.714232 | 0.625 | 1 | 1.1427712 | 12.08256 | 656 | 73.2188 | 0.136343 | 0.635 | 1 | 0.2147134 | 67.69971 | 656 | 76.625 | 0.126897 | 0.41 | 1 | 0.3095049 | 63.83589 | 656 | 36.1281 | 0.383295 | 0.64 | 1 | 0.5988984375 | 29.12123 | 656 | 69.7594 | 0.139306 | 0.58 | 1 | 0.2401828 | 63.0656
656.5 | 91.1625 | 0.03846 | 0.1 | 1 | 0.3846 | 64.48958 | 656.5 | 51.75 | 0.284702 | 1.245 | 1 | 0.2286763 | 54.73209 | 656.5 | 88.1625 | 0.052919 | 0.45 | 1 | 0.1175978 | 82.64075 | 656.5 | 79.0812 | 0.122071 | 0.53 | 1 | 0.2303226 | 70.96761 | 656.5 | 75.8531 | 0.116516 | 0.515 | 1 | 0.2262447 | 67.97024 | 656.5 | 79.3375 | 0.103836 | 0.58 | 1 | 0.1790276 | 73.59075 | 656.5 | 84.6 | 0.074881 | 0.605 | 1 | 0.1237702 | 80.56345 | 656.5 | 83.3125 | 0.078184 | 0.57 | 1 | 0.1371649 | 78.54076 | 656.5 | 16.675 | 0.778097 | 0.53 | 1 | 1.468108 | 8.363693 | 656.5 | 79.5531 | 0.098491 | 0.5 | 1 | 0.196982 | 72.09133 | 656.5 | 74.6188 | 0.117138 | 0.47 | 1 | 0.2492298 | 65.38551 | 656.5 | 81.0469 | 0.093328 | 0.1 | 1 | 0.93328 | 34.99048 | 656.5 | 86.1469 | 0.067685 | 0.105 | 1 | 0.644619 | 48.38162 | 656.5 | 43.8438 | 0.370654 | 0.54 | 1 | 0.6863963 | 31.97298 | 656.5 | 81.0375 | 0.095758 | 0.575 | 1 | 0.1665357 | 75.50013 | 656.5 | 81.5438 | 0.093362 | 0.51 | 1 | 0.1830627 | 74.54773 | 656.5 | 82.9063 | 0.079811 | 0.28 | 1 | 0.2850393 | 67.52398 | 656.5 | 86.5563 | 0.066893 | 0.56 | 1 | 0.1194518 | 82.12449 | 656.5 | 54.1781 | 0.227655 | 0.57 | 1 | 0.3993947 | 45.62871 | 656.5 | 25.8063 | 0.67791 | 0.605 | 1 | 1.120512 | 16.577 | 656.5 | 83.5187 | 0.065107 | 0.635 | 1 | 0.1025307 | 80.45088 | 656.5 | 70.1563 | 0.158152 | 0.63 | 1 | 0.2510349 | 63.93345 | 656.5 | 69.4844 | 0.160601 | 0.635 | 1 | 0.252915 | 63.35718 | 656.5 | 68.0344 | 0.177097 | 0.46 | 1 | 0.3849935 | 55.26374 | 656.5 | 67.9937 | 0.164904 | 0.64 | 1 | 0.2576625 | 61.97038 | 656.5 | 68.4094 | 0.167511 | 0.325 | 1 | 0.5154185 | 48.30827 | 656.5 | 66.8281 | 0.172126 | 0.635 | 1 | 0.2710646 | 60.53278 | 656.5 | 18.5219 | 0.714865 | 0.625 | 1 | 1.143784 | 12.0617 | 656.5 | 73.2406 | 0.13625 | 0.635 | 1 | 0.2145669 | 67.72348 | 656.5 | 76.6406 | 0.126825 | 0.41 | 1 | 0.3093293 | 63.8555 | 656.5 | 36.075 | 0.383853 | 0.64 | 1 | 0.5997703125 | 29.0693 | 656.5 | 69.8 | 0.139138 | 0.58 | 1 | 0.2398931 | 63.10998
657 | 91.1688 | 0.038475 | 0.1 | 1 | 0.38475 | 64.48533 | 657 | 51.9656 | 0.28298 | 1.245 | 1 | 0.2272932 | 54.94149 | 657 | 88.1469 | 0.052995 | 0.45 | 1 | 0.1177667 | 82.61845 | 657 | 79.0875 | 0.121999 | 0.53 | 1 | 0.2301868 | 70.97779 | 657 | 75.85 | 0.116516 | 0.515 | 1 | 0.2262447 | 67.96746 | 657 | 79.3375 | 0.103818 | 0.58 | 1 | 0.1789966 | 73.59171 | 657 | 84.6031 | 0.074817 | 0.605 | 1 | 0.1236645 | 80.56976 | 657 | 83.3125 | 0.078184 | 0.57 | 1 | 0.1371649 | 78.54076 | 657 | 16.6219 | 0.779565 | 0.53 | 1 | 1.470877 | 8.326213 | 657 | 79.5656 | 0.09844 | 0.5 | 1 | 0.19688 | 72.10633 | 657 | 74.6375 | 0.117013 | 0.47 | 1 | 0.2489638 | 65.41112 | 657 | 81.0281 | 0.093362 | 0.1 | 1 | 0.93362 | 34.97166 | 657 | 86.15 | 0.067669 | 0.105 | 1 | 0.6444667 | 48.38996 | 657 | 43.7781 | 0.371324 | 0.54 | 1 | 0.687637 | 31.90685 | 657 | 81.0188 | 0.095876 | 0.575 | 1 | 0.1667409 | 75.47612 | 657 | 81.55 | 0.093345 | 0.51 | 1 | 0.1830294 | 74.55461 | 657 | 82.9094 | 0.079828 | 0.28 | 1 | 0.2851 | 67.52355 | 657 | 86.5688 | 0.066861 | 0.56 | 1 | 0.1193946 | 82.13842 | 657 | 54.1563 | 0.227839 | 0.57 | 1 | 0.3997175 | 45.60402 | 657 | 25.8094 | 0.677716 | 0.605 | 1 | 1.120192 | 16.58109 | 657 | 83.5313 | 0.065076 | 0.635 | 1 | 0.1024819 | 80.46445 | 657 | 70.1937 | 0.157898 | 0.63 | 1 | 0.2506317 | 63.97708 | 657 | 69.5219 | 0.160345 | 0.635 | 1 | 0.2525118 | 63.40071 | 657 | 68.075 | 0.176893 | 0.46 | 1 | 0.38455 | 55.30996 | 657 | 68.0281 | 0.164746 | 0.64 | 1 | 0.257415625 | 62.00724 | 657 | 68.4063 | 0.167571 | 0.325 | 1 | 0.5156031 | 48.30006 | 657 | 66.8875 | 0.171703 | 0.635 | 1 | 0.2703984 | 60.60132 | 657 | 18.4969 | 0.715428 | 0.625 | 1 | 1.1446848 | 12.04135 | 657 | 73.2594 | 0.13612 | 0.635 | 1 | 0.2143622 | 67.74593 | 657 | 76.65 | 0.126698 | 0.41 | 1 | 0.3090195 | 63.875 | 657 | 36.0219 | 0.384346 | 0.64 | 1 | 0.600540625 | 29.01847 | 657 | 69.8375 | 0.138951 | 0.58 | 1 | 0.2395707 | 63.15244
657.5 | 91.175 | 0.038475 | 0.1 | 1 | 0.38475 | 64.48971 | 657.5 | 52.1844 | 0.281239 | 1.245 | 1 | 0.2258948 | 55.15392 | 657.5 | 88.1313 | 0.053087 | 0.45 | 1 | 0.1179711 | 82.59454 | 657.5 | 79.0938 | 0.121909 | 0.53 | 1 | 0.230017 | 70.98911 | 657.5 | 75.8531 | 0.116498 | 0.515 | 1 | 0.2262097 | 67.97139 | 657.5 | 79.3375 | 0.103784 | 0.58 | 1 | 0.1789379 | 73.59352 | 657.5 | 84.6063 | 0.074688 | 0.605 | 1 | 0.1234512 | 80.5796 | 657.5 | 83.3156 | 0.078167 | 0.57 | 1 | 0.1371351 | 78.54469 | 657.5 | 16.5719 | 0.780956 | 0.53 | 1 | 1.473502 | 8.290934 | 657.5 | 79.5719 | 0.098422 | 0.5 | 1 | 0.196844 | 72.11334 | 657.5 | 74.6594 | 0.116871 | 0.47 | 1 | 0.2486617 | 65.44079 | 657.5 | 81.0094 | 0.093446 | 0.1 | 1 | 0.93446 | 34.93717 | 657.5 | 86.1594 | 0.067685 | 0.105 | 1 | 0.644619 | 48.38864 | 657.5 | 43.7125 | 0.371994 | 0.54 | 1 | 0.6888778 | 31.84086 | 657.5 | 80.9969 | 0.096012 | 0.575 | 1 | 0.1669774 | 75.44814 | 657.5 | 81.5562 | 0.093345 | 0.51 | 1 | 0.1830294 | 74.56028 | 657.5 | 82.9188 | 0.079828 | 0.28 | 1 | 0.2851 | 67.53121 | 657.5 | 86.575 | 0.066798 | 0.56 | 1 | 0.1192821 | 82.14837 | 657.5 | 54.1281 | 0.228022 | 0.57 | 1 | 0.4000386 | 45.57398 | 657.5 | 25.8125 | 0.677522 | 0.605 | 1 | 1.119871 | 16.58518 | 657.5 | 83.5469 | 0.06506 | 0.635 | 1 | 0.1024567 | 80.48022 | 657.5 | 70.2281 | 0.157644 | 0.63 | 1 | 0.2502286 | 64.01798 | 657.5 | 69.5625 | 0.160051 | 0.635 | 1 | 0.2520488 | 63.44845 | 657.5 | 68.1156 | 0.176689 | 0.46 | 1 | 0.3841065 | 55.3562 | 657.5 | 68.0594 | 0.164587 | 0.64 | 1 | 0.2571671875 | 62.04132 | 657.5 | 68.4031 | 0.167631 | 0.325 | 1 | 0.5157877 | 48.29178 | 657.5 | 66.95 | 0.17128 | 0.635 | 1 | 0.2697323 | 60.6727 | 657.5 | 18.475 | 0.715922 | 0.625 | 1 | 1.1454752 | 12.02353 | 657.5 | 73.2781 | 0.13599 | 0.635 | 1 | 0.2141575 | 67.76828 | 657.5 | 76.6625 | 0.126552 | 0.41 | 1 | 0.3086634 | 63.89884 | 657.5 | 35.9719 | 0.384839 | 0.64 | 1 | 0.6013109375 | 28.97015 | 657.5 | 69.875 | 0.138746 | 0.58 | 1 | 0.2392172 | 63.19573
658 | 91.1719 | 0.03849 | 0.1 | 1 | 0.3849 | 64.47882 | 658 | 52.4063 | 0.279427 | 1.245 | 1 | 0.2244394 | 55.3687 | 658 | 88.1063 | 0.053195 | 0.45 | 1 | 0.1182111 | 82.56022 | 658 | 79.0938 | 0.121766 | 0.53 | 1 | 0.2297472 | 70.99811 | 658 | 75.85 | 0.116481 | 0.515 | 1 | 0.2261767 | 67.9697 | 658 | 79.3344 | 0.103749 | 0.58 | 1 | 0.1788776 | 73.59251 | 658 | 84.6094 | 0.074559 | 0.605 | 1 | 0.123238 | 80.58934 | 658 | 83.3125 | 0.078102 | 0.57 | 1 | 0.1370211 | 78.54562 | 658 | 16.5188 | 0.782434 | 0.53 | 1 | 1.476291 | 8.253543 | 658 | 79.5719 | 0.098354 | 0.5 | 1 | 0.196708 | 72.11824 | 658 | 74.6813 | 0.116676 | 0.47 | 1 | 0.2482468 | 65.47438 | 658 | 80.9969 | 0.09353 | 0.1 | 1 | 0.9353 | 34.90538 | 658 | 86.1625 | 0.067701 | 0.105 | 1 | 0.6447714 | 48.38378 | 658 | 43.6469 | 0.37273 | 0.54 | 1 | 0.6902407 | 31.77315 | 658 | 80.9813 | 0.096147 | 0.575 | 1 | 0.1672122 | 75.42608 | 658 | 81.5687 | 0.093362 | 0.51 | 1 | 0.1830627 | 74.57049 | 658 | 82.9344 | 0.079811 | 0.28 | 1 | 0.2850393 | 67.54686 | 658 | 86.5781 | 0.066734 | 0.56 | 1 | 0.1191679 | 82.15544 | 658 | 54.1063 | 0.228229 | 0.57 | 1 | 0.4004018 | 45.54851 | 658 | 25.8156 | 0.677264 | 0.605 | 1 | 1.119445 | 16.58997 | 658 | 83.5688 | 0.065013 | 0.635 | 1 | 0.1023827 | 80.50349 | 658 | 70.2687 | 0.157352 | 0.63 | 1 | 0.2497651 | 64.06597 | 658 | 69.6125 | 0.159757 | 0.635 | 1 | 0.2515858 | 63.50479 | 658 | 68.1656 | 0.176444 | 0.46 | 1 | 0.3835739 | 55.41277 | 658 | 68.0938 | 0.164409 | 0.64 | 1 | 0.2568890625 | 62.0789 | 658 | 68.4031 | 0.167651 | 0.325 | 1 | 0.5158492 | 48.28978 | 658 | 67.0219 | 0.170857 | 0.635 | 1 | 0.2690661 | 60.75262 | 658 | 18.45 | 0.716416 | 0.625 | 1 | 1.1462656 | 12.0037 | 658 | 73.3 | 0.13586 | 0.635 | 1 | 0.2139528 | 67.7936 | 658 | 76.6813 | 0.126389 | 0.41 | 1 | 0.3082659 | 63.92951 | 658 | 35.9188 | 0.385366 | 0.64 | 1 | 0.602134375 | 28.91882 | 658 | 69.9156 | 0.13854 | 0.58 | 1 | 0.2388621 | 63.24188
658.5 | 91.1656 | 0.03846 | 0.1 | 1 | 0.3846 | 64.49177 | 658.5 | 52.6344 | 0.27752 | 1.245 | 1 | 0.2229076 | 55.58883 | 658.5 | 88.0844 | 0.053271 | 0.45 | 1 | 0.11838 | 82.53203 | 658.5 | 79.0906 | 0.121676 | 0.53 | 1 | 0.2295774 | 71.00091 | 658.5 | 75.85 | 0.116481 | 0.515 | 1 | 0.2261767 | 67.9697 | 658.5 | 79.3312 | 0.103749 | 0.58 | 1 | 0.1788776 | 73.58954 | 658.5 | 84.6063 | 0.074511 | 0.605 | 1 | 0.1231587 | 80.58891 | 658.5 | 83.3094 | 0.078086 | 0.57 | 1 | 0.136993 | 78.54364 | 658.5 | 16.4688 | 0.783999 | 0.53 | 1 | 1.479243 | 8.217149 | 658.5 | 79.575 | 0.09832 | 0.5 | 1 | 0.19664 | 72.1235 | 658.5 | 74.6938 | 0.116552 | 0.47 | 1 | 0.247983 | 65.4945 | 658.5 | 80.9781 | 0.093631 | 0.1 | 1 | 0.93631 | 34.86557 | 658.5 | 86.1656 | 0.067685 | 0.105 | 1 | 0.644619 | 48.39212 | 658.5 | 43.5781 | 0.373403 | 0.54 | 1 | 0.691487 | 31.70488 | 658.5 | 80.9656 | 0.096232 | 0.575 | 1 | 0.16736 | 75.40672 | 658.5 | 81.5781 | 0.093362 | 0.51 | 1 | 0.1830627 | 74.57908 | 658.5 | 82.95 | 0.079763 | 0.28 | 1 | 0.2848679 | 67.56791 | 658.5 | 86.5844 | 0.066608 | 0.56 | 1 | 0.1189429 | 82.16955 | 658.5 | 54.0844 | 0.22839 | 0.57 | 1 | 0.4006842 | 45.52454 | 658.5 | 25.8188 | 0.67707 | 0.605 | 1 | 1.119124 | 16.59413 | 658.5 | 83.5875 | 0.064902 | 0.635 | 1 | 0.1022079 | 80.52664 | 658.5 | 70.3094 | 0.15704 | 0.63 | 1 | 0.2492698 | 64.11483 | 658.5 | 69.6594 | 0.159443 | 0.635 | 1 | 0.2510913 | 63.55904 | 658.5 | 68.2125 | 0.176179 | 0.46 | 1 | 0.3829978 | 55.46815 | 658.5 | 68.125 | 0.164191 | 0.64 | 1 | 0.2565484375 | 62.11496 | 658.5 | 68.4031 | 0.167631 | 0.325 | 1 | 0.5157877 | 48.29178 | 658.5 | 67.1031 | 0.170375 | 0.635 | 1 | 0.2683071 | 60.84308 | 658.5 | 18.4281 | 0.716911 | 0.625 | 1 | 1.1470576 | 11.98589 | 658.5 | 73.3187 | 0.135693 | 0.635 | 1 | 0.2136898 | 67.81741 | 658.5 | 76.7 | 0.126207 | 0.41 | 1 | 0.307822 | 63.96185 | 658.5 | 35.8656 | 0.385861 | 0.64 | 1 | 0.6029078125 | 28.86794 | 658.5 | 69.9594 | 0.138279 | 0.58 | 1 | 0.2384121 | 63.29346
659 | 91.1594 | 0.03846 | 0.1 | 1 | 0.3846 | 64.48738 | 659 | 52.8688 | 0.275545 | 1.245 | 1 | 0.2213213 | 55.81469 | 659 | 88.0656 | 0.053333 | 0.45 | 1 | 0.1185178 | 82.50816 | 659 | 79.0906 | 0.121568 | 0.53 | 1 | 0.2293736 | 71.00771 | 659 | 75.8531 | 0.116463 | 0.515 | 1 | 0.2261417 | 67.97363 | 659 | 79.3281 | 0.103749 | 0.58 | 1 | 0.1788776 | 73.58667 | 659 | 84.6031 | 0.074495 | 0.605 | 1 | 0.1231322 | 80.5867 | 659 | 83.3094 | 0.07807 | 0.57 | 1 | 0.1369649 | 78.54459 | 659 | 16.4156 | 0.785404 | 0.53 | 1 | 1.481894 | 8.180406 | 659 | 79.5781 | 0.098286 | 0.5 | 1 | 0.196572 | 72.12877 | 659 | 74.7125 | 0.116427 | 0.47 | 1 | 0.247717 | 65.52013 | 659 | 80.9625 | 0.093715 | 0.1 | 1 | 0.93715 | 34.83251 | 659 | 86.1688 | 0.067669 | 0.105 | 1 | 0.6444667 | 48.40052 | 659 | 43.5156 | 0.374045 | 0.54 | 1 | 0.6926759 | 31.6421 | 659 | 80.9469 | 0.096334 | 0.575 | 1 | 0.1675374 | 75.38362 | 659 | 81.5875 | 0.093345 | 0.51 | 1 | 0.1830294 | 74.5889 | 659 | 82.9656 | 0.079714 | 0.28 | 1 | 0.2846929 | 67.58913 | 659 | 86.5844 | 0.066481 | 0.56 | 1 | 0.1187161 | 82.17775 | 659 | 54.0594 | 0.228527 | 0.57 | 1 | 0.4009246 | 45.4988 | 659 | 25.825 | 0.676812 | 0.605 | 1 | 1.118698 | 16.60091 | 659 | 83.6125 | 0.064792 | 0.635 | 1 | 0.1020346 | 80.55582 | 659 | 70.3563 | 0.156728 | 0.63 | 1 | 0.2487746 | 64.16935 | 659 | 69.7156 | 0.15911 | 0.635 | 1 | 0.2505669 | 63.6225 | 659 | 68.2656 | 0.175895 | 0.46 | 1 | 0.3823804 | 55.52984 | 659 | 68.1594 | 0.163953 | 0.64 | 1 | 0.2561765625 | 62.15464 | 659 | 68.4 | 0.167611 | 0.325 | 1 | 0.5157262 | 48.2916 | 659 | 67.1844 | 0.169893 | 0.635 | 1 | 0.267548 | 60.93368 | 659 | 18.4031 | 0.717335 | 0.625 | 1 | 1.147736 | 11.96658 | 659 | 73.3438 | 0.135489 | 0.635 | 1 | 0.2133685 | 67.84858 | 659 | 76.725 | 0.126026 | 0.41 | 1 | 0.3073805 | 63.99936 | 659 | 35.8094 | 0.386356 | 0.64 | 1 | 0.60368125 | 28.81469 | 659 | 70.0031 | 0.138018 | 0.58 | 1 | 0.2379621 | 63.34497
659.5 | 91.1594 | 0.038475 | 0.1 | 1 | 0.38475 | 64.47868 | 659.5 | 53.1094 | 0.273604 | 1.245 | 1 | 0.2197622 | 56.04728 | 659.5 | 88.0563 | 0.053425 | 0.45 | 1 | 0.1187222 | 82.49017 | 659.5 | 79.0875 | 0.121442 | 0.53 | 1 | 0.2291358 | 71.01286 | 659.5 | 75.8469 | 0.116427 | 0.515 | 1 | 0.2260718 | 67.97038 | 659.5 | 79.325 | 0.103749 | 0.58 | 1 | 0.1788776 | 73.58379 | 659.5 | 84.6 | 0.074495 | 0.605 | 1 | 0.1231322 | 80.58375 | 659.5 | 83.3031 | 0.078037 | 0.57 | 1 | 0.136907 | 78.5406 | 659.5 | 16.3656 | 0.786731 | 0.53 | 1 | 1.484398 | 8.145898 | 659.5 | 79.5781 | 0.098218 | 0.5 | 1 | 0.196436 | 72.13367 | 659.5 | 74.7219 | 0.116303 | 0.47 | 1 | 0.2474532 | 65.53753 | 659.5 | 80.9594 | 0.093817 | 0.1 | 1 | 0.93817 | 34.79921 | 659.5 | 86.1781 | 0.067669 | 0.105 | 1 | 0.6444667 | 48.40574 | 659.5 | 43.4563 | 0.374655 | 0.54 | 1 | 0.6938056 | 31.58257 | 659.5 | 80.9313 | 0.096486 | 0.575 | 1 | 0.1678017 | 75.36062 | 659.5 | 81.6031 | 0.093328 | 0.51 | 1 | 0.1829961 | 74.60438 | 659.5 | 82.9813 | 0.079681 | 0.28 | 1 | 0.284575 | 67.60766 | 659.5 | 86.6 | 0.066449 | 0.56 | 1 | 0.1186589 | 82.19462 | 659.5 | 54.0406 | 0.228711 | 0.57 | 1 | 0.4012474 | 45.47666 | 659.5 | 25.8313 | 0.676619 | 0.605 | 1 | 1.118379 | 16.60705 | 659.5 | 83.6406 | 0.064697 | 0.635 | 1 | 0.101885 | 80.5873 | 659.5 | 70.4094 | 0.156436 | 0.63 | 1 | 0.2483111 | 64.2288 | 659.5 | 69.775 | 0.158856 | 0.635 | 1 | 0.2501669 | 63.68601 | 659.5 | 68.3219 | 0.17563 | 0.46 | 1 | 0.3818043 | 55.59293 | 659.5 | 68.2 | 0.163755 | 0.64 | 1 | 0.2558671875 | 62.19859 | 659.5 | 68.4094 | 0.167591 | 0.325 | 1 | 0.5156646 | 48.30024 | 659.5 | 67.275 | 0.169391 | 0.635 | 1 | 0.2667575 | 61.03346 | 659.5 | 18.3813 | 0.717831 | 0.625 | 1 | 1.1485296 | 11.94885 | 659.5 | 73.3781 | 0.135322 | 0.635 | 1 | 0.2131055 | 67.88683 | 659.5 | 76.7563 | 0.125881 | 0.41 | 1 | 0.3070268 | 64.03883 | 659.5 | 35.7625 | 0.386786 | 0.64 | 1 | 0.604353125 | 28.76999 | 659.5 | 70.0562 | 0.137738 | 0.58 | 1 | 0.2374793 | 63.40587
660 | 91.1594 | 0.03846 | 0.1 | 1 | 0.3846 | 64.48738 | 660 | 53.3531 | 0.27157 | 1.245 | 1 | 0.2181285 | 56.28193 | 660 | 88.0469 | 0.053471 | 0.45 | 1 | 0.1188244 | 82.47673 | 660 | 79.0969 | 0.121371 | 0.53 | 1 | 0.2290019 | 71.02577 | 660 | 75.8438 | 0.116427 | 0.515 | 1 | 0.2260718 | 67.9676 | 660 | 79.3219 | 0.103749 | 0.58 | 1 | 0.1788776 | 73.58091 | 660 | 84.6 | 0.074527 | 0.605 | 1 | 0.1231851 | 80.58207 | 660 | 83.3063 | 0.078054 | 0.57 | 1 | 0.1369368 | 78.54261 | 660 | 16.3188 | 0.788062 | 0.53 | 1 | 1.486909 | 8.113022 | 660 | 79.5781 | 0.098184 | 0.5 | 1 | 0.196368 | 72.13612 | 660 | 74.7375 | 0.116214 | 0.47 | 1 | 0.2472638 | 65.5578 | 660 | 80.95 | 0.093867 | 0.1 | 1 | 0.93867 | 34.77952 | 660 | 86.1875 | 0.067653 | 0.105 | 1 | 0.6443143 | 48.41762 | 660 | 43.3969 | 0.375235 | 0.54 | 1 | 0.6948796 | 31.52382 | 660 | 80.9125 | 0.096605 | 0.575 | 1 | 0.1680087 | 75.33649 | 660 | 81.6156 | 0.093244 | 0.51 | 1 | 0.1828314 | 74.62183 | 660 | 82.9844 | 0.079616 | 0.28 | 1 | 0.2843429 | 67.62149 | 660 | 86.6125 | 0.066418 | 0.56 | 1 | 0.1186036 | 82.20849 | 660 | 54.0219 | 0.228803 | 0.57 | 1 | 0.4014088 | 45.45777 | 660 | 25.8375 | 0.676426 | 0.605 | 1 | 1.11806 | 16.61313 | 660 | 83.6656 | 0.064587 | 0.635 | 1 | 0.1017118 | 80.61648 | 660 | 70.4625 | 0.156106 | 0.63 | 1 | 0.2477873 | 64.28969 | 660 | 69.8312 | 0.158543 | 0.635 | 1 | 0.249674 | 63.74877 | 660 | 68.3781 | 0.175325 | 0.46 | 1 | 0.3811413 | 55.65858 | 660 | 68.2469 | 0.163498 | 0.64 | 1 | 0.255465625 | 62.25036 | 660 | 68.4156 | 0.167551 | 0.325 | 1 | 0.5155415 | 48.30864 | 660 | 67.3656 | 0.16887 | 0.635 | 1 | 0.265937 | 61.13396 | 660 | 18.3656 | 0.718328 | 0.625 | 1 | 1.1493248 | 11.93509 | 660 | 73.4125 | 0.1351 | 0.635 | 1 | 0.2127559 | 67.92732 | 660 | 76.7844 | 0.125718 | 0.41 | 1 | 0.3066293 | 64.0773 | 660 | 35.7156 | 0.387183 | 0.64 | 1 | 0.6049734375 | 28.72584 | 660 | 70.1063 | 0.13744 | 0.58 | 1 | 0.2369655 | 63.46491
660.5 | 91.1656 | 0.038445 | 0.1 | 1 | 0.38445 | 64.50048 | 660.5 | 53.6063 | 0.269546 | 1.245 | 1 | 0.2165028 | 56.52651 | 660.5 | 88.0438 | 0.053517 | 0.45 | 1 | 0.1189267 | 82.46919 | 660.5 | 79.1031 | 0.121299 | 0.53 | 1 | 0.228866 | 71.03587 | 660.5 | 75.8344 | 0.11641 | 0.515 | 1 | 0.2260388 | 67.96026 | 660.5 | 79.3094 | 0.103732 | 0.58 | 1 | 0.1788483 | 73.57022 | 660.5 | 84.5938 | 0.074543 | 0.605 | 1 | 0.1232116 | 80.57532 | 660.5 | 83.2969 | 0.078037 | 0.57 | 1 | 0.136907 | 78.53476 | 660.5 | 16.2719 | 0.789397 | 0.53 | 1 | 1.489428 | 8.080133 | 660.5 | 79.5687 | 0.09815 | 0.5 | 1 | 0.1963 | 72.13005 | 660.5 | 74.7437 | 0.116143 | 0.47 | 1 | 0.2471128 | 65.56848 | 660.5 | 80.9562 | 0.093918 | 0.1 | 1 | 0.93918 | 34.76622 | 660.5 | 86.2 | 0.067621 | 0.105 | 1 | 0.6440095 | 48.43786 | 660.5 | 43.3438 | 0.37575 | 0.54 | 1 | 0.6958333 | 31.47144 | 660.5 | 80.9063 | 0.09674 | 0.575 | 1 | 0.1682435 | 75.3232 | 660.5 | 81.6375 | 0.09316 | 0.51 | 1 | 0.1826667 | 74.64787 | 660.5 | 82.9938 | 0.079551 | 0.28 | 1 | 0.2841107 | 67.64045 | 660.5 | 86.6313 | 0.066418 | 0.56 | 1 | 0.1186036 | 82.22633 | 660.5 | 54.0063 | 0.228918 | 0.57 | 1 | 0.4016105 | 45.4407 | 660.5 | 25.8438 | 0.676168 | 0.605 | 1 | 1.117633 | 16.61998 | 660.5 | 83.7 | 0.064477 | 0.635 | 1 | 0.1015386 | 80.65473 | 660.5 | 70.5219 | 0.155814 | 0.63 | 1 | 0.2473238 | 64.35493 | 660.5 | 69.8937 | 0.158191 | 0.635 | 1 | 0.2491197 | 63.81874 | 660.5 | 68.4406 | 0.17498 | 0.46 | 1 | 0.3803913 | 55.73202 | 660.5 | 68.3 | 0.163241 | 0.64 | 1 | 0.2550640625 | 62.30781 | 660.5 | 68.4281 | 0.167531 | 0.325 | 1 | 0.51548 | 48.31947 | 660.5 | 67.4594 | 0.16835 | 0.635 | 1 | 0.2651181 | 61.23738 | 660.5 | 18.3469 | 0.718825 | 0.625 | 1 | 1.15012 | 11.91938 | 660.5 | 73.4625 | 0.134878 | 0.635 | 1 | 0.2124063 | 67.98226 | 660.5 | 76.8219 | 0.125518 | 0.41 | 1 | 0.3061415 | 64.12705 | 660.5 | 35.6719 | 0.38758 | 0.64 | 1 | 0.60559375 | 28.68429 | 660.5 | 70.1656 | 0.137124 | 0.58 | 1 | 0.2364207 | 63.53313
661 | 91.175 | 0.038445 | 0.1 | 1 | 0.38445 | 64.50713 | 661 | 53.8625 | 0.267506 | 1.245 | 1 | 0.2148643 | 56.77387 | 661 | 88.0469 | 0.053532 | 0.45 | 1 | 0.11896 | 82.47058 | 661 | 79.1031 | 0.121209 | 0.53 | 1 | 0.2286962 | 71.04154 | 661 | 75.8187 | 0.11641 | 0.515 | 1 | 0.2260388 | 67.94619 | 661 | 79.2906 | 0.103698 | 0.58 | 1 | 0.1787897 | 73.5546 | 661 | 84.5844 | 0.074543 | 0.605 | 1 | 0.1232116 | 80.56637 | 661 | 83.2906 | 0.078021 | 0.57 | 1 | 0.1368789 | 78.52977 | 661 | 16.225 | 0.790653 | 0.53 | 1 | 1.491798 | 8.047876 | 661 | 79.5625 | 0.098099 | 0.5 | 1 | 0.196198 | 72.12811 | 661 | 74.7531 | 0.11609 | 0.47 | 1 | 0.247 | 65.58065 | 661 | 80.95 | 0.093934 | 0.1 | 1 | 0.93934 | 34.75855 | 661 | 86.2 | 0.06759 | 0.105 | 1 | 0.6437143 | 48.45066 | 661 | 43.2813 | 0.376266 | 0.54 | 1 | 0.6967889 | 31.41224 | 661 | 80.8906 | 0.096842 | 0.575 | 1 | 0.1684209 | 75.30291 | 661 | 81.6437 | 0.093093 | 0.51 | 1 | 0.1825353 | 74.65835 | 661 | 82.9906 | 0.079485 | 0.28 | 1 | 0.283875 | 67.64932 | 661 | 86.6406 | 0.066402 | 0.56 | 1 | 0.118575 | 82.23619 | 661 | 53.9875 | 0.229033 | 0.57 | 1 | 0.4018123 | 45.42094 | 661 | 25.8438 | 0.675911 | 0.605 | 1 | 1.117208 | 16.62277 | 661 | 83.725 | 0.064398 | 0.635 | 1 | 0.1014142 | 80.68248 | 661 | 70.575 | 0.155503 | 0.63 | 1 | 0.2468302 | 64.41515 | 661 | 69.9438 | 0.157781 | 0.635 | 1 | 0.248474 | 63.87954 | 661 | 68.4937 | 0.174635 | 0.46 | 1 | 0.3796413 | 55.79786 | 661 | 68.3469 | 0.162964 | 0.64 | 1 | 0.25463125 | 62.36031 | 661 | 68.4313 | 0.167491 | 0.325 | 1 | 0.5153569 | 48.32574 | 661 | 67.5469 | 0.167771 | 0.635 | 1 | 0.2642063 | 61.33722 | 661 | 18.3281 | 0.719251 | 0.625 | 1 | 1.1508016 | 11.90412 | 661 | 73.5031 | 0.134637 | 0.635 | 1 | 0.2120268 | 68.02925 | 661 | 76.8531 | 0.125319 | 0.41 | 1 | 0.3056561 | 64.17147 | 661 | 35.6281 | 0.387912 | 0.64 | 1 | 0.6061125 | 28.64372 | 661 | 70.2188 | 0.136789 | 0.58 | 1 | 0.2358431 | 63.59673
661.5 | 91.1875 | 0.038475 | 0.1 | 1 | 0.38475 | 64.49856 | 661.5 | 54.1312 | 0.26545 | 1.245 | 1 | 0.2132129 | 57.03402 | 661.5 | 88.0531 | 0.053578 | 0.45 | 1 | 0.1190622 | 82.47175 | 661.5 | 79.1125 | 0.121155 | 0.53 | 1 | 0.2285943 | 71.05339 | 661.5 | 75.8125 | 0.116427 | 0.515 | 1 | 0.2260718 | 67.93955 | 661.5 | 79.2844 | 0.103681 | 0.58 | 1 | 0.1787603 | 73.54975 | 661.5 | 84.5812 | 0.074559 | 0.605 | 1 | 0.123238 | 80.56248 | 661.5 | 83.2875 | 0.078021 | 0.57 | 1 | 0.1368789 | 78.52684 | 661.5 | 16.1781 | 0.791996 | 0.53 | 1 | 1.494332 | 8.015061 | 661.5 | 79.5594 | 0.098099 | 0.5 | 1 | 0.196198 | 72.1253 | 661.5 | 74.7719 | 0.116055 | 0.47 | 1 | 0.2469255 | 65.59973 | 661.5 | 80.95 | 0.094002 | 0.1 | 1 | 0.94002 | 34.73729 | 661.5 | 86.2031 | 0.067621 | 0.105 | 1 | 0.6440095 | 48.4396 | 661.5 | 43.2219 | 0.37688 | 0.54 | 1 | 0.6979259 | 31.35273 | 661.5 | 80.8844 | 0.096944 | 0.575 | 1 | 0.1685983 | 75.29146 | 661.5 | 81.6563 | 0.093026 | 0.51 | 1 | 0.1824039 | 74.67468 | 661.5 | 82.9938 | 0.079436 | 0.28 | 1 | 0.2837 | 67.66046 | 661.5 | 86.6531 | 0.066402 | 0.56 | 1 | 0.118575 | 82.24806 | 661.5 | 53.9688 | 0.229171 | 0.57 | 1 | 0.4020544 | 45.40048 | 661.5 | 25.8469 | 0.675653 | 0.605 | 1 | 1.116782 | 16.62756 | 661.5 | 83.7562 | 0.06432 | 0.635 | 1 | 0.1012913 | 80.71616 | 661.5 | 70.6375 | 0.155193 | 0.63 | 1 | 0.2463381 | 64.48393 | 661.5 | 70.0031 | 0.157391 | 0.635 | 1 | 0.2478598 | 63.94803 | 661.5 | 68.5594 | 0.17431 | 0.46 | 1 | 0.3789348 | 55.87269 | 661.5 | 68.4 | 0.162688 | 0.64 | 1 | 0.2542 | 62.41844 | 661.5 | 68.4406 | 0.167471 | 0.325 | 1 | 0.5152954 | 48.33432 | 661.5 | 67.6406 | 0.167192 | 0.635 | 1 | 0.2632945 | 61.44275 | 661.5 | 18.3125 | 0.719678 | 0.625 | 1 | 1.1514848 | 11.89094 | 661.5 | 73.55 | 0.134396 | 0.635 | 1 | 0.2116472 | 68.08209 | 661.5 | 76.8938 | 0.12512 | 0.41 | 1 | 0.3051707 | 64.22384 | 661.5 | 35.5875 | 0.38831 | 0.64 | 1 | 0.606734375 | 28.60467 | 661.5 | 70.2813 | 0.136454 | 0.58 | 1 | 0.2352655 | 63.66877
662 | 91.1906 | 0.038445 | 0.1 | 1 | 0.38445 | 64.51817 | 662 | 54.3969 | 0.263305 | 1.245 | 1 | 0.21149 | 57.28978 | 662 | 88.05 | 0.053532 | 0.45 | 1 | 0.11896 | 82.47348 | 662 | 79.1188 | 0.121083 | 0.53 | 1 | 0.2284585 | 71.06358 | 662 | 75.8094 | 0.116445 | 0.515 | 1 | 0.2261068 | 67.93562 | 662 | 79.2844 | 0.103663 | 0.58 | 1 | 0.1787293 | 73.55071 | 662 | 84.5875 | 0.074559 | 0.605 | 1 | 0.123238 | 80.56848 | 662 | 83.2875 | 0.078005 | 0.57 | 1 | 0.1368509 | 78.52779 | 662 | 16.1313 | 0.793258 | 0.53 | 1 | 1.496713 | 7.982936 | 662 | 79.5625 | 0.098082 | 0.5 | 1 | 0.196164 | 72.12934 | 662 | 74.8 | 0.115984 | 0.47 | 1 | 0.2467745 | 65.62964 | 662 | 80.9469 | 0.094036 | 0.1 | 1 | 0.94036 | 34.72533 | 662 | 86.2031 | 0.067558 | 0.105 | 1 | 0.6434095 | 48.46562 | 662 | 43.1656 | 0.377462 | 0.54 | 1 | 0.6990037 | 31.29637 | 662 | 80.8719 | 0.096961 | 0.575 | 1 | 0.1686278 | 75.27888 | 662 | 81.6625 | 0.092942 | 0.51 | 1 | 0.1822392 | 74.68638 | 662 | 82.9906 | 0.079371 | 0.28 | 1 | 0.2834679 | 67.66916 | 662 | 86.6594 | 0.066355 | 0.56 | 1 | 0.1184911 | 82.25708 | 662 | 53.9469 | 0.229263 | 0.57 | 1 | 0.4022158 | 45.37891 | 662 | 25.8531 | 0.675332 | 0.605 | 1 | 1.116251 | 16.63504 | 662 | 83.7875 | 0.064225 | 0.635 | 1 | 0.1011417 | 80.75074 | 662 | 70.6969 | 0.154824 | 0.63 | 1 | 0.2457524 | 64.55214 | 662 | 70.0625 | 0.156923 | 0.635 | 1 | 0.2471228 | 64.01951 | 662 | 68.6188 | 0.173986 | 0.46 | 1 | 0.3782304 | 55.94237 | 662 | 68.4438 | 0.162372 | 0.64 | 1 | 0.25370625 | 62.46952 | 662 | 68.45 | 0.167411 | 0.325 | 1 | 0.5151108 | 48.34698 | 662 | 67.7313 | 0.166554 | 0.635 | 1 | 0.2622898 | 61.54771 | 662 | 18.2937 | 0.720034 | 0.625 | 1 | 1.1520544 | 11.8762 | 662 | 73.5938 | 0.134101 | 0.635 | 1 | 0.2111827 | 68.13419 | 662 | 76.9313 | 0.124866 | 0.41 | 1 | 0.3045512 | 64.27865 | 662 | 35.5469 | 0.388609 | 0.64 | 1 | 0.6072015625 | 28.56723 | 662 | 70.3469 | 0.136083 | 0.58 | 1 | 0.2346259 | 63.74533
662.5 | 91.1906 | 0.038445 | 0.1 | 1 | 0.38445 | 64.51817 | 662.5 | 54.6594 | 0.26117 | 1.245 | 1 | 0.2097751 | 57.54206 | 662.5 | 88.0438 | 0.053517 | 0.45 | 1 | 0.1189267 | 82.46919 | 662.5 | 79.1344 | 0.121012 | 0.53 | 1 | 0.2283245 | 71.08207 | 662.5 | 75.8187 | 0.116445 | 0.515 | 1 | 0.2261068 | 67.94395 | 662.5 | 79.2875 | 0.103629 | 0.58 | 1 | 0.1786707 | 73.5554 | 662.5 | 84.5938 | 0.074559 | 0.605 | 1 | 0.123238 | 80.57448 | 662.5 | 83.2938 | 0.077989 | 0.57 | 1 | 0.1368228 | 78.53468 | 662.5 | 16.0844 | 0.794525 | 0.53 | 1 | 1.499104 | 7.950788 | 662.5 | 79.5687 | 0.098048 | 0.5 | 1 | 0.196096 | 72.13741 | 662.5 | 74.8313 | 0.115895 | 0.47 | 1 | 0.2465851 | 65.66369 | 662.5 | 80.9406 | 0.094052 | 0.1 | 1 | 0.94052 | 34.71763 | 662.5 | 86.2 | 0.067526 | 0.105 | 1 | 0.6431048 | 48.47709 | 662.5 | 43.1094 | 0.378078 | 0.54 | 1 | 0.7001444 | 31.23923 | 662.5 | 80.8594 | 0.096978 | 0.575 | 1 | 0.1686574 | 75.2663 | 662.5 | 81.6688 | 0.092874 | 0.51 | 1 | 0.1821059 | 74.69702 | 662.5 | 82.9844 | 0.079339 | 0.28 | 1 | 0.2833536 | 67.66967 | 662.5 | 86.6688 | 0.066307 | 0.56 | 1 | 0.1184054 | 82.2691 | 662.5 | 53.9313 | 0.229378 | 0.57 | 1 | 0.4024175 | 45.36185 | 662.5 | 25.8563 | 0.675139 | 0.605 | 1 | 1.115932 | 16.63919 | 662.5 | 83.8156 | 0.064146 | 0.635 | 1 | 0.1010173 | 80.78149 | 662.5 | 70.7562 | 0.154456 | 0.63 | 1 | 0.2451683 | 64.62026 | 662.5 | 70.1219 | 0.156514 | 0.635 | 1 | 0.2464787 | 64.08885 | 662.5 | 68.6813 | 0.173662 | 0.46 | 1 | 0.3775261 | 56.01463 | 662.5 | 68.4937 | 0.162057 | 0.64 | 1 | 0.2532140625 | 62.52614 | 662.5 | 68.4625 | 0.167331 | 0.325 | 1 | 0.5148646 | 48.36385 | 662.5 | 67.8281 | 0.165937 | 0.635 | 1 | 0.2613181 | 61.65754 | 662.5 | 18.2781 | 0.72039 | 0.625 | 1 | 1.152624 | 11.86354 | 662.5 | 73.6344 | 0.133842 | 0.635 | 1 | 0.2107748 | 68.18193 | 662.5 | 76.9719 | 0.124649 | 0.41 | 1 | 0.304022 | 64.33266 | 662.5 | 35.5094 | 0.388941 | 0.64 | 1 | 0.6077203125 | 28.53177 | 662.5 | 70.4125 | 0.135693 | 0.58 | 1 | 0.2339534 | 63.82279
663 | 91.1875 | 0.038431 | 0.1 | 1 | 0.38431 | 64.5241 | 663 | 54.9188 | 0.259095 | 1.245 | 1 | 0.2081084 | 57.79153 | 663 | 88.0313 | 0.053532 | 0.45 | 1 | 0.11896 | 82.45597 | 663 | 79.1563 | 0.120976 | 0.53 | 1 | 0.2282566 | 71.10401 | 663 | 75.8375 | 0.11641 | 0.515 | 1 | 0.2260388 | 67.96304 | 663 | 79.2969 | 0.103577 | 0.58 | 1 | 0.178581 | 73.56689 | 663 | 84.6063 | 0.074543 | 0.605 | 1 | 0.1232116 | 80.58723 | 663 | 83.3031 | 0.07794 | 0.57 | 1 | 0.1367368 | 78.54635 | 663 | 16.0438 | 0.79571 | 0.53 | 1 | 1.50134 | 7.922389 | 663 | 79.5781 | 0.097997 | 0.5 | 1 | 0.195994 | 72.14961 | 663 | 74.8625 | 0.115771 | 0.47 | 1 | 0.2463213 | 65.70026 | 663 | 80.9281 | 0.094103 | 0.1 | 1 | 0.94103 | 34.69634 | 663 | 86.2 | 0.067463 | 0.105 | 1 | 0.6425048 | 48.50313 | 663 | 43.0531 | 0.378661 | 0.54 | 1 | 0.7012241 | 31.18294 | 663 | 80.8406 | 0.096995 | 0.575 | 1 | 0.168687 | 75.24785 | 663 | 81.6719 | 0.09279 | 0.51 | 1 | 0.1819412 | 74.70588 | 663 | 82.9781 | 0.079306 | 0.28 | 1 | 0.2832357 | 67.67027 | 663 | 86.675 | 0.066228 | 0.56 | 1 | 0.1182643 | 82.28009 | 663 | 53.9125 | 0.229493 | 0.57 | 1 | 0.4026193 | 45.3421 | 663 | 25.8625 | 0.674882 | 0.605 | 1 | 1.115507 | 16.64598 | 663 | 83.8406 | 0.064052 | 0.635 | 1 | 0.1008693 | 80.80995 | 663 | 70.8156 | 0.154088 | 0.63 | 1 | 0.2445841 | 64.68848 | 663 | 70.1844 | 0.156125 | 0.635 | 1 | 0.2458661 | 64.16032 | 663 | 68.7438 | 0.173379 | 0.46 | 1 | 0.3769109 | 56.08423 | 663 | 68.5375 | 0.161761 | 0.64 | 1 | 0.2527515625 | 62.57654 | 663 | 68.4719 | 0.167272 | 0.325 | 1 | 0.5146831 | 48.37641 | 663 | 67.925 | 0.165341 | 0.635 | 1 | 0.2603795 | 61.76678 | 663 | 18.2656 | 0.720675 | 0.625 | 1 | 1.15308 | 11.8534 | 663 | 73.6688 | 0.133583 | 0.635 | 1 | 0.2103669 | 68.22393 | 663 | 77.0125 | 0.124487 | 0.41 | 1 | 0.3036268 | 64.3816 | 663 | 35.4719 | 0.389273 | 0.64 | 1 | 0.6082390625 | 28.49631 | 663 | 70.475 | 0.135322 | 0.58 | 1 | 0.2333138 | 63.89661
663.5 | 91.1844 | 0.038356 | 0.1 | 1 | 0.38356 | 64.56548 | 663.5 | 55.1688 | 0.25703 | 1.245 | 1 | 0.2064498 | 58.03102 | 663.5 | 88.0125 | 0.053517 | 0.45 | 1 | 0.1189267 | 82.43987 | 663.5 | 79.1781 | 0.12094 | 0.53 | 1 | 0.2281887 | 71.12587 | 663.5 | 75.85 | 0.116356 | 0.515 | 1 | 0.225934 | 67.9777 | 663.5 | 79.3031 | 0.103525 | 0.58 | 1 | 0.1784914 | 73.57541 | 663.5 | 84.6156 | 0.074478 | 0.605 | 1 | 0.1231041 | 80.59951 | 663.5 | 83.3094 | 0.077907 | 0.57 | 1 | 0.1366789 | 78.55425 | 663.5 | 16.0031 | 0.796729 | 0.53 | 1 | 1.503262 | 7.895154 | 663.5 | 79.5812 | 0.097946 | 0.5 | 1 | 0.195892 | 72.1561 | 663.5 | 74.8812 | 0.115647 | 0.47 | 1 | 0.2460574 | 65.72586 | 663.5 | 80.925 | 0.094086 | 0.1 | 1 | 0.94086 | 34.70032 | 663.5 | 86.2031 | 0.067368 | 0.105 | 1 | 0.6416 | 48.54417 | 663.5 | 43.0063 | 0.379149 | 0.54 | 1 | 0.7021278 | 31.1361 | 663.5 | 80.8219 | 0.097012 | 0.575 | 1 | 0.1687165 | 75.2295 | 663.5 | 81.675 | 0.092622 | 0.51 | 1 | 0.1816118 | 74.72078 | 663.5 | 82.9781 | 0.079225 | 0.28 | 1 | 0.2829464 | 67.68437 | 663.5 | 86.6875 | 0.066102 | 0.56 | 1 | 0.1180393 | 82.30011 | 663.5 | 53.9 | 0.229516 | 0.57 | 1 | 0.4026596 | 45.33081 | 663.5 | 25.8719 | 0.674625 | 0.605 | 1 | 1.115083 | 16.65482 | 663.5 | 83.8688 | 0.063926 | 0.635 | 1 | 0.1006709 | 80.84298 | 663.5 | 70.8719 | 0.153682 | 0.63 | 1 | 0.2439397 | 64.75535 | 663.5 | 70.2469 | 0.155717 | 0.635 | 1 | 0.2452236 | 64.23252 | 663.5 | 68.8063 | 0.173035 | 0.46 | 1 | 0.376163 | 56.15789 | 663.5 | 68.5844 | 0.161446 | 0.64 | 1 | 0.252259375 | 62.63046 | 663.5 | 68.4844 | 0.167132 | 0.325 | 1 | 0.5142523 | 48.39932 | 663.5 | 68.0188 | 0.164726 | 0.635 | 1 | 0.259411 | 61.87394 | 663.5 | 18.2531 | 0.720961 | 0.625 | 1 | 1.1535376 | 11.84325 | 663.5 | 73.7063 | 0.133325 | 0.635 | 1 | 0.2099606 | 68.26879 | 663.5 | 77.0531 | 0.124324 | 0.41 | 1 | 0.3032293 | 64.43065 | 663.5 | 35.4375 | 0.389539 | 0.64 | 1 | 0.6086546875 | 28.46442 | 663.5 | 70.5344 | 0.134896 | 0.58 | 1 | 0.2325793 | 63.97019
664 | 91.1844 | 0.038312 | 0.1 | 1 | 0.38312 | 64.59105 | 664 | 55.425 | 0.254974 | 1.245 | 1 | 0.2047984 | 58.27693 | 664 | 87.9969 | 0.053578 | 0.45 | 1 | 0.1190622 | 82.41911 | 664 | 79.1938 | 0.12094 | 0.53 | 1 | 0.2281887 | 71.13997 | 664 | 75.8625 | 0.116321 | 0.515 | 1 | 0.225866 | 67.99114 | 664 | 79.3094 | 0.103474 | 0.58 | 1 | 0.1784034 | 73.58397 | 664 | 84.6281 | 0.074414 | 0.605 | 1 | 0.1229983 | 80.61478 | 664 | 83.3156 | 0.077875 | 0.57 | 1 | 0.1366228 | 78.56199 | 664 | 15.9656 | 0.79775 | 0.53 | 1 | 1.505189 | 7.869525 | 664 | 79.5812 | 0.097912 | 0.5 | 1 | 0.195824 | 72.15856 | 664 | 74.8969 | 0.115506 | 0.47 | 1 | 0.2457574 | 65.75009 | 664 | 80.9188 | 0.09412 | 0.1 | 1 | 0.9412 | 34.68704 | 664 | 86.2094 | 0.067304 | 0.105 | 1 | 0.6409905 | 48.57421 | 664 | 42.9594 | 0.379669 | 0.54 | 1 | 0.7030907 | 31.08837 | 664 | 80.8094 | 0.097063 | 0.575 | 1 | 0.1688052 | 75.21503 | 664 | 81.675 | 0.092488 | 0.51 | 1 | 0.181349 | 74.7304 | 664 | 82.9781 | 0.079192 | 0.28 | 1 | 0.2828286 | 67.69011 | 664 | 86.6969 | 0.066007 | 0.56 | 1 | 0.1178696 | 82.31518 | 664 | 53.8875 | 0.229585 | 0.57 | 1 | 0.4027807 | 45.31793 | 664 | 25.8781 | 0.674369 | 0.605 | 1 | 1.11466 | 16.6616 | 664 | 83.8969 | 0.063816 | 0.635 | 1 | 0.1004976 | 80.87518 | 664 | 70.9313 | 0.153315 | 0.63 | 1 | 0.2433571 | 64.8236 | 664 | 70.3094 | 0.155368 | 0.635 | 1 | 0.244674 | 64.30256 | 664 | 68.8688 | 0.172732 | 0.46 | 1 | 0.3755043 | 56.2289 | 664 | 68.6312 | 0.161151 | 0.64 | 1 | 0.2517984375 | 62.6836 | 664 | 68.4937 | 0.167032 | 0.325 | 1 | 0.5139446 | 48.41594 | 664 | 68.1125 | 0.164131 | 0.635 | 1 | 0.258474 | 61.98037 | 664 | 18.2437 | 0.721246 | 0.625 | 1 | 1.1539936 | 11.83513 | 664 | 73.7469 | 0.133067 | 0.635 | 1 | 0.2095543 | 68.31652 | 664 | 77.0906 | 0.124197 | 0.41 | 1 | 0.3029195 | 64.47379 | 664 | 35.4063 | 0.389806 | 0.64 | 1 | 0.609071875 | 28.43509 | 664 | 70.5938 | 0.134507 | 0.58 | 1 | 0.2319086 | 64.0421
664.5 | 91.1875 | 0.038268 | 0.1 | 1 | 0.38268 | 64.61883 | 664.5 | 55.6844 | 0.252831 | 1.245 | 1 | 0.2030771 | 58.52499 | 664.5 | 87.9813 | 0.053609 | 0.45 | 1 | 0.1191311 | 82.40138 | 664.5 | 79.2094 | 0.120886 | 0.53 | 1 | 0.2280868 | 71.15739 | 664.5 | 75.8688 | 0.11625 | 0.515 | 1 | 0.2257282 | 68.00134 | 664.5 | 79.3156 | 0.103439 | 0.58 | 1 | 0.1783431 | 73.59159 | 664.5 | 84.6375 | 0.074317 | 0.605 | 1 | 0.122838 | 80.62884 | 664.5 | 83.3187 | 0.07781 | 0.57 | 1 | 0.1365088 | 78.56877 | 664.5 | 15.925 | 0.798774 | 0.53 | 1 | 1.507121 | 7.842389 | 664.5 | 79.575 | 0.097844 | 0.5 | 1 | 0.195688 | 72.15784 | 664.5 | 74.9125 | 0.115329 | 0.47 | 1 | 0.2453809 | 65.77691 | 664.5 | 80.9156 | 0.094137 | 0.1 | 1 | 0.94137 | 34.68036 | 664.5 | 86.2156 | 0.067273 | 0.105 | 1 | 0.6406952 | 48.59054 | 664.5 | 42.9125 | 0.380222 | 0.54 | 1 | 0.7041148 | 31.0398 | 664.5 | 80.7938 | 0.097131 | 0.575 | 1 | 0.1689235 | 75.19673 | 664.5 | 81.675 | 0.092303 | 0.51 | 1 | 0.1809863 | 74.74368 | 664.5 | 82.9813 | 0.079111 | 0.28 | 1 | 0.2825393 | 67.70683 | 664.5 | 86.7063 | 0.065928 | 0.56 | 1 | 0.1177286 | 82.32921 | 664.5 | 53.875 | 0.229654 | 0.57 | 1 | 0.4029018 | 45.30506 | 664.5 | 25.8875 | 0.674112 | 0.605 | 1 | 1.114235 | 16.67045 | 664.5 | 83.9219 | 0.063675 | 0.635 | 1 | 0.1002756 | 80.90584 | 664.5 | 70.9938 | 0.152948 | 0.63 | 1 | 0.2427746 | 64.8947 | 664.5 | 70.375 | 0.15496 | 0.635 | 1 | 0.2440315 | 64.37765 | 664.5 | 68.9375 | 0.172368 | 0.46 | 1 | 0.374713 | 56.30905 | 664.5 | 68.6781 | 0.160797 | 0.64 | 1 | 0.2512453125 | 62.73892 | 664.5 | 68.5063 | 0.166953 | 0.325 | 1 | 0.5137015 | 48.4328 | 664.5 | 68.2062 | 0.163498 | 0.635 | 1 | 0.2574772 | 62.08822 | 664.5 | 18.2344 | 0.721461 | 0.625 | 1 | 1.1543376 | 11.82757 | 664.5 | 73.7875 | 0.132772 | 0.635 | 1 | 0.2090898 | 68.36572 | 664.5 | 77.1281 | 0.124071 | 0.41 | 1 | 0.3026122 | 64.51685 | 664.5 | 35.3719 | 0.389972 | 0.64 | 1 | 0.60933125 | 28.40481 | 664.5 | 70.6563 | 0.134101 | 0.58 | 1 | 0.2312086 | 64.11765
665 | 91.1875 | 0.038238 | 0.1 | 1 | 0.38238 | 64.63628 | 665 | 55.9563 | 0.250674 | 1.245 | 1 | 0.2013446 | 58.78581 | 665 | 87.9688 | 0.053655 | 0.45 | 1 | 0.1192333 | 82.38504 | 665 | 79.2188 | 0.120832 | 0.53 | 1 | 0.2279849 | 71.16924 | 665 | 75.8812 | 0.116214 | 0.515 | 1 | 0.2256583 | 68.01476 | 665 | 79.3219 | 0.103388 | 0.58 | 1 | 0.1782552 | 73.60015 | 665 | 84.6531 | 0.074221 | 0.605 | 1 | 0.1226793 | 80.64876 | 665 | 83.325 | 0.077745 | 0.57 | 1 | 0.1363947 | 78.57856 | 665 | 15.8875 | 0.7998 | 0.53 | 1 | 1.509057 | 7.816806 | 665 | 79.5719 | 0.09781 | 0.5 | 1 | 0.19562 | 72.15748 | 665 | 74.9313 | 0.115169 | 0.47 | 1 | 0.2450404 | 65.80529 | 665 | 80.9094 | 0.09412 | 0.1 | 1 | 0.9412 | 34.68301 | 665 | 86.2156 | 0.067241 | 0.105 | 1 | 0.6403905 | 48.6038 | 665 | 42.8594 | 0.380776 | 0.54 | 1 | 0.7051407 | 30.98677 | 665 | 80.7781 | 0.097215 | 0.575 | 1 | 0.1690696 | 75.17745 | 665 | 81.675 | 0.092186 | 0.51 | 1 | 0.1807569 | 74.75208 | 665 | 82.9844 | 0.079046 | 0.28 | 1 | 0.2823071 | 67.72067 | 665 | 86.7156 | 0.06588 | 0.56 | 1 | 0.1176429 | 82.34115 | 665 | 53.8625 | 0.229723 | 0.57 | 1 | 0.4030228 | 45.29219 | 665 | 25.8937 | 0.673856 | 0.605 | 1 | 1.113812 | 16.67723 | 665 | 83.9438 | 0.063596 | 0.635 | 1 | 0.1001512 | 80.93063 | 665 | 71.0594 | 0.152582 | 0.63 | 1 | 0.2421937 | 64.96863 | 665 | 70.4438 | 0.154553 | 0.635 | 1 | 0.2433906 | 64.45567 | 665 | 69.0063 | 0.172005 | 0.46 | 1 | 0.3739239 | 56.38927 | 665 | 68.7281 | 0.160463 | 0.64 | 1 | 0.2507234375 | 62.7964 | 665 | 68.5125 | 0.166833 | 0.325 | 1 | 0.5133323 | 48.44925 | 665 | 68.3063 | 0.162885 | 0.635 | 1 | 0.2565118 | 62.20126 | 665 | 18.225 | 0.721818 | 0.625 | 1 | 1.1549088 | 11.81894 | 665 | 73.8312 | 0.132459 | 0.635 | 1 | 0.2085969 | 68.41852 | 665 | 77.1625 | 0.12389 | 0.41 | 1 | 0.3021707 | 64.56244 | 665 | 35.3438 | 0.390139 | 0.64 | 1 | 0.6095921875 | 28.37958 | 665 | 70.7219 | 0.133657 | 0.58 | 1 | 0.2304431 | 64.19782
665.5 | 91.1906 | 0.038297 | 0.1 | 1 | 0.38297 | 64.60416 | 665.5 | 56.225 | 0.248577 | 1.245 | 1 | 0.1996602 | 59.04372 | 665.5 | 87.9562 | 0.053763 | 0.45 | 1 | 0.1194733 | 82.36237 | 665.5 | 79.2188 | 0.120779 | 0.53 | 1 | 0.2278849 | 71.17259 | 665.5 | 75.8812 | 0.116197 | 0.515 | 1 | 0.2256252 | 68.01585 | 665.5 | 79.3281 | 0.103353 | 0.58 | 1 | 0.1781948 | 73.60777 | 665.5 | 84.6656 | 0.074124 | 0.605 | 1 | 0.122519 | 80.66577 | 665.5 | 83.3281 | 0.077696 | 0.57 | 1 | 0.1363088 | 78.58439 | 665.5 | 15.85 | 0.800914 | 0.53 | 1 | 1.511158 | 7.790656 | 665.5 | 79.5656 | 0.097776 | 0.5 | 1 | 0.195552 | 72.15422 | 665.5 | 74.95 | 0.114992 | 0.47 | 1 | 0.2446638 | 65.83485 | 665.5 | 80.9063 | 0.094154 | 0.1 | 1 | 0.94154 | 34.67107 | 665.5 | 86.2156 | 0.067273 | 0.105 | 1 | 0.6406952 | 48.59054 | 665.5 | 42.8094 | 0.381429 | 0.54 | 1 | 0.70635 | 30.93341 | 665.5 | 80.7687 | 0.097351 | 0.575 | 1 | 0.1693061 | 75.16115 | 665.5 | 81.6813 | 0.092152 | 0.51 | 1 | 0.1806902 | 74.76029 | 665.5 | 82.9906 | 0.079062 | 0.28 | 1 | 0.2823643 | 67.72295 | 665.5 | 86.7281 | 0.065912 | 0.56 | 1 | 0.1177 | 82.35095 | 665.5 | 53.8531 | 0.229908 | 0.57 | 1 | 0.4033474 | 45.27797 | 665.5 | 25.9031 | 0.673664 | 0.605 | 1 | 1.113494 | 16.68537 | 665.5 | 83.9688 | 0.063565 | 0.635 | 1 | 0.1001024 | 80.95617 | 665.5 | 71.1281 | 0.152273 | 0.63 | 1 | 0.2417032 | 65.04324 | 665.5 | 70.5156 | 0.154205 | 0.635 | 1 | 0.2428425 | 64.53427 | 665.5 | 69.0781 | 0.171723 | 0.46 | 1 | 0.3733109 | 56.46663 | 665.5 | 68.7844 | 0.160149 | 0.64 | 1 | 0.2502328125 | 62.85894 | 665.5 | 68.5219 | 0.166833 | 0.325 | 1 | 0.5133323 | 48.4559 | 665.5 | 68.4094 | 0.162254 | 0.635 | 1 | 0.2555181 | 62.31774 | 665.5 | 18.2125 | 0.722104 | 0.625 | 1 | 1.1553664 | 11.80881 | 665.5 | 73.875 | 0.13222 | 0.635 | 1 | 0.2082205 | 68.46851 | 665.5 | 77.2 | 0.123746 | 0.41 | 1 | 0.3018195 | 64.60721 | 665.5 | 35.3156 | 0.390406 | 0.64 | 1 | 0.610009375 | 28.35268 | 665.5 | 70.7906 | 0.133233 | 0.58 | 1 | 0.2297121 | 64.27991
666 | 91.1969 | 0.038282 | 0.1 | 1 | 0.38282 | 64.61735 | 666 | 56.5031 | 0.246441 | 1.245 | 1 | 0.1979446 | 59.31083 | 666 | 87.9562 | 0.053778 | 0.45 | 1 | 0.1195067 | 82.36086 | 666 | 79.2219 | 0.120707 | 0.53 | 1 | 0.2277491 | 71.17992 | 666 | 75.8875 | 0.116179 | 0.515 | 1 | 0.2255903 | 68.02265 | 666 | 79.3375 | 0.103319 | 0.58 | 1 | 0.1781362 | 73.6183 | 666 | 84.6875 | 0.074044 | 0.605 | 1 | 0.1223868 | 80.69085 | 666 | 83.3406 | 0.077631 | 0.57 | 1 | 0.1361947 | 78.60003 | 666 | 15.8094 | 0.801773 | 0.53 | 1 | 1.512779 | 7.764783 | 666 | 79.5687 | 0.097776 | 0.5 | 1 | 0.195552 | 72.15704 | 666 | 74.9781 | 0.114869 | 0.47 | 1 | 0.2444021 | 65.86867 | 666 | 80.8969 | 0.094069 | 0.1 | 1 | 0.94069 | 34.69357 | 666 | 86.2125 | 0.067257 | 0.105 | 1 | 0.6405429 | 48.59542 | 666 | 42.7594 | 0.381952 | 0.54 | 1 | 0.7073185 | 30.88351 | 666 | 80.75 | 0.097385 | 0.575 | 1 | 0.1693652 | 75.14186 | 666 | 81.6875 | 0.092068 | 0.51 | 1 | 0.1805255 | 74.772 | 666 | 82.9875 | 0.078997 | 0.28 | 1 | 0.2821321 | 67.73174 | 666 | 86.7406 | 0.06588 | 0.56 | 1 | 0.1176429 | 82.36489 | 666 | 53.8375 | 0.230023 | 0.57 | 1 | 0.4035491 | 45.26093 | 666 | 25.9125 | 0.673472 | 0.605 | 1 | 1.113177 | 16.69352 | 666 | 83.9875 | 0.063486 | 0.635 | 1 | 0.09997795 | 80.97788 | 666 | 71.1937 | 0.151926 | 0.63 | 1 | 0.2411524 | 65.1165 | 666 | 70.5813 | 0.15376 | 0.635 | 1 | 0.2421417 | 64.61092 | 666 | 69.1437 | 0.17138 | 0.46 | 1 | 0.3725652 | 56.54302 | 666 | 68.8375 | 0.159776 | 0.64 | 1 | 0.24965 | 62.92067 | 666 | 68.5344 | 0.166713 | 0.325 | 1 | 0.5129631 | 48.47682 | 666 | 68.5125 | 0.161564 | 0.635 | 1 | 0.2544315 | 62.43642 | 666 | 18.1969 | 0.722391 | 0.625 | 1 | 1.1558256 | 11.79666 | 666 | 73.9188 | 0.131907 | 0.635 | 1 | 0.2077276 | 68.52144 | 666 | 77.2313 | 0.12353 | 0.41 | 1 | 0.3012927 | 64.65349 | 666 | 35.2844 | 0.390572 | 0.64 | 1 | 0.61026875 | 28.32498 | 666 | 70.8594 | 0.132754 | 0.58 | 1 | 0.2288862 | 64.36471
666.5 | 91.1906 | 0.038282 | 0.1 | 1 | 0.38282 | 64.61288 | 666.5 | 56.7688 | 0.244387 | 1.245 | 1 | 0.1962948 | 59.56565 | 666.5 | 87.9375 | 0.053809 | 0.45 | 1 | 0.1195756 | 82.34023 | 666.5 | 79.2313 | 0.120635 | 0.53 | 1 | 0.2276132 | 71.19291 | 666.5 | 75.8938 | 0.116197 | 0.515 | 1 | 0.2256252 | 68.02714 | 666.5 | 79.35 | 0.103302 | 0.58 | 1 | 0.1781069 | 73.63081 | 666.5 | 84.7094 | 0.073979 | 0.605 | 1 | 0.1222793 | 80.71515 | 666.5 | 83.35 | 0.077583 | 0.57 | 1 | 0.1361105 | 78.61174 | 666.5 | 15.775 | 0.802806 | 0.53 | 1 | 1.514728 | 7.740793 | 666.5 | 79.575 | 0.097776 | 0.5 | 1 | 0.195552 | 72.16275 | 666.5 | 75.0062 | 0.114762 | 0.47 | 1 | 0.2441745 | 65.90131 | 666.5 | 80.8875 | 0.093985 | 0.1 | 1 | 0.93985 | 34.71578 | 666.5 | 86.2063 | 0.067241 | 0.105 | 1 | 0.6403905 | 48.59855 | 666.5 | 42.7094 | 0.38241 | 0.54 | 1 | 0.7081667 | 30.83537 | 666.5 | 80.7344 | 0.097368 | 0.575 | 1 | 0.1693357 | 75.12828 | 666.5 | 81.6937 | 0.092018 | 0.51 | 1 | 0.1804275 | 74.78127 | 666.5 | 82.9906 | 0.078964 | 0.28 | 1 | 0.2820143 | 67.74001 | 666.5 | 86.75 | 0.065801 | 0.56 | 1 | 0.1175018 | 82.37892 | 666.5 | 53.8219 | 0.230092 | 0.57 | 1 | 0.4036702 | 45.24546 | 666.5 | 25.9219 | 0.67328 | 0.605 | 1 | 1.11286 | 16.70167 | 666.5 | 84.0063 | 0.063361 | 0.635 | 1 | 0.0997811 | 81.00183 | 666.5 | 71.2625 | 0.151503 | 0.63 | 1 | 0.240481 | 65.19562 | 666.5 | 70.6469 | 0.153296 | 0.635 | 1 | 0.241411 | 64.68823 | 666.5 | 69.2062 | 0.171038 | 0.46 | 1 | 0.3718217 | 56.61685 | 666.5 | 68.8906 | 0.159404 | 0.64 | 1 | 0.24906875 | 62.98238 | 666.5 | 68.5469 | 0.166574 | 0.325 | 1 | 0.5125354 | 48.49966 | 666.5 | 68.6188 | 0.160856 | 0.635 | 1 | 0.2533165 | 62.55874 | 666.5 | 18.1875 | 0.722677 | 0.625 | 1 | 1.1562832 | 11.78855 | 666.5 | 73.9656 | 0.131613 | 0.635 | 1 | 0.2072646 | 68.57641 | 666.5 | 77.2656 | 0.123277 | 0.41 | 1 | 0.3006756 | 64.70576 | 666.5 | 35.2594 | 0.390839 | 0.64 | 1 | 0.6106859375 | 28.30066 | 666.5 | 70.925 | 0.132256 | 0.58 | 1 | 0.2280276 | 64.44753
667 | 91.2 | 0.038268 | 0.1 | 1 | 0.38268 | 64.62769 | 667 | 57.0438 | 0.242272 | 1.245 | 1 | 0.194596 | 59.82929 | 667 | 87.9313 | 0.053809 | 0.45 | 1 | 0.1195756 | 82.33442 | 667 | 79.2563 | 0.120528 | 0.53 | 1 | 0.2274113 | 71.22213 | 667 | 75.9125 | 0.116143 | 0.515 | 1 | 0.2255204 | 68.04736 | 667 | 79.3781 | 0.103267 | 0.58 | 1 | 0.1780466 | 73.65875 | 667 | 84.75 | 0.073915 | 0.605 | 1 | 0.1221736 | 80.75721 | 667 | 83.3719 | 0.077518 | 0.57 | 1 | 0.1359965 | 78.63625 | 667 | 15.7406 | 0.803755 | 0.53 | 1 | 1.516519 | 7.717415 | 667 | 79.5969 | 0.097759 | 0.5 | 1 | 0.195518 | 72.18384 | 667 | 75.05 | 0.114639 | 0.47 | 1 | 0.2439128 | 65.94894 | 667 | 80.8781 | 0.093918 | 0.1 | 1 | 0.93918 | 34.73268 | 667 | 86.2094 | 0.067209 | 0.105 | 1 | 0.6400857 | 48.61356 | 667 | 42.6656 | 0.382836 | 0.54 | 1 | 0.7089556 | 30.79257 | 667 | 80.7219 | 0.097334 | 0.575 | 1 | 0.1692765 | 75.11854 | 667 | 81.7031 | 0.091934 | 0.51 | 1 | 0.1802627 | 74.79591 | 667 | 82.9969 | 0.078883 | 0.28 | 1 | 0.281725 | 67.75927 | 667 | 86.7625 | 0.065707 | 0.56 | 1 | 0.1173339 | 82.39688 | 667 | 53.8063 | 0.230115 | 0.57 | 1 | 0.4037105 | 45.23156 | 667 | 25.9312 | 0.673088 | 0.605 | 1 | 1.112542 | 16.70976 | 667 | 84.0313 | 0.063204 | 0.635 | 1 | 0.09953386 | 81.03324 | 667 | 71.3312 | 0.151061 | 0.63 | 1 | 0.2397794 | 65.27541 | 667 | 70.7125 | 0.152813 | 0.635 | 1 | 0.2406504 | 64.76627 | 667 | 69.275 | 0.170636 | 0.46 | 1 | 0.3709478 | 56.69989 | 667 | 68.95 | 0.159012 | 0.64 | 1 | 0.24845625 | 63.05059 | 667 | 68.5656 | 0.166415 | 0.325 | 1 | 0.5120462 | 48.52891 | 667 | 68.725 | 0.16011 | 0.635 | 1 | 0.2521417 | 62.68244 | 667 | 18.1781 | 0.722821 | 0.625 | 1 | 1.1565136 | 11.78143 | 667 | 74.0125 | 0.131282 | 0.635 | 1 | 0.2067433 | 68.63295 | 667 | 77.3031 | 0.122989 | 0.41 | 1 | 0.2999732 | 64.764 | 667 | 35.2344 | 0.390973 | 0.64 | 1 | 0.6108953125 | 28.27847 | 667 | 70.9969 | 0.131778 | 0.58 | 1 | 0.2272034 | 64.5352
667.5 | 91.2125 | 0.038238 | 0.1 | 1 | 0.38238 | 64.654 | 667.5 | 57.3406 | 0.240073 | 1.245 | 1 | 0.1928297 | 60.11457 | 667.5 | 87.925 | 0.05384 | 0.45 | 1 | 0.1196444 | 82.3254 | 667.5 | 79.2781 | 0.12042 | 0.53 | 1 | 0.2272075 | 71.24854 | 667.5 | 75.9313 | 0.116108 | 0.515 | 1 | 0.2254524 | 68.06646 | 667.5 | 79.4031 | 0.103233 | 0.58 | 1 | 0.1779879 | 73.68376 | 667.5 | 84.7875 | 0.073867 | 0.605 | 1 | 0.1220942 | 80.79547 | 667.5 | 83.3906 | 0.077485 | 0.57 | 1 | 0.1359386 | 78.65585 | 667.5 | 15.7062 | 0.804879 | 0.53 | 1 | 1.51864 | 7.692878 | 667.5 | 79.6188 | 0.097725 | 0.5 | 1 | 0.19545 | 72.20615 | 667.5 | 75.0875 | 0.11455 | 0.47 | 1 | 0.2437234 | 65.98851 | 667.5 | 80.8688 | 0.093884 | 0.1 | 1 | 0.93884 | 34.73932 | 667.5 | 86.2094 | 0.067146 | 0.105 | 1 | 0.6394857 | 48.63967 | 667.5 | 42.6156 | 0.383295 | 0.54 | 1 | 0.7098056 | 30.74446 | 667.5 | 80.7062 | 0.0973 | 0.575 | 1 | 0.1692174 | 75.10582 | 667.5 | 81.7156 | 0.091917 | 0.51 | 1 | 0.1802294 | 74.80857 | 667.5 | 83.0031 | 0.078801 | 0.28 | 1 | 0.2814321 | 67.77862 | 667.5 | 86.7719 | 0.065596 | 0.56 | 1 | 0.1171357 | 82.41299 | 667.5 | 53.7906 | 0.230161 | 0.57 | 1 | 0.4037912 | 45.21679 | 667.5 | 25.9375 | 0.672833 | 0.605 | 1 | 1.112121 | 16.7166 | 667.5 | 84.0594 | 0.063062 | 0.635 | 1 | 0.09931024 | 81.06696 | 667.5 | 71.4031 | 0.150581 | 0.63 | 1 | 0.2390175 | 65.35963 | 667.5 | 70.7875 | 0.152331 | 0.635 | 1 | 0.2398913 | 64.85293 | 667.5 | 69.3469 | 0.170274 | 0.46 | 1 | 0.3701609 | 56.78286 | 667.5 | 69.0094 | 0.158641 | 0.64 | 1 | 0.2478765625 | 63.11807 | 667.5 | 68.5875 | 0.166236 | 0.325 | 1 | 0.5114954 | 48.56247 | 667.5 | 68.8406 | 0.159365 | 0.635 | 1 | 0.2509685 | 62.81477 | 667.5 | 18.1687 | 0.723036 | 0.625 | 1 | 1.1568576 | 11.77382 | 667.5 | 74.0625 | 0.130915 | 0.635 | 1 | 0.2061654 | 68.6938 | 667.5 | 77.3469 | 0.122719 | 0.41 | 1 | 0.2993146 | 64.82588 | 667.5 | 35.2094 | 0.391173 | 0.64 | 1 | 0.6112078125 | 28.25522 | 667.5 | 71.0719 | 0.131319 | 0.58 | 1 | 0.2264121 | 64.62485
668 | 91.2188 | 0.038268 | 0.1 | 1 | 0.38268 | 64.64101 | 668 | 57.6531 | 0.237814 | 1.245 | 1 | 0.1910153 | 60.41532 | 668 | 87.9188 | 0.053901 | 0.45 | 1 | 0.11978 | 82.31346 | 668 | 79.3063 | 0.120241 | 0.53 | 1 | 0.2268698 | 71.2852 | 668 | 75.9562 | 0.115984 | 0.515 | 1 | 0.2252117 | 68.09673 | 668 | 79.4344 | 0.103112 | 0.58 | 1 | 0.1777793 | 73.71927 | 668 | 84.8219 | 0.073738 | 0.605 | 1 | 0.121881 | 80.83506 | 668 | 83.4094 | 0.077372 | 0.57 | 1 | 0.1357404 | 78.68029 | 668 | 15.6656 | 0.805919 | 0.53 | 1 | 1.520602 | 7.665919 | 668 | 79.6437 | 0.097623 | 0.5 | 1 | 0.195246 | 72.2361 | 668 | 75.125 | 0.114338 | 0.47 | 1 | 0.2432723 | 66.03725 | 668 | 80.8594 | 0.093934 | 0.1 | 1 | 0.93934 | 34.71965 | 668 | 86.2094 | 0.067098 | 0.105 | 1 | 0.6390286 | 48.65958 | 668 | 42.5656 | 0.383787 | 0.54 | 1 | 0.7107167 | 30.69552 | 668 | 80.6906 | 0.097351 | 0.575 | 1 | 0.1693061 | 75.08847 | 668 | 81.7281 | 0.091951 | 0.51 | 1 | 0.1802961 | 74.81757 | 668 | 83.0094 | 0.078769 | 0.28 | 1 | 0.2813179 | 67.78934 | 668 | 86.7813 | 0.065502 | 0.56 | 1 | 0.1169679 | 82.42801 | 668 | 53.7688 | 0.23023 | 0.57 | 1 | 0.4039123 | 45.19611 | 668 | 25.9437 | 0.672513 | 0.605 | 1 | 1.111592 | 16.72409 | 668 | 84.0844 | 0.062937 | 0.635 | 1 | 0.09911339 | 81.09689 | 668 | 71.4781 | 0.150139 | 0.63 | 1 | 0.2383159 | 65.44527 | 668 | 70.8563 | 0.151888 | 0.635 | 1 | 0.2391937 | 64.93249 | 668 | 69.4188 | 0.169893 | 0.46 | 1 | 0.3693326 | 56.86717 | 668 | 69.0687 | 0.158289 | 0.64 | 1 | 0.2473265625 | 63.18482 | 668 | 68.6094 | 0.166136 | 0.325 | 1 | 0.5111877 | 48.58806 | 668 | 68.9562 | 0.158601 | 0.635 | 1 | 0.2497654 | 62.94789 | 668 | 18.1594 | 0.723323 | 0.625 | 1 | 1.1573168 | 11.76577 | 668 | 74.1156 | 0.130603 | 0.635 | 1 | 0.205674 | 68.75538 | 668 | 77.3906 | 0.122467 | 0.41 | 1 | 0.2987 | 64.88603 | 668 | 35.1781 | 0.391407 | 0.64 | 1 | 0.6115734375 | 28.22639 | 668 | 71.1469 | 0.130878 | 0.58 | 1 | 0.2256517 | 64.71371
668.5 | 91.225 | 0.038253 | 0.1 | 1 | 0.38253 | 64.65413 | 668.5 | 57.975 | 0.235404 | 1.245 | 1 | 0.1890795 | 60.72384 | 668.5 | 87.9125 | 0.053947 | 0.45 | 1 | 0.1198822 | 82.30294 | 668.5 | 79.325 | 0.120062 | 0.53 | 1 | 0.2265321 | 71.31333 | 668.5 | 75.9719 | 0.11586 | 0.515 | 1 | 0.2249709 | 68.11876 | 668.5 | 79.4531 | 0.103009 | 0.58 | 1 | 0.1776017 | 73.74212 | 668.5 | 84.8438 | 0.073593 | 0.605 | 1 | 0.1216413 | 80.86358 | 668.5 | 83.425 | 0.077275 | 0.57 | 1 | 0.1355702 | 78.70076 | 668.5 | 15.6281 | 0.806962 | 0.53 | 1 | 1.52257 | 7.640498 | 668.5 | 79.6594 | 0.097521 | 0.5 | 1 | 0.195042 | 72.25771 | 668.5 | 75.1531 | 0.114162 | 0.47 | 1 | 0.2428979 | 66.07507 | 668.5 | 80.8563 | 0.094019 | 0.1 | 1 | 0.94019 | 34.69177 | 668.5 | 86.2156 | 0.067035 | 0.105 | 1 | 0.6384286 | 48.68922 | 668.5 | 42.5156 | 0.38428 | 0.54 | 1 | 0.7116296 | 30.64659 | 668.5 | 80.675 | 0.097385 | 0.575 | 1 | 0.1693652 | 75.07207 | 668.5 | 81.7469 | 0.091934 | 0.51 | 1 | 0.1802627 | 74.83601 | 668.5 | 83.0187 | 0.078736 | 0.28 | 1 | 0.2812 | 67.80269 | 668.5 | 86.7969 | 0.065407 | 0.56 | 1 | 0.1167982 | 82.44898 | 668.5 | 53.7531 | 0.230369 | 0.57 | 1 | 0.4041561 | 45.17818 | 668.5 | 25.95 | 0.672258 | 0.605 | 1 | 1.11117 | 16.73093 | 668.5 | 84.1219 | 0.062811 | 0.635 | 1 | 0.09891496 | 81.13894 | 668.5 | 71.5594 | 0.14966 | 0.63 | 1 | 0.2375556 | 65.53814 | 668.5 | 70.9344 | 0.151388 | 0.635 | 1 | 0.2384063 | 65.02275 | 668.5 | 69.5 | 0.169471 | 0.46 | 1 | 0.3684152 | 56.96189 | 668.5 | 69.1375 | 0.157898 | 0.64 | 1 | 0.246715625 | 63.26167 | 668.5 | 68.6344 | 0.166017 | 0.325 | 1 | 0.5108215 | 48.61778 | 668.5 | 69.0781 | 0.1578 | 0.635 | 1 | 0.2485039 | 63.0882 | 668.5 | 18.1531 | 0.723538 | 0.625 | 1 | 1.1576608 | 11.76017 | 668.5 | 74.1688 | 0.130255 | 0.635 | 1 | 0.205126 | 68.8185 | 668.5 | 77.45 | 0.122215 | 0.41 | 1 | 0.2980854 | 64.95938 | 668.5 | 35.1531 | 0.391608 | 0.64 | 1 | 0.6118875 | 28.20314 | 668.5 | 71.2281 | 0.130402 | 0.58 | 1 | 0.224831 | 64.8099
669 | 91.2344 | 0.038208 | 0.1 | 1 | 0.38208 | 64.68698 | 669 | 58.3187 | 0.232867 | 1.245 | 1 | 0.1870418 | 61.05335 | 669 | 87.9094 | 0.053993 | 0.45 | 1 | 0.1199844 | 82.29541 | 669 | 79.35 | 0.119866 | 0.53 | 1 | 0.2261623 | 71.3482 | 669 | 75.9906 | 0.115736 | 0.515 | 1 | 0.2247301 | 68.14348 | 669 | 79.4688 | 0.102871 | 0.58 | 1 | 0.1773638 | 73.76407 | 669 | 84.8625 | 0.073384 | 0.605 | 1 | 0.1212959 | 80.89244 | 669 | 83.4438 | 0.077129 | 0.57 | 1 | 0.135314 | 78.72717 | 669 | 15.5906 | 0.808008 | 0.53 | 1 | 1.524543 | 7.615097 | 669 | 79.6813 | 0.097368 | 0.5 | 1 | 0.194736 | 72.28864 | 669 | 75.1844 | 0.113932 | 0.47 | 1 | 0.2424085 | 66.11973 | 669 | 80.8531 | 0.094069 | 0.1 | 1 | 0.94069 | 34.67479 | 669 | 86.2219 | 0.066972 | 0.105 | 1 | 0.6378286 | 48.71893 | 669 | 42.4688 | 0.384806 | 0.54 | 1 | 0.7126037 | 30.59914 | 669 | 80.6594 | 0.097385 | 0.575 | 1 | 0.1693652 | 75.05755 | 669 | 81.7594 | 0.091884 | 0.51 | 1 | 0.1801647 | 74.85105 | 669 | 83.0187 | 0.078671 | 0.28 | 1 | 0.2809679 | 67.81402 | 669 | 86.8094 | 0.065296 | 0.56 | 1 | 0.1166 | 82.46805 | 669 | 53.7344 | 0.230484 | 0.57 | 1 | 0.4043579 | 45.15854 | 669 | 25.9625 | 0.671939 | 0.605 | 1 | 1.110643 | 16.74248 | 669 | 84.15 | 0.062655 | 0.635 | 1 | 0.09866929 | 81.17332 | 669 | 71.6406 | 0.149105 | 0.63 | 1 | 0.2366746 | 65.6339 | 669 | 71.0156 | 0.150849 | 0.635 | 1 | 0.2375575 | 65.11735 | 669 | 69.5813 | 0.169011 | 0.46 | 1 | 0.3674152 | 57.05933 | 669 | 69.2031 | 0.157488 | 0.64 | 1 | 0.246075 | 63.3363 | 669 | 68.6625 | 0.165838 | 0.325 | 1 | 0.5102708 | 48.65577 | 669 | 69.2062 | 0.156943 | 0.635 | 1 | 0.2471543 | 63.23634 | 669 | 18.1406 | 0.723754 | 0.625 | 1 | 1.1580064 | 11.75055 | 669 | 74.2219 | 0.129871 | 0.635 | 1 | 0.2045213 | 68.88297 | 669 | 77.5094 | 0.121891 | 0.41 | 1 | 0.2972951 | 65.03952 | 669 | 35.1281 | 0.391808 | 0.64 | 1 | 0.6122 | 28.17991 | 669 | 71.3156 | 0.129889 | 0.58 | 1 | 0.2239466 | 64.91363
669.5 | 91.2313 | 0.038149 | 0.1 | 1 | 0.38149 | 64.71914 | 669.5 | 58.6656 | 0.23023 | 1.245 | 1 | 0.1849237 | 61.38465 | 669.5 | 87.9 | 0.054009 | 0.45 | 1 | 0.12002 | 82.285 | 669.5 | 79.3781 | 0.119722 | 0.53 | 1 | 0.2258906 | 71.38259 | 669.5 | 76.0094 | 0.115665 | 0.515 | 1 | 0.2245922 | 68.1649 | 669.5 | 79.4844 | 0.102803 | 0.58 | 1 | 0.1772466 | 73.78218 | 669.5 | 84.8812 | 0.073208 | 0.605 | 1 | 0.121005 | 80.91957 | 669.5 | 83.4656 | 0.076999 | 0.57 | 1 | 0.135086 | 78.75546 | 669.5 | 15.55 | 0.809056 | 0.53 | 1 | 1.526521 | 7.588211 | 669.5 | 79.6969 | 0.097249 | 0.5 | 1 | 0.194498 | 72.31139 | 669.5 | 75.2156 | 0.113721 | 0.47 | 1 | 0.2419596 | 66.16291 | 669.5 | 80.8531 | 0.094069 | 0.1 | 1 | 0.94069 | 34.67479 | 669.5 | 86.2281 | 0.066956 | 0.105 | 1 | 0.6376762 | 48.72908 | 669.5 | 42.4219 | 0.385268 | 0.54 | 1 | 0.7134593 | 30.55332 | 669.5 | 80.6531 | 0.097385 | 0.575 | 1 | 0.1693652 | 75.05169 | 669.5 | 81.775 | 0.091766 | 0.51 | 1 | 0.1799333 | 74.87382 | 669.5 | 83.0281 | 0.07859 | 0.28 | 1 | 0.2806786 | 67.83583 | 669.5 | 86.8281 | 0.065202 | 0.56 | 1 | 0.1164321 | 82.4919 | 669.5 | 53.7219 | 0.2306 | 0.57 | 1 | 0.4045614 | 45.14409 | 669.5 | 25.9688 | 0.67162 | 0.605 | 1 | 1.110116 | 16.75003 | 669.5 | 84.1875 | 0.062435 | 0.635 | 1 | 0.09832283 | 81.21976 | 669.5 | 71.7344 | 0.148493 | 0.63 | 1 | 0.2357032 | 65.74346 | 669.5 | 71.1063 | 0.150216 | 0.635 | 1 | 0.2365606 | 65.22425 | 669.5 | 69.6719 | 0.16849 | 0.46 | 1 | 0.3662826 | 57.16858 | 669.5 | 69.275 | 0.157001 | 0.64 | 1 | 0.2453140625 | 63.41948 | 669.5 | 68.6969 | 0.165639 | 0.325 | 1 | 0.5096585 | 48.70027 | 669.5 | 69.3469 | 0.15597 | 0.635 | 1 | 0.245622 | 63.40035 | 669.5 | 18.1344 | 0.723897 | 0.625 | 1 | 1.1582352 | 11.74553 | 669.5 | 74.2844 | 0.129413 | 0.635 | 1 | 0.2038 | 68.95913 | 669.5 | 77.5719 | 0.12155 | 0.41 | 1 | 0.2964634 | 65.12391 | 669.5 | 35.1063 | 0.391942 | 0.64 | 1 | 0.612409375 | 28.1603 | 669.5 | 71.4094 | 0.129304 | 0.58 | 1 | 0.2229379 | 65.02655
670 | 91.2344 | 0.03809 | 0.1 | 1 | 0.3809 | 64.75572 | 670 | 59.0156 | 0.227587 | 1.245 | 1 | 0.1828008 | 61.71876 | 670 | 87.8937 | 0.054055 | 0.45 | 1 | 0.1201222 | 82.27447 | 670 | 79.4063 | 0.119615 | 0.53 | 1 | 0.2256887 | 71.41472 | 670 | 76.0344 | 0.115647 | 0.515 | 1 | 0.2245573 | 68.18848 | 670 | 79.4969 | 0.102751 | 0.58 | 1 | 0.1771569 | 73.79656 | 670 | 84.9 | 0.073047 | 0.605 | 1 | 0.1207388 | 80.946 | 670 | 83.4938 | 0.076902 | 0.57 | 1 | 0.1349158 | 78.78783 | 670 | 15.5125 | 0.810106 | 0.53 | 1 | 1.528502 | 7.562866 | 670 | 79.7156 | 0.097182 | 0.5 | 1 | 0.194364 | 72.33321 | 670 | 75.25 | 0.113562 | 0.47 | 1 | 0.2416213 | 66.20504 | 670 | 80.8469 | 0.094103 | 0.1 | 1 | 0.94103 | 34.66152 | 670 | 86.2344 | 0.066956 | 0.105 | 1 | 0.6376762 | 48.73264 | 670 | 42.3781 | 0.385762 | 0.54 | 1 | 0.7143741 | 30.50894 | 670 | 80.6406 | 0.097419 | 0.575 | 1 | 0.1694243 | 75.03817 | 670 | 81.7781 | 0.091649 | 0.51 | 1 | 0.1797039 | 74.88507 | 670 | 83.0281 | 0.078557 | 0.28 | 1 | 0.2805607 | 67.84159 | 670 | 86.8469 | 0.065186 | 0.56 | 1 | 0.1164036 | 82.5108 | 670 | 53.7063 | 0.230738 | 0.57 | 1 | 0.4048035 | 45.12628 | 670 | 25.975 | 0.671366 | 0.605 | 1 | 1.109696 | 16.75681 | 670 | 84.2219 | 0.062247 | 0.635 | 1 | 0.09802677 | 81.26173 | 670 | 71.8219 | 0.147863 | 0.63 | 1 | 0.2347032 | 65.84801 | 670 | 71.1937 | 0.149641 | 0.635 | 1 | 0.2356551 | 65.32601 | 670 | 69.7562 | 0.16799 | 0.46 | 1 | 0.3651957 | 57.27136 | 670 | 69.3438 | 0.156514 | 0.64 | 1 | 0.244553125 | 63.49985 | 670 | 68.7219 | 0.16546 | 0.325 | 1 | 0.5091077 | 48.73611 | 670 | 69.4844 | 0.155018 | 0.635 | 1 | 0.2441228 | 63.56083 | 670 | 18.1281 | 0.723969 | 0.625 | 1 | 1.1583504 | 11.74094 | 670 | 74.3406 | 0.128975 | 0.635 | 1 | 0.2031102 | 69.02868 | 670 | 77.6344 | 0.121209 | 0.41 | 1 | 0.2956317 | 65.20838 | 670 | 35.0844 | 0.392076 | 0.64 | 1 | 0.61261875 | 28.14061 | 670 | 71.5 | 0.128737 | 0.58 | 1 | 0.2219603 | 65.13579
670.5 | 91.2344 | 0.03806 | 0.1 | 1 | 0.3806 | 64.77321 | 670.5 | 59.375 | 0.224913 | 1.245 | 1 | 0.180653 | 62.06196 | 670.5 | 87.8906 | 0.05407 | 0.45 | 1 | 0.1201556 | 82.27006 | 670.5 | 79.4281 | 0.119562 | 0.53 | 1 | 0.2255887 | 71.43768 | 670.5 | 76.0531 | 0.11563 | 0.515 | 1 | 0.2245243 | 68.20634 | 670.5 | 79.5094 | 0.102665 | 0.58 | 1 | 0.1770086 | 73.81276 | 670.5 | 84.9094 | 0.072902 | 0.605 | 1 | 0.1204992 | 80.96263 | 670.5 | 83.5156 | 0.076821 | 0.57 | 1 | 0.1347737 | 78.81322 | 670.5 | 15.4719 | 0.811159 | 0.53 | 1 | 1.530489 | 7.536032 | 670.5 | 79.7281 | 0.097097 | 0.5 | 1 | 0.194194 | 72.3507 | 670.5 | 75.2813 | 0.113386 | 0.47 | 1 | 0.2412468 | 66.24573 | 670.5 | 80.8438 | 0.094103 | 0.1 | 1 | 0.94103 | 34.66019 | 670.5 | 86.2469 | 0.066956 | 0.105 | 1 | 0.6376762 | 48.7397 | 670.5 | 42.3344 | 0.38629 | 0.54 | 1 | 0.7153519 | 30.46377 | 670.5 | 80.6344 | 0.097453 | 0.575 | 1 | 0.1694835 | 75.03051 | 670.5 | 81.7844 | 0.091532 | 0.51 | 1 | 0.1794745 | 74.89926 | 670.5 | 83.0375 | 0.078509 | 0.28 | 1 | 0.2803893 | 67.85764 | 670.5 | 86.8688 | 0.065155 | 0.56 | 1 | 0.1163482 | 82.53362 | 670.5 | 53.6937 | 0.230807 | 0.57 | 1 | 0.4049246 | 45.11335 | 670.5 | 25.9844 | 0.671047 | 0.605 | 1 | 1.109169 | 16.76636 | 670.5 | 84.2625 | 0.062059 | 0.635 | 1 | 0.09773071 | 81.30969 | 670.5 | 71.9188 | 0.147234 | 0.63 | 1 | 0.2337048 | 65.96122 | 670.5 | 71.2938 | 0.149028 | 0.635 | 1 | 0.2346898 | 65.44091 | 670.5 | 69.85 | 0.167471 | 0.46 | 1 | 0.3640674 | 57.38332 | 670.5 | 69.4188 | 0.155989 | 0.64 | 1 | 0.2437328125 | 63.58731 | 670.5 | 68.7531 | 0.165242 | 0.325 | 1 | 0.5084369 | 48.78032 | 670.5 | 69.6344 | 0.154069 | 0.635 | 1 | 0.2426283 | 63.7328 | 670.5 | 18.1187 | 0.724113 | 0.625 | 1 | 1.1585808 | 11.73384 | 670.5 | 74.4063 | 0.128537 | 0.635 | 1 | 0.2024205 | 69.10708 | 670.5 | 77.6938 | 0.120904 | 0.41 | 1 | 0.2948878 | 65.28692 | 670.5 | 35.0625 | 0.39221 | 0.64 | 1 | 0.612828125 | 28.12093 | 670.5 | 71.6 | 0.128172 | 0.58 | 1 | 0.2209862 | 65.25358
671 | 91.2406 | 0.037971 | 0.1 | 1 | 0.37971 | 64.82951 | 671 | 59.7281 | 0.222233 | 1.245 | 1 | 0.1785004 | 62.39812 | 671 | 87.8937 | 0.054024 | 0.45 | 1 | 0.1200533 | 82.27759 | 671 | 79.4375 | 0.11949 | 0.53 | 1 | 0.2254528 | 71.4507 | 671 | 76.0719 | 0.115612 | 0.515 | 1 | 0.2244893 | 68.22436 | 671 | 79.5219 | 0.102631 | 0.58 | 1 | 0.17695 | 73.82618 | 671 | 84.9219 | 0.07279 | 0.605 | 1 | 0.120314 | 80.98047 | 671 | 83.5406 | 0.076772 | 0.57 | 1 | 0.1346877 | 78.83973 | 671 | 15.4344 | 0.812127 | 0.53 | 1 | 1.532315 | 7.511316 | 671 | 79.7375 | 0.097046 | 0.5 | 1 | 0.194092 | 72.36292 | 671 | 75.3094 | 0.113263 | 0.47 | 1 | 0.2409851 | 66.27965 | 671 | 80.85 | 0.094103 | 0.1 | 1 | 0.94103 | 34.66285 | 671 | 86.2594 | 0.066893 | 0.105 | 1 | 0.6370762 | 48.77295 | 671 | 42.2906 | 0.38672 | 0.54 | 1 | 0.7161481 | 30.42111 | 671 | 80.6344 | 0.097453 | 0.575 | 1 | 0.1694835 | 75.03051 | 671 | 81.7969 | 0.091364 | 0.51 | 1 | 0.1791451 | 74.9228 | 671 | 83.0531 | 0.078395 | 0.28 | 1 | 0.2799821 | 67.89029 | 671 | 86.8937 | 0.065076 | 0.56 | 1 | 0.1162071 | 82.5624 | 671 | 53.6844 | 0.230807 | 0.57 | 1 | 0.4049246 | 45.10553 | 671 | 25.9937 | 0.670793 | 0.605 | 1 | 1.108749 | 16.77515 | 671 | 84.3063 | 0.06184 | 0.635 | 1 | 0.09738583 | 81.3622 | 671 | 72.0187 | 0.146587 | 0.63 | 1 | 0.2326778 | 66.07794 | 671 | 71.3875 | 0.14836 | 0.635 | 1 | 0.2336378 | 65.55208 | 671 | 69.9438 | 0.166913 | 0.46 | 1 | 0.3628543 | 57.49803 | 671 | 69.4969 | 0.155445 | 0.64 | 1 | 0.2428828125 | 63.67833 | 671 | 68.7875 | 0.164964 | 0.325 | 1 | 0.5075815 | 48.83291 | 671 | 69.7906 | 0.153103 | 0.635 | 1 | 0.2411071 | 63.91124 | 671 | 18.1156 | 0.724185 | 0.625 | 1 | 1.158696 | 11.73132 | 671 | 74.4719 | 0.128081 | 0.635 | 1 | 0.2017024 | 69.18614 | 671 | 77.7594 | 0.120564 | 0.41 | 1 | 0.2940585 | 65.37402 | 671 | 35.0469 | 0.392277 | 0.64 | 1 | 0.6129328125 | 28.10736 | 671 | 71.6937 | 0.127552 | 0.58 | 1 | 0.2199172 | 65.36831
671.5 | 91.25 | 0.037956 | 0.1 | 1 | 0.37956 | 64.84495 | 671.5 | 60.0781 | 0.21966 | 1.245 | 1 | 0.1764337 | 62.732 | 671.5 | 87.8937 | 0.054039 | 0.45 | 1 | 0.1200867 | 82.27608 | 671.5 | 79.4469 | 0.119419 | 0.53 | 1 | 0.2253189 | 71.46366 | 671.5 | 76.0875 | 0.115576 | 0.515 | 1 | 0.2244194 | 68.24066 | 671.5 | 79.5281 | 0.102562 | 0.58 | 1 | 0.176831 | 73.83563 | 671.5 | 84.9344 | 0.072678 | 0.605 | 1 | 0.1201289 | 80.99831 | 671.5 | 83.5563 | 0.076724 | 0.57 | 1 | 0.1346035 | 78.8574 | 671.5 | 15.4 | 0.813097 | 0.53 | 1 | 1.534145 | 7.488131 | 671.5 | 79.7438 | 0.096995 | 0.5 | 1 | 0.19399 | 72.37233 | 671.5 | 75.3313 | 0.113139 | 0.47 | 1 | 0.2407213 | 66.30819 | 671.5 | 80.8531 | 0.09417 | 0.1 | 1 | 0.9417 | 34.64329 | 671.5 | 86.275 | 0.066861 | 0.105 | 1 | 0.6367714 | 48.79508 | 671.5 | 42.25 | 0.387216 | 0.54 | 1 | 0.7170667 | 30.37906 | 671.5 | 80.6312 | 0.097504 | 0.575 | 1 | 0.1695722 | 75.02471 | 671.5 | 81.8125 | 0.091247 | 0.51 | 1 | 0.1789157 | 74.94551 | 671.5 | 83.0688 | 0.07833 | 0.28 | 1 | 0.27975 | 67.91447 | 671.5 | 86.9156 | 0.065028 | 0.56 | 1 | 0.1161214 | 82.58632 | 671.5 | 53.6813 | 0.23083 | 0.57 | 1 | 0.4049649 | 45.10214 | 671.5 | 26.0031 | 0.670539 | 0.605 | 1 | 1.108329 | 16.784 | 671.5 | 84.35 | 0.061715 | 0.635 | 1 | 0.09718898 | 81.41022 | 671.5 | 72.1187 | 0.146036 | 0.63 | 1 | 0.2318032 | 66.19111 | 671.5 | 71.4813 | 0.147768 | 0.635 | 1 | 0.2327055 | 65.66056 | 671.5 | 70.0344 | 0.166435 | 0.46 | 1 | 0.3618152 | 57.60483 | 671.5 | 69.575 | 0.154941 | 0.64 | 1 | 0.2420953125 | 63.76797 | 671.5 | 68.825 | 0.164726 | 0.325 | 1 | 0.5068492 | 48.88369 | 671.5 | 69.9438 | 0.152215 | 0.635 | 1 | 0.2397087 | 64.08424 | 671.5 | 18.1125 | 0.724257 | 0.625 | 1 | 1.1588112 | 11.72881 | 671.5 | 74.5375 | 0.127716 | 0.635 | 1 | 0.2011276 | 69.26161 | 671.5 | 77.8219 | 0.120277 | 0.41 | 1 | 0.2933585 | 65.45359 | 671.5 | 35.0313 | 0.392411 | 0.64 | 1 | 0.6131421875 | 28.09273 | 671.5 | 71.7906 | 0.126988 | 0.58 | 1 | 0.2189448 | 65.4834
672 | 91.2656 | 0.037912 | 0.1 | 1 | 0.37912 | 64.88172 | 672 | 60.4281 | 0.21708 | 1.245 | 1 | 0.1743614 | 63.06543 | 672 | 87.8969 | 0.054039 | 0.45 | 1 | 0.1200867 | 82.27908 | 672 | 79.4656 | 0.119311 | 0.53 | 1 | 0.2251151 | 71.48732 | 672 | 76.0969 | 0.115506 | 0.515 | 1 | 0.2242835 | 68.25359 | 672 | 79.55 | 0.102459 | 0.58 | 1 | 0.1766534 | 73.86147 | 672 | 84.95 | 0.072565 | 0.605 | 1 | 0.1199421 | 81.01916 | 672 | 83.575 | 0.076643 | 0.57 | 1 | 0.1344614 | 78.87987 | 672 | 15.3625 | 0.81398 | 0.53 | 1 | 1.535811 | 7.46405 | 672 | 79.75 | 0.096893 | 0.5 | 1 | 0.193786 | 72.38534 | 672 | 75.3563 | 0.112981 | 0.47 | 1 | 0.2403851 | 66.34202 | 672 | 80.8563 | 0.094221 | 0.1 | 1 | 0.94221 | 34.62876 | 672 | 86.2813 | 0.066861 | 0.105 | 1 | 0.6367714 | 48.79864 | 672 | 42.2 | 0.387713 | 0.54 | 1 | 0.717987 | 30.33027 | 672 | 80.6219 | 0.097555 | 0.575 | 1 | 0.1696609 | 75.01323 | 672 | 81.825 | 0.091163 | 0.51 | 1 | 0.178751 | 74.96301 | 672 | 83.0813 | 0.078281 | 0.28 | 1 | 0.279575 | 67.93325 | 672 | 86.925 | 0.064965 | 0.56 | 1 | 0.1160089 | 82.59934 | 672 | 53.6719 | 0.230877 | 0.57 | 1 | 0.4050474 | 45.09265 | 672 | 26.0094 | 0.670284 | 0.605 | 1 | 1.107907 | 16.79086 | 672 | 84.3844 | 0.061621 | 0.635 | 1 | 0.09704094 | 81.44782 | 672 | 72.2156 | 0.145466 | 0.63 | 1 | 0.2308984 | 66.30224 | 672 | 71.5625 | 0.147177 | 0.635 | 1 | 0.2317748 | 65.75748 | 672 | 70.1219 | 0.165957 | 0.46 | 1 | 0.3607761 | 57.70917 | 672 | 69.65 | 0.154456 | 0.64 | 1 | 0.2413375 | 63.85413 | 672 | 68.8563 | 0.164468 | 0.325 | 1 | 0.5060554 | 48.93214 | 672 | 70.0938 | 0.15133 | 0.635 | 1 | 0.238315 | 64.25435 | 672 | 18.1063 | 0.724401 | 0.625 | 1 | 1.1590416 | 11.72378 | 672 | 74.6063 | 0.127334 | 0.635 | 1 | 0.200526 | 69.34076 | 672 | 77.8813 | 0.119991 | 0.41 | 1 | 0.292661 | 65.53051 | 672 | 35.0187 | 0.392511 | 0.64 | 1 | 0.6132984375 | 28.08104 | 672 | 71.8812 | 0.126407 | 0.58 | 1 | 0.2179431 | 65.59363
672.5 | 91.2656 | 0.037882 | 0.1 | 1 | 0.37882 | 64.89924 | 672.5 | 60.7844 | 0.21447 | 1.245 | 1 | 0.1722651 | 63.40471 | 672.5 | 87.8812 | 0.054055 | 0.45 | 1 | 0.1201222 | 82.26277 | 672.5 | 79.4813 | 0.119204 | 0.53 | 1 | 0.2249132 | 71.50823 | 672.5 | 76.1063 | 0.115417 | 0.515 | 1 | 0.2241107 | 68.26774 | 672.5 | 79.5687 | 0.102356 | 0.58 | 1 | 0.1764759 | 73.88434 | 672.5 | 84.9688 | 0.072469 | 0.605 | 1 | 0.1197835 | 81.04217 | 672.5 | 83.5906 | 0.076562 | 0.57 | 1 | 0.1343193 | 78.89941 | 672.5 | 15.3281 | 0.814954 | 0.53 | 1 | 1.537649 | 7.440907 | 672.5 | 79.7531 | 0.096808 | 0.5 | 1 | 0.193616 | 72.3943 | 672.5 | 75.3812 | 0.112822 | 0.47 | 1 | 0.2400468 | 66.37584 | 672.5 | 80.8531 | 0.094288 | 0.1 | 1 | 0.94288 | 34.60651 | 672.5 | 86.2844 | 0.066861 | 0.105 | 1 | 0.6367714 | 48.80039 | 672.5 | 42.1563 | 0.388177 | 0.54 | 1 | 0.7188463 | 30.28689 | 672.5 | 80.6094 | 0.097623 | 0.575 | 1 | 0.1697791 | 74.99783 | 672.5 | 81.8375 | 0.09113 | 0.51 | 1 | 0.1786863 | 74.97684 | 672.5 | 83.0906 | 0.078265 | 0.28 | 1 | 0.2795179 | 67.94365 | 672.5 | 86.9313 | 0.064918 | 0.56 | 1 | 0.115925 | 82.60838 | 672.5 | 53.6656 | 0.230969 | 0.57 | 1 | 0.4052088 | 45.08423 | 672.5 | 26.0156 | 0.67003 | 0.605 | 1 | 1.107488 | 16.79765 | 672.5 | 84.4125 | 0.061543 | 0.635 | 1 | 0.09691811 | 81.4786 | 672.5 | 72.3094 | 0.144916 | 0.63 | 1 | 0.2300254 | 66.40981 | 672.5 | 71.65 | 0.146625 | 0.635 | 1 | 0.2309055 | 65.85877 | 672.5 | 70.2094 | 0.1655 | 0.46 | 1 | 0.3597826 | 57.81219 | 672.5 | 69.725 | 0.153972 | 0.64 | 1 | 0.24058125 | 63.94029 | 672.5 | 68.8875 | 0.16423 | 0.325 | 1 | 0.5053231 | 48.97851 | 672.5 | 70.2469 | 0.150427 | 0.635 | 1 | 0.2368929 | 64.42813 | 672.5 | 18.1031 | 0.724545 | 0.625 | 1 | 1.159272 | 11.7207 | 672.5 | 74.6688 | 0.126952 | 0.635 | 1 | 0.1999244 | 69.41409 | 672.5 | 77.9406 | 0.119705 | 0.41 | 1 | 0.2919634 | 65.60741 | 672.5 | 35.0063 | 0.392612 | 0.64 | 1 | 0.61345625 | 28.06951 | 672.5 | 71.9781 | 0.125826 | 0.58 | 1 | 0.2169414 | 65.7097
673 | 91.2656 | 0.037897 | 0.1 | 1 | 0.37897 | 64.89048 | 673 | 61.1688 | 0.211699 | 1.245 | 1 | 0.1700394 | 63.7709 | 673 | 87.8656 | 0.054085 | 0.45 | 1 | 0.1201889 | 82.24516 | 673 | 79.5062 | 0.119133 | 0.53 | 1 | 0.2247792 | 71.53514 | 673 | 76.1125 | 0.115364 | 0.515 | 1 | 0.2240078 | 68.27671 | 673 | 79.5906 | 0.102304 | 0.58 | 1 | 0.1763862 | 73.90746 | 673 | 84.9875 | 0.072389 | 0.605 | 1 | 0.1196512 | 81.06424 | 673 | 83.6094 | 0.076497 | 0.57 | 1 | 0.1342053 | 78.92103 | 673 | 15.2969 | 0.81593 | 0.53 | 1 | 1.539491 | 7.419336 | 673 | 79.7656 | 0.09674 | 0.5 | 1 | 0.19348 | 72.41057 | 673 | 75.4094 | 0.112682 | 0.47 | 1 | 0.2397489 | 66.41115 | 673 | 80.8469 | 0.094356 | 0.1 | 1 | 0.94356 | 34.58269 | 673 | 86.2875 | 0.066861 | 0.105 | 1 | 0.6367714 | 48.80215 | 673 | 42.1125 | 0.388675 | 0.54 | 1 | 0.7197685 | 30.24259 | 673 | 80.5969 | 0.097742 | 0.575 | 1 | 0.1699861 | 74.9796 | 673 | 81.8469 | 0.091113 | 0.51 | 1 | 0.1786529 | 74.98668 | 673 | 83.1031 | 0.078297 | 0.28 | 1 | 0.2796321 | 67.94828 | 673 | 86.9469 | 0.064902 | 0.56 | 1 | 0.1158964 | 82.62424 | 673 | 53.6563 | 0.231108 | 0.57 | 1 | 0.4054526 | 45.07169 | 673 | 26.025 | 0.66984 | 0.605 | 1 | 1.107174 | 16.8058 | 673 | 84.4469 | 0.061465 | 0.635 | 1 | 0.09679528 | 81.51546 | 673 | 72.4063 | 0.144311 | 0.63 | 1 | 0.2290651 | 66.52243 | 673 | 71.7531 | 0.146093 | 0.635 | 1 | 0.2300677 | 65.97371 | 673 | 70.3094 | 0.165023 | 0.46 | 1 | 0.3587457 | 57.92696 | 673 | 69.8094 | 0.153508 | 0.64 | 1 | 0.23985625 | 64.0344 | 673 | 68.925 | 0.164032 | 0.325 | 1 | 0.5047138 | 49.02533 | 673 | 70.4125 | 0.149507 | 0.635 | 1 | 0.2354441 | 64.61417 | 673 | 18.1 | 0.724689 | 0.625 | 1 | 1.1595024 | 11.71768 | 673 | 74.7406 | 0.12657 | 0.635 | 1 | 0.1993228 | 69.4961 | 673 | 78 | 0.119419 | 0.41 | 1 | 0.2912659 | 65.68443 | 673 | 34.9906 | 0.392746 | 0.64 | 1 | 0.613665625 | 28.0548 | 673 | 72.0844 | 0.12521 | 0.58 | 1 | 0.2158793 | 65.8361
673.5 | 91.2594 | 0.037912 | 0.1 | 1 | 0.37912 | 64.87731 | 673.5 | 61.5625 | 0.208902 | 1.245 | 1 | 0.1677928 | 64.14603 | 673.5 | 87.85 | 0.054101 | 0.45 | 1 | 0.1202244 | 82.22895 | 673.5 | 79.5281 | 0.119079 | 0.53 | 1 | 0.2246774 | 71.55827 | 673.5 | 76.1219 | 0.115311 | 0.515 | 1 | 0.2239049 | 68.28855 | 673.5 | 79.6125 | 0.102253 | 0.58 | 1 | 0.1762983 | 73.93053 | 673.5 | 85 | 0.072309 | 0.605 | 1 | 0.119519 | 81.0804 | 673.5 | 83.6281 | 0.076465 | 0.57 | 1 | 0.1341491 | 78.94058 | 673.5 | 15.2625 | 0.817086 | 0.53 | 1 | 1.541672 | 7.395067 | 673.5 | 79.775 | 0.096673 | 0.5 | 1 | 0.193346 | 72.42396 | 673.5 | 75.4375 | 0.112559 | 0.47 | 1 | 0.2394872 | 66.44511 | 673.5 | 80.8469 | 0.094423 | 0.1 | 1 | 0.94423 | 34.56184 | 673.5 | 86.2906 | 0.066877 | 0.105 | 1 | 0.6369238 | 48.79725 | 673.5 | 42.0688 | 0.38924 | 0.54 | 1 | 0.7208148 | 30.19667 | 673.5 | 80.5875 | 0.097861 | 0.575 | 1 | 0.170193 | 74.96426 | 673.5 | 81.8594 | 0.09108 | 0.51 | 1 | 0.1785882 | 75.00051 | 673.5 | 83.1187 | 0.078379 | 0.28 | 1 | 0.279925 | 67.94671 | 673.5 | 86.9625 | 0.064887 | 0.56 | 1 | 0.1158696 | 82.64004 | 673.5 | 53.6469 | 0.231269 | 0.57 | 1 | 0.4057351 | 45.05832 | 673.5 | 26.0375 | 0.669523 | 0.605 | 1 | 1.10665 | 16.81735 | 673.5 | 84.4813 | 0.061371 | 0.635 | 1 | 0.09664724 | 81.55307 | 673.5 | 72.5156 | 0.143705 | 0.63 | 1 | 0.2281032 | 66.64657 | 673.5 | 71.8594 | 0.145542 | 0.635 | 1 | 0.2292 | 66.09238 | 673.5 | 70.4188 | 0.164527 | 0.46 | 1 | 0.3576674 | 58.05088 | 673.5 | 69.9 | 0.153006 | 0.64 | 1 | 0.239071875 | 64.13561 | 673.5 | 68.9625 | 0.163834 | 0.325 | 1 | 0.5041046 | 49.07218 | 673.5 | 70.5844 | 0.148551 | 0.635 | 1 | 0.2339386 | 64.80752 | 673.5 | 18.0969 | 0.724833 | 0.625 | 1 | 1.1597328 | 11.71466 | 673.5 | 74.8187 | 0.126171 | 0.635 | 1 | 0.1986945 | 69.58468 | 673.5 | 78.0687 | 0.119169 | 0.41 | 1 | 0.2906561 | 65.76594 | 673.5 | 34.9813 | 0.392847 | 0.64 | 1 | 0.6138234375 | 28.04575 | 673.5 | 72.1969 | 0.124613 | 0.58 | 1 | 0.21485 | 65.96736
674 | 91.2625 | 0.037853 | 0.1 | 1 | 0.37853 | 64.91398 | 674 | 61.9656 | 0.206035 | 1.245 | 1 | 0.16549 | 64.52963 | 674 | 87.8438 | 0.05407 | 0.45 | 1 | 0.1201556 | 82.22626 | 674 | 79.5469 | 0.11899 | 0.53 | 1 | 0.2245094 | 71.58083 | 674 | 76.1313 | 0.11524 | 0.515 | 1 | 0.223767 | 68.30155 | 674 | 79.6312 | 0.102184 | 0.58 | 1 | 0.1761793 | 73.95159 | 674 | 85.0125 | 0.072181 | 0.605 | 1 | 0.1193074 | 81.09910023 | 674 | 83.65 | 0.076384 | 0.57 | 1 | 0.134007 | 78.96608 | 674 | 15.2281 | 0.818067 | 0.53 | 1 | 1.543523 | 7.371983 | 674 | 79.7906 | 0.096571 | 0.5 | 1 | 0.193142 | 72.44551 | 674 | 75.4625 | 0.1124 | 0.47 | 1 | 0.2391489 | 66.47905 | 674 | 80.8344 | 0.094406 | 0.1 | 1 | 0.94406 | 34.56179 | 674 | 86.2906 | 0.066798 | 0.105 | 1 | 0.6361714 | 48.83012 | 674 | 42.0219 | 0.389639 | 0.54 | 1 | 0.7215537 | 30.15275 | 674 | 80.575 | 0.097895 | 0.575 | 1 | 0.1702522 | 74.95075 | 674 | 81.8656 | 0.090946 | 0.51 | 1 | 0.1783255 | 75.01585 | 674 | 83.125 | 0.078362 | 0.28 | 1 | 0.2798643 | 67.95483 | 674 | 86.9781 | 0.064776 | 0.56 | 1 | 0.1156714 | 82.66208 | 674 | 53.6375 | 0.231362 | 0.57 | 1 | 0.4058982 | 45.04726 | 674 | 26.0469 | 0.669143 | 0.605 | 1 | 1.106021 | 16.8276 | 674 | 84.5125 | 0.061168 | 0.635 | 1 | 0.09632756 | 81.59271 | 674 | 72.6156 | 0.142988 | 0.63 | 1 | 0.2269651 | 66.76658 | 674 | 71.9656 | 0.144897 | 0.635 | 1 | 0.2281843 | 66.2146 | 674 | 70.5187 | 0.163913 | 0.46 | 1 | 0.3563326 | 58.17515 | 674 | 69.9875 | 0.152427 | 0.64 | 1 | 0.2381671875 | 64.23681 | 674 | 68.9969 | 0.163557 | 0.325 | 1 | 0.5032523 | 49.12491 | 674 | 70.7531 | 0.14752 | 0.635 | 1 | 0.232315 | 65.00092 | 674 | 18.0969 | 0.724833 | 0.625 | 1 | 1.1597328 | 11.71466 | 674 | 74.8969 | 0.125681 | 0.635 | 1 | 0.1979228 | 69.67703 | 674 | 78.1312 | 0.118794 | 0.41 | 1 | 0.2897415 | 65.85412 | 674 | 34.9719 | 0.392847 | 0.64 | 1 | 0.6138234375 | 28.03822 | 674 | 72.3063 | 0.123927 | 0.58 | 1 | 0.2136672 | 66.10015
674.5 | 91.2594 | 0.037838 | 0.1 | 1 | 0.37838 | 64.92054 | 674.5 | 62.3563 | 0.203296 | 1.245 | 1 | 0.16329 | 64.9015 | 674.5 | 87.8344 | 0.054116 | 0.45 | 1 | 0.1202578 | 82.21284 | 674.5 | 79.5656 | 0.118954 | 0.53 | 1 | 0.2244415 | 71.59995 | 674.5 | 76.1375 | 0.115205 | 0.515 | 1 | 0.223699 | 68.30937 | 674.5 | 79.6406 | 0.102132 | 0.58 | 1 | 0.1760897 | 73.9631 | 674.5 | 85.0219 | 0.072101 | 0.605 | 1 | 0.1191752 | 81.1123 | 674.5 | 83.6656 | 0.076319 | 0.57 | 1 | 0.133893 | 78.98468 | 674.5 | 15.1938 | 0.81905 | 0.53 | 1 | 1.545377 | 7.348969 | 674.5 | 79.8031 | 0.09652 | 0.5 | 1 | 0.19304 | 72.46056 | 674.5 | 75.4813 | 0.112277 | 0.47 | 1 | 0.2388872 | 66.50484 | 674.5 | 80.8312 | 0.094474 | 0.1 | 1 | 0.94474 | 34.53927 | 674.5 | 86.2938 | 0.066766 | 0.105 | 1 | 0.6358667 | 48.84525 | 674.5 | 41.9781 | 0.390106 | 0.54 | 1 | 0.7224185 | 30.10934 | 674.5 | 80.5625 | 0.09798 | 0.575 | 1 | 0.1704 | 74.93442 | 674.5 | 81.8719 | 0.090845 | 0.51 | 1 | 0.1781275 | 75.0289 | 674.5 | 83.1406 | 0.078362 | 0.28 | 1 | 0.2798643 | 67.96758 | 674.5 | 86.9969 | 0.064713 | 0.56 | 1 | 0.1155589 | 82.68404 | 674.5 | 53.6281 | 0.231501 | 0.57 | 1 | 0.4061421 | 45.03464 | 674.5 | 26.0563 | 0.668826 | 0.605 | 1 | 1.105498 | 16.83716 | 674.5 | 84.5531 | 0.061027 | 0.635 | 1 | 0.09610551 | 81.63852 | 674.5 | 72.725 | 0.142291 | 0.63 | 1 | 0.2258587 | 66.89455 | 674.5 | 72.0781 | 0.144273 | 0.635 | 1 | 0.2272016 | 66.3419 | 674.5 | 70.6219 | 0.16332 | 0.46 | 1 | 0.3550435 | 58.30086 | 674.5 | 70.0813 | 0.151888 | 0.64 | 1 | 0.237325 | 64.34241 | 674.5 | 69.0406 | 0.16332 | 0.325 | 1 | 0.5025231 | 49.18023 | 674.5 | 70.9281 | 0.146549 | 0.635 | 1 | 0.2307858 | 65.19807 | 674.5 | 18.1 | 0.724905 | 0.625 | 1 | 1.159848 | 11.71616 | 674.5 | 74.975 | 0.125265 | 0.635 | 1 | 0.1972677 | 69.76636 | 674.5 | 78.2 | 0.118491 | 0.41 | 1 | 0.2890024 | 65.94086 | 674.5 | 34.9688 | 0.39288 | 0.64 | 1 | 0.613875 | 28.03521 | 674.5 | 72.4219 | 0.123295 | 0.58 | 1 | 0.2125776 | 66.23613
675 | 91.2563 | 0.037823 | 0.1 | 1 | 0.37823 | 64.9271 | 675 | 62.7469 | 0.200595 | 1.245 | 1 | 0.1611205 | 65.27334 | 675 | 87.8281 | 0.054178 | 0.45 | 1 | 0.1203956 | 82.20071 | 675 | 79.5812 | 0.118936 | 0.53 | 1 | 0.2244075 | 71.61513 | 675 | 76.1437 | 0.115134 | 0.515 | 1 | 0.2235612 | 68.3195 | 675 | 79.6531 | 0.102081 | 0.58 | 1 | 0.1760017 | 73.97744 | 675 | 85.0313 | 0.072004 | 0.605 | 1 | 0.1190149 | 81.12641 | 675 | 83.6813 | 0.07627 | 0.57 | 1 | 0.133807 | 79.00242 | 675 | 15.1594 | 0.820036 | 0.53 | 1 | 1.547238 | 7.325922 | 675 | 79.8188 | 0.096452 | 0.5 | 1 | 0.192904 | 72.47974 | 675 | 75.5031 | 0.112137 | 0.47 | 1 | 0.2385894 | 66.53455 | 675 | 80.825 | 0.094525 | 0.1 | 1 | 0.94525 | 34.52078 | 675 | 86.2969 | 0.06675 | 0.105 | 1 | 0.6357143 | 48.85366 | 675 | 41.9375 | 0.390572 | 0.54 | 1 | 0.7232815 | 30.06828 | 675 | 80.5563 | 0.098048 | 0.575 | 1 | 0.1705183 | 74.92488 | 675 | 81.8813 | 0.090778 | 0.51 | 1 | 0.1779961 | 75.04235 | 675 | 83.15 | 0.078346 | 0.28 | 1 | 0.2798071 | 67.97806 | 675 | 87.0219 | 0.06465 | 0.56 | 1 | 0.1154464 | 82.71189 | 675 | 53.625 | 0.231593 | 0.57 | 1 | 0.4063035 | 45.02892 | 675 | 26.0625 | 0.668573 | 0.605 | 1 | 1.105079 | 16.84394 | 675 | 84.5938 | 0.060887 | 0.635 | 1 | 0.09588504 | 81.68439 | 675 | 72.8375 | 0.141613 | 0.63 | 1 | 0.2247825 | 67.02471 | 675 | 72.1875 | 0.143668 | 0.635 | 1 | 0.2262488 | 66.4657 | 675 | 70.7281 | 0.162727 | 0.46 | 1 | 0.3537543 | 58.42919 | 675 | 70.1719 | 0.151349 | 0.64 | 1 | 0.2364828125 | 64.44513 | 675 | 69.0781 | 0.163083 | 0.325 | 1 | 0.5017938 | 49.23117 | 675 | 71.1 | 0.145561 | 0.635 | 1 | 0.2292299 | 65.39321 | 675 | 18.1031 | 0.724905 | 0.625 | 1 | 1.159848 | 11.71816 | 675 | 75.0563 | 0.12483 | 0.635 | 1 | 0.1965827 | 69.85948 | 675 | 78.2656 | 0.118188 | 0.41 | 1 | 0.2882634 | 66.02495 | 675 | 34.9656 | 0.39288 | 0.64 | 1 | 0.613875 | 28.03264 | 675 | 72.5344 | 0.122665 | 0.58 | 1 | 0.2114914 | 66.3693
675.5 | 91.2531 | 0.037793 | 0.1 | 1 | 0.37793 | 64.94235 | 675.5 | 63.15 | 0.197847 | 1.245 | 1 | 0.1589133 | 65.65716 | 675.5 | 87.8219 | 0.054255 | 0.45 | 1 | 0.1205667 | 82.18717 | 675.5 | 79.5906 | 0.118901 | 0.53 | 1 | 0.2243415 | 71.62581 | 675.5 | 76.1375 | 0.115063 | 0.515 | 1 | 0.2234233 | 68.3185 | 675.5 | 79.6563 | 0.102012 | 0.58 | 1 | 0.1758828 | 73.98411 | 675.5 | 85.0406 | 0.071956 | 0.605 | 1 | 0.1189355 | 81.13783 | 675.5 | 83.6844 | 0.076206 | 0.57 | 1 | 0.1336947 | 79.00916 | 675.5 | 15.125 | 0.820933 | 0.53 | 1 | 1.54893 | 7.303486 | 675.5 | 79.825 | 0.096418 | 0.5 | 1 | 0.192836 | 72.48783 | 675.5 | 75.5156 | 0.111979 | 0.47 | 1 | 0.2382532 | 66.55742 | 675.5 | 80.8156 | 0.094541 | 0.1 | 1 | 0.94541 | 34.51179 | 675.5 | 86.2938 | 0.066734 | 0.105 | 1 | 0.6355619 | 48.85857 | 675.5 | 41.8938 | 0.391006 | 0.54 | 1 | 0.7240852 | 30.02585 | 675.5 | 80.5406 | 0.098116 | 0.575 | 1 | 0.1706365 | 74.90652 | 675.5 | 81.8844 | 0.090745 | 0.51 | 1 | 0.1779314 | 75.04757 | 675.5 | 83.1563 | 0.07833 | 0.28 | 1 | 0.27975 | 67.98601 | 675.5 | 87.0344 | 0.064587 | 0.56 | 1 | 0.1153339 | 82.72787 | 675.5 | 53.6156 | 0.231686 | 0.57 | 1 | 0.4064667 | 45.01786 | 675.5 | 26.075 | 0.66832 | 0.605 | 1 | 1.104661 | 16.85481 | 675.5 | 84.6219 | 0.060746 | 0.635 | 1 | 0.09566299 | 81.71815 | 675.5 | 72.9531 | 0.140918 | 0.63 | 1 | 0.2236794 | 67.15849 | 675.5 | 72.2938 | 0.143026 | 0.635 | 1 | 0.2252378 | 66.58815 | 675.5 | 70.8312 | 0.162135 | 0.46 | 1 | 0.3524674 | 58.55504 | 675.5 | 70.2625 | 0.150792 | 0.64 | 1 | 0.2356125 | 64.54855 | 675.5 | 69.1156 | 0.162846 | 0.325 | 1 | 0.5010646 | 49.28215 | 675.5 | 71.2781 | 0.144538 | 0.635 | 1 | 0.2276189 | 65.59557 | 675.5 | 18.1063 | 0.725049 | 0.625 | 1 | 1.1600784 | 11.71922 | 675.5 | 75.1281 | 0.124396 | 0.635 | 1 | 0.1958992 | 69.94376 | 675.5 | 78.325 | 0.117849 | 0.41 | 1 | 0.2874366 | 66.1073 | 675.5 | 34.9562 | 0.392914 | 0.64 | 1 | 0.613928125 | 28.02457 | 675.5 | 72.6406 | 0.121981 | 0.58 | 1 | 0.2103121 | 66.4994
676 | 91.2531 | 0.037779 | 0.1 | 1 | 0.37779 | 64.95053 | 676 | 63.5563 | 0.195052 | 1.245 | 1 | 0.1566683 | 66.04325 | 676 | 87.8094 | 0.054347 | 0.45 | 1 | 0.1207711 | 82.16623 | 676 | 79.6031 | 0.118865 | 0.53 | 1 | 0.2242736 | 71.63935 | 676 | 76.1375 | 0.114992 | 0.515 | 1 | 0.2232854 | 68.32307 | 676 | 79.6625 | 0.101926 | 0.58 | 1 | 0.1757345 | 73.99448 | 676 | 85.0531 | 0.071924 | 0.605 | 1 | 0.1188826 | 81.15145 | 676 | 83.6875 | 0.076141 | 0.57 | 1 | 0.1335807 | 79.01597 | 676 | 15.0906 | 0.821923 | 0.53 | 1 | 1.550798 | 7.280481 | 676 | 79.8406 | 0.096384 | 0.5 | 1 | 0.192768 | 72.50447 | 676 | 75.5375 | 0.111856 | 0.47 | 1 | 0.2379915 | 66.58596 | 676 | 80.8094 | 0.094541 | 0.1 | 1 | 0.94541 | 34.50914 | 676 | 86.3 | 0.066718 | 0.105 | 1 | 0.6354095 | 48.86875 | 676 | 41.8531 | 0.391474 | 0.54 | 1 | 0.7249519 | 29.98472 | 676 | 80.5375 | 0.098167 | 0.575 | 1 | 0.1707252 | 74.90081 | 676 | 81.8969 | 0.090745 | 0.51 | 1 | 0.1779314 | 75.05902 | 676 | 83.1719 | 0.078281 | 0.28 | 1 | 0.279575 | 68.00733 | 676 | 87.0563 | 0.064493 | 0.56 | 1 | 0.1151661 | 82.7548 | 676 | 53.6125 | 0.231778 | 0.57 | 1 | 0.4066281 | 45.01214 | 676 | 26.0844 | 0.668004 | 0.605 | 1 | 1.104139 | 16.86436 | 676 | 84.6594 | 0.060621 | 0.635 | 1 | 0.09546614 | 81.76024 | 676 | 73.0719 | 0.140224 | 0.63 | 1 | 0.2225778 | 67.29528 | 676 | 72.4063 | 0.142366 | 0.635 | 1 | 0.2241984 | 66.71707 | 676 | 70.95 | 0.161564 | 0.46 | 1 | 0.3512261 | 58.69258 | 676 | 70.3563 | 0.150235 | 0.64 | 1 | 0.2347421875 | 64.65498 | 676 | 69.1625 | 0.162589 | 0.325 | 1 | 0.5002738 | 49.34192 | 676 | 71.4625 | 0.143517 | 0.635 | 1 | 0.226011 | 65.80388 | 676 | 18.1063 | 0.725049 | 0.625 | 1 | 1.1600784 | 11.71922 | 676 | 75.2094 | 0.123963 | 0.635 | 1 | 0.1952173 | 70.03688 | 676 | 78.3969 | 0.117511 | 0.41 | 1 | 0.2866122 | 66.20018 | 676 | 34.9469 | 0.392914 | 0.64 | 1 | 0.613928125 | 28.01712 | 676 | 72.7562 | 0.121281 | 0.58 | 1 | 0.2091052 | 66.639
676.5 | 91.2656 | 0.037793 | 0.1 | 1 | 0.37793 | 64.95125 | 676.5 | 63.9719 | 0.192254 | 1.245 | 1 | 0.1544209 | 66.43852 | 676.5 | 87.8031 | 0.054439 | 0.45 | 1 | 0.1209756 | 82.1511 | 676.5 | 79.6063 | 0.118829 | 0.53 | 1 | 0.2242057 | 71.64451 | 676.5 | 76.1313 | 0.114939 | 0.515 | 1 | 0.2231825 | 68.32092 | 676.5 | 79.6688 | 0.101841 | 0.58 | 1 | 0.1755879 | 74.00489 | 676.5 | 85.0594 | 0.071876 | 0.605 | 1 | 0.1188033 | 81.16 | 676.5 | 83.6813 | 0.076076 | 0.57 | 1 | 0.1334667 | 79.01399 | 676.5 | 15.0594 | 0.822915 | 0.53 | 1 | 1.55267 | 7.25904 | 676.5 | 79.8438 | 0.096351 | 0.5 | 1 | 0.192702 | 72.50976 | 676.5 | 75.5563 | 0.111733 | 0.47 | 1 | 0.2377298 | 66.61177 | 676.5 | 80.8 | 0.094575 | 0.1 | 1 | 0.94575 | 34.49457 | 676.5 | 86.3031 | 0.066734 | 0.105 | 1 | 0.6355619 | 48.86384 | 676.5 | 41.8156 | 0.391942 | 0.54 | 1 | 0.7258185 | 29.94592 | 676.5 | 80.5281 | 0.098252 | 0.575 | 1 | 0.170873 | 74.88736 | 676.5 | 81.9 | 0.090762 | 0.51 | 1 | 0.1779647 | 75.06064 | 676.5 | 83.175 | 0.078281 | 0.28 | 1 | 0.279575 | 68.00987 | 676.5 | 87.075 | 0.064446 | 0.56 | 1 | 0.1150821 | 82.77563 | 676.5 | 53.6031 | 0.231894 | 0.57 | 1 | 0.4068316 | 45.00031 | 676.5 | 26.0969 | 0.667751 | 0.605 | 1 | 1.103721 | 16.87523 | 676.5 | 84.6906 | 0.060528 | 0.635 | 1 | 0.09531969 | 81.79474 | 676.5 | 73.1875 | 0.13955 | 0.63 | 1 | 0.2215079 | 67.42843 | 676.5 | 72.5125 | 0.141726 | 0.635 | 1 | 0.2231906 | 66.83951 | 676.5 | 71.0625 | 0.161072 | 0.46 | 1 | 0.3501565 | 58.81961 | 676.5 | 70.45 | 0.149718 | 0.64 | 1 | 0.233934375 | 64.75992 | 676.5 | 69.2062 | 0.162412 | 0.325 | 1 | 0.4997292 | 49.39125 | 676.5 | 71.6438 | 0.142479 | 0.635 | 1 | 0.2243764 | 66.0102 | 676.5 | 18.1063 | 0.725121 | 0.625 | 1 | 1.1601936 | 11.71872 | 676.5 | 75.2844 | 0.123566 | 0.635 | 1 | 0.1945921 | 70.12272 | 676.5 | 78.4594 | 0.117209 | 0.41 | 1 | 0.2858756 | 66.28176 | 676.5 | 34.9344 | 0.392947 | 0.64 | 1 | 0.6139796875 | 28.00658 | 676.5 | 72.8656 | 0.120617 | 0.58 | 1 | 0.2079603 | 66.7713
677 | 91.2625 | 0.037719 | 0.1 | 1 | 0.37719 | 64.99231 | 677 | 64.4 | 0.189306 | 1.245 | 1 | 0.152053 | 66.84434 | 677 | 87.7844 | 0.054454 | 0.45 | 1 | 0.1210089 | 82.1321 | 677 | 79.6156 | 0.118758 | 0.53 | 1 | 0.2240717 | 71.65739 | 677 | 76.1313 | 0.114869 | 0.515 | 1 | 0.2230466 | 68.32542 | 677 | 79.6781 | 0.101772 | 0.58 | 1 | 0.175469 | 74.01722 | 677 | 85.075 | 0.071828 | 0.605 | 1 | 0.118724 | 81.17743 | 677 | 83.6844 | 0.076012 | 0.57 | 1 | 0.1333544 | 79.02073 | 677 | 15.0281 | 0.823818 | 0.53 | 1 | 1.554374 | 7.238154 | 677 | 79.8563 | 0.0963 | 0.5 | 1 | 0.1926 | 72.52481 | 677 | 75.5781 | 0.11161 | 0.47 | 1 | 0.2374681 | 66.64023 | 677 | 80.7938 | 0.094558 | 0.1 | 1 | 0.94558 | 34.4972 | 677 | 86.3063 | 0.066671 | 0.105 | 1 | 0.6349619 | 48.8919 | 677 | 41.775 | 0.39231 | 0.54 | 1 | 0.7265 | 29.90746 | 677 | 80.5188 | 0.098235 | 0.575 | 1 | 0.1708435 | 74.87965 | 677 | 81.9094 | 0.090678 | 0.51 | 1 | 0.1778 | 75.07531 | 677 | 83.1875 | 0.078167 | 0.28 | 1 | 0.2791679 | 68.04003 | 677 | 87.0938 | 0.064304 | 0.56 | 1 | 0.1148286 | 82.80274 | 677 | 53.6 | 0.231917 | 0.57 | 1 | 0.4068719 | 44.99692 | 677 | 26.1094 | 0.667372 | 0.605 | 1 | 1.103094 | 16.88749 | 677 | 84.7281 | 0.060325 | 0.635 | 1 | 0.095 | 81.84051 | 677 | 73.3094 | 0.138783 | 0.63 | 1 | 0.2202905 | 67.57117 | 677 | 72.6313 | 0.140956 | 0.635 | 1 | 0.221978 | 66.97866 | 677 | 71.1813 | 0.160502 | 0.46 | 1 | 0.3489174 | 58.95738 | 677 | 70.5562 | 0.149067 | 0.64 | 1 | 0.2329171875 | 64.88129 | 677 | 69.2531 | 0.162076 | 0.325 | 1 | 0.4986954 | 49.45922 | 677 | 71.8375 | 0.141331 | 0.635 | 1 | 0.2225685 | 66.23236 | 677 | 18.1094 | 0.725121 | 0.625 | 1 | 1.1601936 | 11.72072 | 677 | 75.3688 | 0.123079 | 0.635 | 1 | 0.1938252 | 70.22099 | 677 | 78.5281 | 0.116818 | 0.41 | 1 | 0.284922 | 66.37713 | 677 | 34.925 | 0.39288 | 0.64 | 1 | 0.613875 | 28.0001 | 677 | 72.9875 | 0.119812 | 0.58 | 1 | 0.2065724 | 66.922
677.5 | 91.2563 | 0.037675 | 0.1 | 1 | 0.37675 | 65.01364 | 677.5 | 64.8281 | 0.186336 | 1.245 | 1 | 0.1496675 | 67.24937 | 677.5 | 87.7594 | 0.054501 | 0.45 | 1 | 0.1211133 | 82.10399 | 677.5 | 79.6281 | 0.118633 | 0.53 | 1 | 0.2238358 | 71.67659 | 677.5 | 76.1437 | 0.11478 | 0.515 | 1 | 0.2228738 | 68.34228 | 677.5 | 79.7 | 0.101669 | 0.58 | 1 | 0.1752914 | 74.04309 | 677.5 | 85.1 | 0.071764 | 0.605 | 1 | 0.1186182 | 81.20468 | 677.5 | 83.6969 | 0.075898 | 0.57 | 1 | 0.1331544 | 79.03933 | 677.5 | 14.9938 | 0.824724 | 0.53 | 1 | 1.556083 | 7.215834 | 677.5 | 79.875 | 0.096198 | 0.5 | 1 | 0.192396 | 72.5492 | 677.5 | 75.6063 | 0.11147 | 0.47 | 1 | 0.2371702 | 66.67562 | 677.5 | 80.7844 | 0.094592 | 0.1 | 1 | 0.94592 | 34.48264 | 677.5 | 86.3031 | 0.066623 | 0.105 | 1 | 0.6345048 | 48.91009 | 677.5 | 41.7344 | 0.392746 | 0.54 | 1 | 0.7273074 | 29.8673 | 677.5 | 80.5031 | 0.098235 | 0.575 | 1 | 0.1708435 | 74.86505 | 677.5 | 81.9156 | 0.090628 | 0.51 | 1 | 0.177702 | 75.0846 | 677.5 | 83.1875 | 0.078086 | 0.28 | 1 | 0.2788786 | 68.05421 | 677.5 | 87.1125 | 0.064178 | 0.56 | 1 | 0.1146036 | 82.82872 | 677.5 | 53.5906 | 0.231987 | 0.57 | 1 | 0.4069947 | 44.98666 | 677.5 | 26.1188 | 0.666994 | 0.605 | 1 | 1.102469 | 16.89774 | 677.5 | 84.7625 | 0.060153 | 0.635 | 1 | 0.09472913 | 81.88183 | 677.5 | 73.425 | 0.138018 | 0.63 | 1 | 0.2190762 | 67.70813 | 677.5 | 72.7469 | 0.140205 | 0.635 | 1 | 0.2207953 | 67.11422 | 677.5 | 71.2938 | 0.159933 | 0.46 | 1 | 0.3476804 | 59.09001 | 677.5 | 70.6594 | 0.148455 | 0.64 | 1 | 0.2319609375 | 64.99857 | 677.5 | 69.2969 | 0.161781 | 0.325 | 1 | 0.4977877 | 49.52083 | 677.5 | 72.025 | 0.140205 | 0.635 | 1 | 0.2207953 | 66.44822 | 677.5 | 18.1094 | 0.725049 | 0.625 | 1 | 1.1600784 | 11.72123 | 677.5 | 75.45 | 0.122647 | 0.635 | 1 | 0.1931449 | 70.3141 | 677.5 | 78.5906 | 0.116445 | 0.41 | 1 | 0.2840122 | 66.46563 | 677.5 | 34.9156 | 0.392847 | 0.64 | 1 | 0.6138234375 | 27.99308 | 677.5 | 73.1031 | 0.119008 | 0.58 | 1 | 0.2051862 | 67.06703
678 | 91.2469 | 0.037601 | 0.1 | 1 | 0.37601 | 65.05025 | 678 | 65.2594 | 0.183282 | 1.245 | 1 | 0.1472145 | 67.65611 | 678 | 87.7406 | 0.054531 | 0.45 | 1 | 0.12118 | 82.08339 | 678 | 79.6406 | 0.118526 | 0.53 | 1 | 0.223634 | 71.69464 | 678 | 76.1594 | 0.114727 | 0.515 | 1 | 0.2227709 | 68.35978 | 678 | 79.7219 | 0.101618 | 0.58 | 1 | 0.1752034 | 74.06617 | 678 | 85.1219 | 0.0717 | 0.605 | 1 | 0.1185124 | 81.22897 | 678 | 83.7094 | 0.07585 | 0.57 | 1 | 0.1330702 | 79.054 | 678 | 14.9594 | 0.82554 | 0.53 | 1 | 1.557623 | 7.194071 | 678 | 79.8969 | 0.09613 | 0.5 | 1 | 0.19226 | 72.57402 | 678 | 75.6344 | 0.111364 | 0.47 | 1 | 0.2369447 | 66.70838 | 678 | 80.775 | 0.094609 | 0.1 | 1 | 0.94609 | 34.47335 | 678 | 86.3031 | 0.066544 | 0.105 | 1 | 0.6337524 | 48.94304 | 678 | 41.6906 | 0.393149 | 0.54 | 1 | 0.7280537 | 29.82572 | 678 | 80.4875 | 0.098252 | 0.575 | 1 | 0.170873 | 74.84961 | 678 | 81.925 | 0.090528 | 0.51 | 1 | 0.1775059 | 75.10043 | 678 | 83.1906 | 0.078005 | 0.28 | 1 | 0.2785893 | 68.07092 | 678 | 87.1313 | 0.064036 | 0.56 | 1 | 0.11435 | 82.85584 | 678 | 53.5781 | 0.231987 | 0.57 | 1 | 0.4069947 | 44.97616 | 678 | 26.1281 | 0.666679 | 0.605 | 1 | 1.101949 | 16.90723 | 678 | 84.7969 | 0.05992 | 0.635 | 1 | 0.0943622 | 81.92603 | 678 | 73.5438 | 0.137198 | 0.63 | 1 | 0.2177746 | 67.85035 | 678 | 72.8656 | 0.1394 | 0.635 | 1 | 0.2195276 | 67.25485 | 678 | 71.4063 | 0.159286 | 0.46 | 1 | 0.3462739 | 59.22822 | 678 | 70.7625 | 0.147787 | 0.64 | 1 | 0.2309171875 | 65.11787 | 678 | 69.3438 | 0.161446 | 0.325 | 1 | 0.4967569 | 49.58884 | 678 | 72.2281 | 0.138989 | 0.635 | 1 | 0.2188803 | 66.68219 | 678 | 18.1063 | 0.724905 | 0.625 | 1 | 1.159848 | 11.72024 | 678 | 75.5344 | 0.122161 | 0.635 | 1 | 0.1923795 | 70.41242 | 678 | 78.6563 | 0.116037 | 0.41 | 1 | 0.2830171 | 66.56026 | 678 | 34.9094 | 0.392746 | 0.64 | 1 | 0.613665625 | 27.9897 | 678 | 73.2281 | 0.118152 | 0.58 | 1 | 0.2037103 | 67.22337
678.5 | 91.2344 | 0.037542 | 0.1 | 1 | 0.37542 | 65.07588 | 678.5 | 65.6906 | 0.180292 | 1.245 | 1 | 0.1448129 | 68.06308 | 678.5 | 87.7281 | 0.054593 | 0.45 | 1 | 0.1213178 | 82.06548 | 678.5 | 79.6531 | 0.118366 | 0.53 | 1 | 0.2233321 | 71.71607 | 678.5 | 76.1781 | 0.114639 | 0.515 | 1 | 0.2226 | 68.38223 | 678.5 | 79.75 | 0.101549 | 0.58 | 1 | 0.1750845 | 74.09598 | 678.5 | 85.1438 | 0.07162 | 0.605 | 1 | 0.1183802 | 81.25411 | 678.5 | 83.725 | 0.075737 | 0.57 | 1 | 0.1328719 | 79.07547 | 678.5 | 14.9281 | 0.826541 | 0.53 | 1 | 1.559511 | 7.172649 | 678.5 | 79.9219 | 0.095995 | 0.5 | 1 | 0.19199 | 72.60653 | 678.5 | 75.6625 | 0.111224 | 0.47 | 1 | 0.2366468 | 66.7437 | 678.5 | 80.7687 | 0.094643 | 0.1 | 1 | 0.94643 | 34.46011 | 678.5 | 86.3125 | 0.066513 | 0.105 | 1 | 0.6334571 | 48.9613 | 678.5 | 41.65 | 0.393585 | 0.54 | 1 | 0.7288611 | 29.78561 | 678.5 | 80.4844 | 0.098286 | 0.575 | 1 | 0.1709322 | 74.84484 | 678.5 | 81.9406 | 0.090411 | 0.51 | 1 | 0.1772765 | 75.12318 | 678.5 | 83.1937 | 0.07794 | 0.28 | 1 | 0.2783571 | 68.08483 | 678.5 | 87.1469 | 0.063911 | 0.56 | 1 | 0.1141268 | 82.87881 | 678.5 | 53.5688 | 0.232033 | 0.57 | 1 | 0.4070754 | 44.9668 | 678.5 | 26.1406 | 0.666364 | 0.605 | 1 | 1.101428 | 16.9188 | 678.5 | 84.8344 | 0.059717 | 0.635 | 1 | 0.09404252 | 81.97183 | 678.5 | 73.6656 | 0.136398 | 0.63 | 1 | 0.2165048 | 67.99466 | 678.5 | 72.9906 | 0.138634 | 0.635 | 1 | 0.2183213 | 67.39989 | 678.5 | 71.5156 | 0.15868 | 0.46 | 1 | 0.3449565 | 59.3611 | 678.5 | 70.8656 | 0.14712 | 0.64 | 1 | 0.229875 | 65.23722 | 678.5 | 69.3906 | 0.161112 | 0.325 | 1 | 0.4957292 | 49.65674 | 678.5 | 72.4344 | 0.137813 | 0.635 | 1 | 0.2170283 | 66.91787 | 678.5 | 18.1094 | 0.724833 | 0.625 | 1 | 1.1597328 | 11.72275 | 678.5 | 75.6219 | 0.121658 | 0.635 | 1 | 0.1915874 | 70.51437 | 678.5 | 78.7281 | 0.115647 | 0.41 | 1 | 0.2820659 | 66.65841 | 678.5 | 34.9031 | 0.392679 | 0.64 | 1 | 0.6135609375 | 27.9857 | 678.5 | 73.3531 | 0.117333 | 0.58 | 1 | 0.2022983 | 67.37806
679 | 91.2219 | 0.037483 | 0.1 | 1 | 0.37483 | 65.10153 | 679 | 66.1031 | 0.177403 | 1.245 | 1 | 0.1424924 | 68.45156 | 679 | 87.7094 | 0.054655 | 0.45 | 1 | 0.1214556 | 82.04177 | 679 | 79.6531 | 0.118259 | 0.53 | 1 | 0.2231302 | 71.72288 | 679 | 76.1844 | 0.114568 | 0.515 | 1 | 0.2224621 | 68.39246 | 679 | 79.7656 | 0.101498 | 0.58 | 1 | 0.1749966 | 74.11321 | 679 | 85.1531 | 0.071524 | 0.605 | 1 | 0.1182215 | 81.26808 | 679 | 83.7344 | 0.075656 | 0.57 | 1 | 0.1327298 | 79.08918 | 679 | 14.9 | 0.827361 | 0.53 | 1 | 1.561058 | 7.153943 | 679 | 79.9312 | 0.09591 | 0.5 | 1 | 0.19182 | 72.62115 | 679 | 75.6813 | 0.111084 | 0.47 | 1 | 0.2363489 | 66.77082 | 679 | 80.7625 | 0.09466 | 0.1 | 1 | 0.9466 | 34.4522 | 679 | 86.3312 | 0.066481 | 0.105 | 1 | 0.6331524 | 48.98527 | 679 | 41.6125 | 0.393921 | 0.54 | 1 | 0.7294833 | 29.75027 | 679 | 80.4844 | 0.09832 | 0.575 | 1 | 0.1709913 | 74.84296 | 679 | 81.9562 | 0.09031 | 0.51 | 1 | 0.1770784 | 75.14477 | 679 | 83.2 | 0.077826 | 0.28 | 1 | 0.27795 | 68.10995 | 679 | 87.1656 | 0.063785 | 0.56 | 1 | 0.1139018 | 82.9048 | 679 | 53.5594 | 0.232056 | 0.57 | 1 | 0.4071158 | 44.95813 | 679 | 26.1531 | 0.666112 | 0.605 | 1 | 1.101012 | 16.92968 | 679 | 84.8719 | 0.059515 | 0.635 | 1 | 0.09372441 | 82.01758 | 679 | 73.7906 | 0.135619 | 0.63 | 1 | 0.2152683 | 68.14121 | 679 | 73.1125 | 0.137906 | 0.635 | 1 | 0.2171748 | 67.54071 | 679 | 71.6313 | 0.158035 | 0.46 | 1 | 0.3435543 | 59.50217 | 679 | 70.9688 | 0.146435 | 0.64 | 1 | 0.2288046875 | 65.3574 | 679 | 69.4375 | 0.160777 | 0.325 | 1 | 0.4946985 | 49.72489 | 679 | 72.6344 | 0.136621 | 0.635 | 1 | 0.2151512 | 67.14863 | 679 | 18.1125 | 0.724689 | 0.625 | 1 | 1.1595024 | 11.72577 | 679 | 75.7062 | 0.121155 | 0.635 | 1 | 0.1907953 | 70.61339 | 679 | 78.8031 | 0.115222 | 0.41 | 1 | 0.2810293 | 66.76274 | 679 | 34.9 | 0.392612 | 0.64 | 1 | 0.61345625 | 27.98427 | 679 | 73.475 | 0.116552 | 0.58 | 1 | 0.2009517 | 67.52821
679.5 | 91.2219 | 0.037394 | 0.1 | 1 | 0.37394 | 65.15369 | 679.5 | 66.525 | 0.174533 | 1.245 | 1 | 0.1401871 | 68.84955 | 679.5 | 87.7 | 0.054685 | 0.45 | 1 | 0.1215222 | 82.02997 | 679.5 | 79.6531 | 0.118116 | 0.53 | 1 | 0.2228604 | 71.73197 | 679.5 | 76.1875 | 0.114444 | 0.515 | 1 | 0.2222214 | 68.40323 | 679.5 | 79.7813 | 0.101429 | 0.58 | 1 | 0.1748776 | 74.1315 | 679.5 | 85.1594 | 0.071428 | 0.605 | 1 | 0.1180628 | 81.27919 | 679.5 | 83.7438 | 0.075543 | 0.57 | 1 | 0.1325316 | 79.1048 | 679.5 | 14.8688 | 0.828091 | 0.53 | 1 | 1.562436 | 7.134343 | 679.5 | 79.9406 | 0.095792 | 0.5 | 1 | 0.191584 | 72.63827 | 679.5 | 75.6969 | 0.110926 | 0.47 | 1 | 0.2360128 | 66.79648 | 679.5 | 80.7563 | 0.094643 | 0.1 | 1 | 0.94643 | 34.45482 | 679.5 | 86.3469 | 0.066449 | 0.105 | 1 | 0.6328476 | 49.00755 | 679.5 | 41.575 | 0.394224 | 0.54 | 1 | 0.7300444 | 29.71579 | 679.5 | 80.4844 | 0.098354 | 0.575 | 1 | 0.1710504 | 74.84108 | 679.5 | 81.9719 | 0.090193 | 0.51 | 1 | 0.176849 | 75.16761 | 679.5 | 83.2094 | 0.07768 | 0.28 | 1 | 0.2774286 | 68.14323 | 679.5 | 87.1813 | 0.063659 | 0.56 | 1 | 0.1136768 | 82.92794 | 679.5 | 53.5469 | 0.232033 | 0.57 | 1 | 0.4070754 | 44.94841 | 679.5 | 26.1656 | 0.665798 | 0.605 | 1 | 1.100493 | 16.94124 | 679.5 | 84.9125 | 0.059281 | 0.635 | 1 | 0.09335591 | 82.06786 | 679.5 | 73.9125 | 0.13484 | 0.63 | 1 | 0.2140317 | 68.28501 | 679.5 | 73.2281 | 0.137161 | 0.635 | 1 | 0.2160016 | 67.67648 | 679.5 | 71.7469 | 0.157371 | 0.46 | 1 | 0.3421109 | 59.64467 | 679.5 | 71.0688 | 0.145713 | 0.64 | 1 | 0.2276765625 | 65.47608 | 679.5 | 69.4844 | 0.160424 | 0.325 | 1 | 0.4936123 | 49.79497 | 679.5 | 72.8281 | 0.135415 | 0.635 | 1 | 0.213252 | 67.37439 | 679.5 | 18.1156 | 0.724545 | 0.625 | 1 | 1.159272 | 11.72879 | 679.5 | 75.7938 | 0.120635 | 0.635 | 1 | 0.1899764 | 70.71623 | 679.5 | 78.8813 | 0.114762 | 0.41 | 1 | 0.2799073 | 66.87324 | 679.5 | 34.8969 | 0.392444 | 0.64 | 1 | 0.61319375 | 27.98443 | 679.5 | 73.5938 | 0.115754 | 0.58 | 1 | 0.1995759 | 67.67649
680 | 91.2281 | 0.03732 | 0.1 | 1 | 0.3732 | 65.20153 | 680 | 66.9594 | 0.171662 | 1.245 | 1 | 0.1378811 | 69.25999 | 680 | 87.6938 | 0.054716 | 0.45 | 1 | 0.1215911 | 82.02106 | 680 | 79.6719 | 0.117956 | 0.53 | 1 | 0.2225585 | 71.75908 | 680 | 76.1969 | 0.114303 | 0.515 | 1 | 0.2219476 | 68.42075 | 680 | 79.8 | 0.101343 | 0.58 | 1 | 0.1747293 | 74.15349 | 680 | 85.1781 | 0.0713 | 0.605 | 1 | 0.1178512 | 81.30383 | 680 | 83.7656 | 0.07543 | 0.57 | 1 | 0.1323333 | 79.13214 | 680 | 14.8406 | 0.828914 | 0.53 | 1 | 1.563989 | 7.115617 | 680 | 79.9563 | 0.095673 | 0.5 | 1 | 0.191346 | 72.66118 | 680 | 75.725 | 0.110733 | 0.47 | 1 | 0.2356021 | 66.83582 | 680 | 80.7469 | 0.094626 | 0.1 | 1 | 0.94626 | 34.45608 | 680 | 86.3594 | 0.066418 | 0.105 | 1 | 0.6325524 | 49.02759 | 680 | 41.5375 | 0.394527 | 0.54 | 1 | 0.7306056 | 29.68133 | 680 | 80.4781 | 0.098405 | 0.575 | 1 | 0.1711391 | 74.8324 | 680 | 81.9813 | 0.090076 | 0.51 | 1 | 0.1766196 | 75.18469 | 680 | 83.2156 | 0.07755 | 0.28 | 1 | 0.2769643 | 68.17109 | 680 | 87.1938 | 0.063549 | 0.56 | 1 | 0.1134804 | 82.947 | 680 | 53.5344 | 0.232033 | 0.57 | 1 | 0.4070754 | 44.93792 | 680 | 26.1781 | 0.665421 | 0.605 | 1 | 1.099869 | 16.95351 | 680 | 84.9531 | 0.059048 | 0.635 | 1 | 0.09298898 | 82.11809 | 680 | 74.0344 | 0.134064 | 0.63 | 1 | 0.2128 | 68.4288 | 680 | 73.3469 | 0.136417 | 0.635 | 1 | 0.2148299 | 67.81527 | 680 | 71.8594 | 0.156709 | 0.46 | 1 | 0.3406717 | 59.78464 | 680 | 71.175 | 0.144973 | 0.64 | 1 | 0.2265203125 | 65.60122 | 680 | 69.5313 | 0.160031 | 0.325 | 1 | 0.4924031 | 49.86927 | 680 | 73.0219 | 0.134193 | 0.635 | 1 | 0.2113276 | 67.60114 | 680 | 18.1187 | 0.724329 | 0.625 | 1 | 1.1589264 | 11.73232 | 680 | 75.8812 | 0.120098 | 0.635 | 1 | 0.1891307 | 70.81963 | 680 | 78.9594 | 0.114285 | 0.41 | 1 | 0.2787439 | 66.98541 | 680 | 34.8938 | 0.392344 | 0.64 | 1 | 0.6130375 | 27.98352 | 680 | 73.7156 | 0.114957 | 0.58 | 1 | 0.1982017 | 67.82764
680.5 | 91.2313 | 0.037261 | 0.1 | 1 | 0.37261 | 65.23845 | 680.5 | 67.3969 | 0.16887 | 1.245 | 1 | 0.1356386 | 69.67423 | 680.5 | 87.675 | 0.054793 | 0.45 | 1 | 0.1217622 | 81.99576 | 680.5 | 79.6906 | 0.117831 | 0.53 | 1 | 0.2223226 | 71.78388 | 680.5 | 76.2062 | 0.114162 | 0.515 | 1 | 0.2216738 | 68.43819 | 680.5 | 79.8156 | 0.101275 | 0.58 | 1 | 0.1746121 | 74.17164 | 680.5 | 85.1969 | 0.071188 | 0.605 | 1 | 0.1176661 | 81.32772 | 680.5 | 83.7813 | 0.075317 | 0.57 | 1 | 0.1321351 | 79.15372 | 680.5 | 14.8156 | 0.829738 | 0.53 | 1 | 1.565543 | 7.098442 | 680.5 | 79.9719 | 0.095572 | 0.5 | 1 | 0.191144 | 72.68269 | 680.5 | 75.75 | 0.110523 | 0.47 | 1 | 0.2351553 | 66.87372 | 680.5 | 80.7344 | 0.09466 | 0.1 | 1 | 0.9466 | 34.44021 | 680.5 | 86.3594 | 0.066434 | 0.105 | 1 | 0.6327048 | 49.02091 | 680.5 | 41.4969 | 0.394897 | 0.54 | 1 | 0.7312907 | 29.64297 | 680.5 | 80.4594 | 0.098491 | 0.575 | 1 | 0.1712887 | 74.81026 | 680.5 | 81.9906 | 0.09001 | 0.51 | 1 | 0.1764902 | 75.19798 | 680.5 | 83.2188 | 0.077469 | 0.28 | 1 | 0.276675 | 68.18791 | 680.5 | 87.2062 | 0.063486 | 0.56 | 1 | 0.1133679 | 82.9629 | 680.5 | 53.5188 | 0.232056 | 0.57 | 1 | 0.4071158 | 44.92405 | 680.5 | 26.1906 | 0.665169 | 0.605 | 1 | 1.099453 | 16.96439 | 680.5 | 84.9875 | 0.058877 | 0.635 | 1 | 0.09271969 | 82.15942 | 680.5 | 74.1531 | 0.133325 | 0.63 | 1 | 0.211627 | 68.56827 | 680.5 | 73.4656 | 0.135711 | 0.635 | 1 | 0.2137181 | 67.95258 | 680.5 | 71.9719 | 0.156047 | 0.46 | 1 | 0.3392326 | 59.92478 | 680.5 | 71.2813 | 0.144235 | 0.64 | 1 | 0.2253671875 | 65.72648 | 680.5 | 69.575 | 0.159698 | 0.325 | 1 | 0.4913785 | 49.93513 | 680.5 | 73.2063 | 0.13303 | 0.635 | 1 | 0.2094961 | 67.81717 | 680.5 | 18.125 | 0.724257 | 0.625 | 1 | 1.1588112 | 11.7369 | 680.5 | 75.9656 | 0.119615 | 0.635 | 1 | 0.1883701 | 70.91809 | 680.5 | 79.0344 | 0.113862 | 0.41 | 1 | 0.2777122 | 67.08987 | 680.5 | 34.8875 | 0.39221 | 0.64 | 1 | 0.612828125 | 27.98057 | 680.5 | 73.8375 | 0.114215 | 0.58 | 1 | 0.1969224 | 67.97631
681 | 91.2406 | 0.037202 | 0.1 | 1 | 0.37202 | 65.27976 | 681 | 67.85 | 0.166017 | 1.245 | 1 | 0.133347 | 70.10327 | 681 | 87.6625 | 0.05487 | 0.45 | 1 | 0.1219333 | 81.97636 | 681 | 79.7094 | 0.117707 | 0.53 | 1 | 0.2220887 | 71.80871 | 681 | 76.2156 | 0.114074 | 0.515 | 1 | 0.2215029 | 68.45231 | 681 | 79.825 | 0.101206 | 0.58 | 1 | 0.1744931 | 74.18408 | 681 | 85.2125 | 0.071108 | 0.605 | 1 | 0.1175339 | 81.34686 | 681 | 83.8 | 0.075252 | 0.57 | 1 | 0.1320211 | 79.17527 | 681 | 14.7844 | 0.830564 | 0.53 | 1 | 1.567102 | 7.078306 | 681 | 79.9875 | 0.095487 | 0.5 | 1 | 0.190974 | 72.70305 | 681 | 75.775 | 0.110348 | 0.47 | 1 | 0.234783 | 66.909 | 681 | 80.725 | 0.094693 | 0.1 | 1 | 0.94693 | 34.42597 | 681 | 86.3563 | 0.066434 | 0.105 | 1 | 0.6327048 | 49.01915 | 681 | 41.4562 | 0.395335 | 0.54 | 1 | 0.7321019 | 29.60285 | 681 | 80.4406 | 0.098576 | 0.575 | 1 | 0.1714365 | 74.78808 | 681 | 82 | 0.089909 | 0.51 | 1 | 0.1762922 | 75.2139 | 681 | 83.2219 | 0.077404 | 0.28 | 1 | 0.2764429 | 68.20185 | 681 | 87.2188 | 0.063408 | 0.56 | 1 | 0.1132286 | 82.97998 | 681 | 53.5094 | 0.232102 | 0.57 | 1 | 0.4071965 | 44.9146 | 681 | 26.2 | 0.664856 | 0.605 | 1 | 1.098936 | 16.97395 | 681 | 85.025 | 0.05869 | 0.635 | 1 | 0.0924252 | 82.20451 | 681 | 74.2781 | 0.132514 | 0.63 | 1 | 0.2103397 | 68.71658 | 681 | 73.5875 | 0.134952 | 0.635 | 1 | 0.2125228 | 68.09504 | 681 | 72.0906 | 0.155387 | 0.46 | 1 | 0.3377978 | 60.07014 | 681 | 71.3906 | 0.143498 | 0.64 | 1 | 0.224215625 | 65.85455 | 681 | 69.6219 | 0.159306 | 0.325 | 1 | 0.4901723 | 50.00949 | 681 | 73.4031 | 0.131833 | 0.635 | 1 | 0.207611 | 68.04629 | 681 | 18.1313 | 0.724113 | 0.625 | 1 | 1.1585808 | 11.742 | 681 | 76.0531 | 0.119097 | 0.635 | 1 | 0.1875543 | 71.02092 | 681 | 79.1125 | 0.113492 | 0.41 | 1 | 0.2768098 | 67.19193 | 681 | 34.8844 | 0.39211 | 0.64 | 1 | 0.612671875 | 27.97966 | 681 | 73.9688 | 0.113421 | 0.58 | 1 | 0.1955534 | 68.13636
681.5 | 91.2469 | 0.037187 | 0.1 | 1 | 0.37187 | 65.29308 | 681.5 | 68.3094 | 0.163142 | 1.245 | 1 | 0.1310378 | 70.538 | 681.5 | 87.6469 | 0.054962 | 0.45 | 1 | 0.1221378 | 81.95255 | 681.5 | 79.7313 | 0.117582 | 0.53 | 1 | 0.2218528 | 71.83641 | 681.5 | 76.225 | 0.114003 | 0.515 | 1 | 0.221365 | 68.46533 | 681.5 | 79.8375 | 0.101138 | 0.58 | 1 | 0.1743759 | 74.19935 | 681.5 | 85.2281 | 0.071012 | 0.605 | 1 | 0.1173752 | 81.36685 | 681.5 | 83.8187 | 0.075188 | 0.57 | 1 | 0.1319088 | 79.19676 | 681.5 | 14.7531 | 0.831392 | 0.53 | 1 | 1.568664 | 7.058137 | 681.5 | 80.0031 | 0.09542 | 0.5 | 1 | 0.19084 | 72.7221 | 681.5 | 75.8 | 0.110191 | 0.47 | 1 | 0.2344489 | 66.94292 | 681.5 | 80.7094 | 0.094744 | 0.1 | 1 | 0.94744 | 34.40353 | 681.5 | 86.35 | 0.066418 | 0.105 | 1 | 0.6325524 | 49.02226 | 681.5 | 41.4094 | 0.395774 | 0.54 | 1 | 0.7329148 | 29.55837 | 681.5 | 80.4125 | 0.098627 | 0.575 | 1 | 0.1715252 | 74.75914 | 681.5 | 82.0031 | 0.089826 | 0.51 | 1 | 0.1761294 | 75.22274 | 681.5 | 83.2188 | 0.077372 | 0.28 | 1 | 0.2763286 | 68.20492 | 681.5 | 87.2219 | 0.063329 | 0.56 | 1 | 0.1130875 | 82.98808 | 681.5 | 53.4938 | 0.232126 | 0.57 | 1 | 0.4072386 | 44.90069 | 681.5 | 26.2094 | 0.664417 | 0.605 | 1 | 1.09821 | 16.98491 | 681.5 | 85.0531 | 0.05852 | 0.635 | 1 | 0.09215748 | 82.23971 | 681.5 | 74.4031 | 0.131705 | 0.63 | 1 | 0.2090556 | 68.86493 | 681.5 | 73.7063 | 0.134175 | 0.635 | 1 | 0.2112992 | 68.23544 | 681.5 | 72.2031 | 0.154728 | 0.46 | 1 | 0.3363652 | 60.21044 | 681.5 | 71.4969 | 0.142799 | 0.64 | 1 | 0.2231234375 | 65.97855 | 681.5 | 69.6688 | 0.158914 | 0.325 | 1 | 0.4889662 | 50.08394 | 681.5 | 73.6031 | 0.130622 | 0.635 | 1 | 0.2057039 | 68.2792 | 681.5 | 18.1344 | 0.723969 | 0.625 | 1 | 1.1583504 | 11.74502 | 681.5 | 76.1313 | 0.11858 | 0.635 | 1 | 0.1867402 | 71.11507 | 681.5 | 79.1781 | 0.113104 | 0.41 | 1 | 0.2758634 | 67.2852 | 681.5 | 34.875 | 0.391942 | 0.64 | 1 | 0.612409375 | 27.97477 | 681.5 | 74.0938 | 0.112611 | 0.58 | 1 | 0.1941569 | 68.29154
682 | 91.25 | 0.037187 | 0.1 | 1 | 0.37187 | 65.2953 | 682 | 68.7594 | 0.160345 | 1.245 | 1 | 0.1287912 | 70.96362 | 682 | 87.6281 | 0.055055 | 0.45 | 1 | 0.1223444 | 81.92566 | 682 | 79.7563 | 0.117475 | 0.53 | 1 | 0.2216509 | 71.86575 | 682 | 76.2375 | 0.113968 | 0.515 | 1 | 0.2212971 | 68.47881 | 682 | 79.8563 | 0.101086 | 0.58 | 1 | 0.1742862 | 74.21962 | 682 | 85.25 | 0.070917 | 0.605 | 1 | 0.1172182 | 81.39281 | 682 | 83.8438 | 0.075139 | 0.57 | 1 | 0.1318228 | 79.2234 | 682 | 14.725 | 0.832221 | 0.53 | 1 | 1.570228 | 7.039516 | 682 | 80.0281 | 0.095352 | 0.5 | 1 | 0.190704 | 72.74978 | 682 | 75.8313 | 0.110051 | 0.47 | 1 | 0.2341511 | 66.98114 | 682 | 80.7 | 0.094811 | 0.1 | 1 | 0.94811 | 34.37878 | 682 | 86.3469 | 0.066418 | 0.105 | 1 | 0.6325524 | 49.0205 | 682 | 41.3687 | 0.396213 | 0.54 | 1 | 0.7337278 | 29.51828 | 682 | 80.3937 | 0.098661 | 0.575 | 1 | 0.1715843 | 74.73978 | 682 | 82.0156 | 0.089759 | 0.51 | 1 | 0.175998 | 75.23905 | 682 | 83.225 | 0.077372 | 0.28 | 1 | 0.2763286 | 68.21 | 682 | 87.2313 | 0.063219 | 0.56 | 1 | 0.1128911 | 83.00419 | 682 | 53.4875 | 0.232195 | 0.57 | 1 | 0.4073596 | 44.89307 | 682 | 26.2188 | 0.664104 | 0.605 | 1 | 1.097693 | 16.99447 | 682 | 85.0938 | 0.058364 | 0.635 | 1 | 0.09191181 | 82.28644 | 682 | 74.5313 | 0.130897 | 0.63 | 1 | 0.207773 | 69.01633 | 682 | 73.8375 | 0.13338 | 0.635 | 1 | 0.2100472 | 68.38814 | 682 | 72.325 | 0.154088 | 0.46 | 1 | 0.3349739 | 60.35742 | 682 | 71.6063 | 0.142121 | 0.64 | 1 | 0.2220640625 | 66.10471 | 682 | 69.7219 | 0.158562 | 0.325 | 1 | 0.4878831 | 50.15877 | 682 | 73.8094 | 0.129413 | 0.635 | 1 | 0.2038 | 68.51818 | 682 | 18.1406 | 0.723826 | 0.625 | 1 | 1.1581216 | 11.75004 | 682 | 76.2156 | 0.118098 | 0.635 | 1 | 0.1859811 | 71.21355 | 682 | 79.2531 | 0.112734 | 0.41 | 1 | 0.274961 | 67.38481 | 682 | 34.8719 | 0.391808 | 0.64 | 1 | 0.6122 | 27.97439 | 682 | 74.2313 | 0.111821 | 0.58 | 1 | 0.1927948 | 68.45743
682.5 | 91.2438 | 0.037231 | 0.1 | 1 | 0.37231 | 65.26501 | 682.5 | 69.1969 | 0.157547 | 1.245 | 1 | 0.1265438 | 71.37583 | 682.5 | 87.6063 | 0.055132 | 0.45 | 1 | 0.1225156 | 81.89757 | 682.5 | 79.7719 | 0.117369 | 0.53 | 1 | 0.2214509 | 71.88656 | 682.5 | 76.2438 | 0.113932 | 0.515 | 1 | 0.2212272 | 68.48679 | 682.5 | 79.8719 | 0.101018 | 0.58 | 1 | 0.174169 | 74.23778 | 682.5 | 85.2625 | 0.070821 | 0.605 | 1 | 0.1170595 | 81.40985 | 682.5 | 83.8531 | 0.075091 | 0.57 | 1 | 0.1317386 | 79.23506 | 682.5 | 14.7 | 0.833052 | 0.53 | 1 | 1.571796 | 7.022388 | 682.5 | 80.0469 | 0.095268 | 0.5 | 1 | 0.190536 | 72.77298 | 682.5 | 75.8563 | 0.109893 | 0.47 | 1 | 0.2338149 | 67.01516 | 682.5 | 80.7 | 0.094845 | 0.1 | 1 | 0.94845 | 34.36826 | 682.5 | 86.3563 | 0.066402 | 0.105 | 1 | 0.6324 | 49.03252 | 682.5 | 41.3344 | 0.396653 | 0.54 | 1 | 0.7345426 | 29.48275 | 682.5 | 80.3781 | 0.098678 | 0.575 | 1 | 0.1716139 | 74.72434 | 682.5 | 82.0375 | 0.089676 | 0.51 | 1 | 0.1758353 | 75.26515 | 682.5 | 83.2438 | 0.077356 | 0.28 | 1 | 0.2762714 | 68.22822 | 682.5 | 87.25 | 0.063094 | 0.56 | 1 | 0.1126679 | 83.03014 | 682.5 | 53.4813 | 0.232288 | 0.57 | 1 | 0.4075228 | 44.88471 | 682.5 | 26.2281 | 0.663791 | 0.605 | 1 | 1.097175 | 17.00398 | 682.5 | 85.1406 | 0.058209 | 0.635 | 1 | 0.09166772 | 82.33903 | 682.5 | 74.6688 | 0.130072 | 0.63 | 1 | 0.2064635 | 69.17717 | 682.5 | 73.975 | 0.132569 | 0.635 | 1 | 0.2087701 | 68.54744 | 682.5 | 72.4594 | 0.15345 | 0.46 | 1 | 0.333587 | 60.51489 | 682.5 | 71.7156 | 0.141463 | 0.64 | 1 | 0.2210359375 | 66.23012 | 682.5 | 69.7844 | 0.158211 | 0.325 | 1 | 0.4868031 | 50.24035 | 682.5 | 74.025 | 0.128172 | 0.635 | 1 | 0.2018457 | 68.76736 | 682.5 | 18.15 | 0.72361 | 0.625 | 1 | 1.157776 | 11.75766 | 682.5 | 76.3062 | 0.1176 | 0.635 | 1 | 0.1851969 | 71.31861 | 682.5 | 79.3344 | 0.112348 | 0.41 | 1 | 0.2740195 | 67.49141 | 682.5 | 34.875 | 0.391641 | 0.64 | 1 | 0.6119390625 | 27.9795 | 682.5 | 74.375 | 0.111014 | 0.58 | 1 | 0.1914034 | 68.63005
683 | 91.2406 | 0.037246 | 0.1 | 1 | 0.37246 | 65.25391 | 683 | 69.6187 | 0.154844 | 1.245 | 1 | 0.1243727 | 71.77272 | 683 | 87.5844 | 0.055178 | 0.45 | 1 | 0.1226178 | 81.8725 | 683 | 79.7938 | 0.117298 | 0.53 | 1 | 0.221317 | 71.91083 | 683 | 76.2594 | 0.113915 | 0.515 | 1 | 0.2211942 | 68.5019 | 683 | 79.8937 | 0.100984 | 0.58 | 1 | 0.1741103 | 74.25987 | 683 | 85.2844 | 0.070725 | 0.605 | 1 | 0.1169008 | 81.43586 | 683 | 83.8688 | 0.075059 | 0.57 | 1 | 0.1316825 | 79.25181 | 683 | 14.675 | 0.833792 | 0.53 | 1 | 1.573192 | 7.005846 | 683 | 80.0719 | 0.095234 | 0.5 | 1 | 0.190468 | 72.79818 | 683 | 75.8844 | 0.109771 | 0.47 | 1 | 0.2335553 | 67.04921 | 683 | 80.6969 | 0.094828 | 0.1 | 1 | 0.94828 | 34.3722 | 683 | 86.3563 | 0.066386 | 0.105 | 1 | 0.6322476 | 49.03921 | 683 | 41.3 | 0.397025 | 0.54 | 1 | 0.7352315 | 29.44888 | 683 | 80.3563 | 0.098661 | 0.575 | 1 | 0.1715843 | 74.70501 | 683 | 82.0562 | 0.089592 | 0.51 | 1 | 0.1756706 | 75.28838 | 683 | 83.2531 | 0.077339 | 0.28 | 1 | 0.2762107 | 68.23882 | 683 | 87.2656 | 0.062921 | 0.56 | 1 | 0.1123589 | 83.05628 | 683 | 53.475 | 0.232357 | 0.57 | 1 | 0.4076439 | 44.87709 | 683 | 26.2375 | 0.663478 | 0.605 | 1 | 1.096658 | 17.01355 | 683 | 85.1812 | 0.058038 | 0.635 | 1 | 0.09139843 | 82.3864 | 683 | 74.8031 | 0.129267 | 0.63 | 1 | 0.2051857 | 69.33436 | 683 | 74.1094 | 0.13176 | 0.635 | 1 | 0.2074961 | 68.70392 | 683 | 72.5844 | 0.152813 | 0.46 | 1 | 0.3322022 | 60.66463 | 683 | 71.8219 | 0.140787 | 0.64 | 1 | 0.2199796875 | 66.35352 | 683 | 69.8375 | 0.157918 | 0.325 | 1 | 0.4859015 | 50.30918 | 683 | 74.2344 | 0.126952 | 0.635 | 1 | 0.1999244 | 69.01026 | 683 | 18.1563 | 0.723251 | 0.625 | 1 | 1.1572016 | 11.76427 | 683 | 76.3969 | 0.117084 | 0.635 | 1 | 0.1843843 | 71.42457 | 683 | 79.4063 | 0.111961 | 0.41 | 1 | 0.2730756 | 67.59021 | 683 | 34.875 | 0.391441 | 0.64 | 1 | 0.6116265625 | 27.98265 | 683 | 74.5094 | 0.110243 | 0.58 | 1 | 0.1900741 | 68.79246
683.5 | 91.2469 | 0.037276 | 0.1 | 1 | 0.37276 | 65.2408 | 683.5 | 70.0438 | 0.152235 | 1.245 | 1 | 0.1222771 | 72.17391 | 683.5 | 87.5719 | 0.055255 | 0.45 | 1 | 0.1227889 | 81.85311 | 683.5 | 79.8156 | 0.117209 | 0.53 | 1 | 0.2211491 | 71.93615 | 683.5 | 76.2781 | 0.113862 | 0.515 | 1 | 0.2210913 | 68.52212 | 683.5 | 79.9156 | 0.100932 | 0.58 | 1 | 0.1740207 | 74.28302 | 683.5 | 85.3156 | 0.070597 | 0.605 | 1 | 0.1166893 | 81.47246 | 683.5 | 83.8906 | 0.074978 | 0.57 | 1 | 0.1315404 | 79.27725 | 683.5 | 14.65 | 0.834626 | 0.53 | 1 | 1.574766 | 6.98874 | 683.5 | 80.1 | 0.095132 | 0.5 | 1 | 0.190264 | 72.83116 | 683.5 | 75.9156 | 0.109631 | 0.47 | 1 | 0.2332574 | 67.08737 | 683.5 | 80.6969 | 0.094845 | 0.1 | 1 | 0.94845 | 34.36694 | 683.5 | 86.3563 | 0.066386 | 0.105 | 1 | 0.6322476 | 49.03921 | 683.5 | 41.2656 | 0.397397 | 0.54 | 1 | 0.7359204 | 29.41503 | 683.5 | 80.3344 | 0.098695 | 0.575 | 1 | 0.1716435 | 74.68277 | 683.5 | 82.075 | 0.089526 | 0.51 | 1 | 0.1755412 | 75.3104 | 683.5 | 83.2594 | 0.077307 | 0.28 | 1 | 0.2760964 | 68.2496 | 683.5 | 87.2844 | 0.062796 | 0.56 | 1 | 0.1121357 | 83.08233 | 683.5 | 53.4688 | 0.23245 | 0.57 | 1 | 0.407807 | 44.86874 | 683.5 | 26.25 | 0.663228 | 0.605 | 1 | 1.096245 | 17.02443 | 683.5 | 85.225 | 0.057883 | 0.635 | 1 | 0.09115433 | 82.4361 | 683.5 | 74.9344 | 0.1285 | 0.63 | 1 | 0.2039683 | 69.48736 | 683.5 | 74.2469 | 0.13097 | 0.635 | 1 | 0.206252 | 68.86266 | 683.5 | 72.7094 | 0.152196 | 0.46 | 1 | 0.3308609 | 60.81314 | 683.5 | 71.9313 | 0.140111 | 0.64 | 1 | 0.2189234375 | 66.47986 | 683.5 | 69.8937 | 0.157625 | 0.325 | 1 | 0.485 | 50.38031 | 683.5 | 74.45 | 0.125772 | 0.635 | 1 | 0.1980661 | 69.25765 | 683.5 | 18.1656 | 0.723036 | 0.625 | 1 | 1.1568576 | 11.77181 | 683.5 | 76.4875 | 0.116569 | 0.635 | 1 | 0.1835732 | 71.53044 | 683.5 | 79.4781 | 0.111575 | 0.41 | 1 | 0.2721341 | 67.68891 | 683.5 | 34.8781 | 0.391207 | 0.64 | 1 | 0.6112609375 | 27.98882 | 683.5 | 74.6437 | 0.109492 | 0.58 | 1 | 0.1887793 | 68.95394
684 | 91.25 | 0.037276 | 0.1 | 1 | 0.37276 | 65.24302 | 684 | 70.4688 | 0.149622 | 1.245 | 1 | 0.1201783 | 72.57451 | 684 | 87.5563 | 0.055348 | 0.45 | 1 | 0.1229956 | 81.82923 | 684 | 79.8312 | 0.11712 | 0.53 | 1 | 0.2209811 | 71.95589 | 684 | 76.2969 | 0.113809 | 0.515 | 1 | 0.2209883 | 68.54243 | 684 | 79.9344 | 0.100864 | 0.58 | 1 | 0.1739034 | 74.30415 | 684 | 85.3469 | 0.070501 | 0.605 | 1 | 0.1165306 | 81.50746 | 684 | 83.9094 | 0.074914 | 0.57 | 1 | 0.1314281 | 79.29885 | 684 | 14.625 | 0.835368 | 0.53 | 1 | 1.576166 | 6.972225 | 684 | 80.1219 | 0.095031 | 0.5 | 1 | 0.190062 | 72.85843 | 684 | 75.9406 | 0.109509 | 0.47 | 1 | 0.2329979 | 67.11869 | 684 | 80.6969 | 0.094845 | 0.1 | 1 | 0.94845 | 34.36694 | 684 | 86.3563 | 0.066355 | 0.105 | 1 | 0.6319524 | 49.05217 | 684 | 41.2344 | 0.397736 | 0.54 | 1 | 0.7365481 | 29.38431 | 684 | 80.3125 | 0.098729 | 0.575 | 1 | 0.1717026 | 74.66054 | 684 | 82.0906 | 0.089442 | 0.51 | 1 | 0.1753765 | 75.3308 | 684 | 83.2625 | 0.077258 | 0.28 | 1 | 0.2759214 | 68.26074 | 684 | 87.2969 | 0.062655 | 0.56 | 1 | 0.1118839 | 83.10343 | 684 | 53.4594 | 0.232519 | 0.57 | 1 | 0.4079281 | 44.85851 | 684 | 26.2625 | 0.662915 | 0.605 | 1 | 1.095727 | 17.03602 | 684 | 85.2594 | 0.057759 | 0.635 | 1 | 0.09095906 | 82.47526 | 684 | 75.0688 | 0.127734 | 0.63 | 1 | 0.2027524 | 69.64331 | 684 | 74.3812 | 0.130163 | 0.635 | 1 | 0.2049811 | 69.01923 | 684 | 72.8344 | 0.151561 | 0.46 | 1 | 0.3294804 | 60.96311 | 684 | 72.0469 | 0.139419 | 0.64 | 1 | 0.2178421875 | 66.61262 | 684 | 69.9469 | 0.157352 | 0.325 | 1 | 0.48416 | 50.44726 | 684 | 74.6656 | 0.124577 | 0.635 | 1 | 0.1961843 | 69.50594 | 684 | 18.175 | 0.722749 | 0.625 | 1 | 1.1563984 | 11.77993 | 684 | 76.5781 | 0.116037 | 0.635 | 1 | 0.1827354 | 71.63707 | 684 | 79.5531 | 0.111206 | 0.41 | 1 | 0.2712341 | 67.78877 | 684 | 34.8813 | 0.391006 | 0.64 | 1 | 0.610946875 | 27.99455 | 684 | 74.7813 | 0.108707 | 0.58 | 1 | 0.1874259 | 69.12034
684.5 | 91.2531 | 0.03729 | 0.1 | 1 | 0.3729 | 65.23701 | 684.5 | 70.9 | 0.147025 | 1.245 | 1 | 0.1180924 | 72.98129 | 684.5 | 87.5375 | 0.055456 | 0.45 | 1 | 0.1232356 | 81.80086 | 684.5 | 79.8469 | 0.117013 | 0.53 | 1 | 0.2207792 | 71.97687 | 684.5 | 76.3188 | 0.113756 | 0.515 | 1 | 0.2208854 | 68.56553 | 684.5 | 79.9531 | 0.100795 | 0.58 | 1 | 0.1737845 | 74.32525 | 684.5 | 85.3812 | 0.070405 | 0.605 | 1 | 0.1163719 | 81.54533 | 684.5 | 83.925 | 0.074849 | 0.57 | 1 | 0.131314 | 79.31748 | 684.5 | 14.6 | 0.836112 | 0.53 | 1 | 1.57757 | 6.955716 | 684.5 | 80.1437 | 0.094896 | 0.5 | 1 | 0.189792 | 72.88809 | 684.5 | 75.9688 | 0.109387 | 0.47 | 1 | 0.2327383 | 67.15285 | 684.5 | 80.6969 | 0.094896 | 0.1 | 1 | 0.94896 | 34.35117 | 684.5 | 86.3531 | 0.066339 | 0.105 | 1 | 0.6318 | 49.05704 | 684.5 | 41.1969 | 0.398076 | 0.54 | 1 | 0.7371778 | 29.34908 | 684.5 | 80.2906 | 0.09878 | 0.575 | 1 | 0.1717913 | 74.63736 | 684.5 | 82.1031 | 0.089376 | 0.51 | 1 | 0.1752471 | 75.34705 | 684.5 | 83.2625 | 0.077193 | 0.28 | 1 | 0.2756893 | 68.27215 | 684.5 | 87.3094 | 0.062498 | 0.56 | 1 | 0.1116036 | 83.12559 | 684.5 | 53.45 | 0.232589 | 0.57 | 1 | 0.4080509 | 44.84826 | 684.5 | 26.2719 | 0.662541 | 0.605 | 1 | 1.095109 | 17.04628 | 684.5 | 85.2969 | 0.057635 | 0.635 | 1 | 0.09076378 | 82.51741 | 684.5 | 75.2062 | 0.12697 | 0.63 | 1 | 0.2015397 | 69.80209 | 684.5 | 74.5156 | 0.129322 | 0.635 | 1 | 0.2036567 | 69.17737 | 684.5 | 72.95 | 0.150945 | 0.46 | 1 | 0.3281413 | 61.10404 | 684.5 | 72.1656 | 0.138708 | 0.64 | 1 | 0.21673125 | 66.74906 | 684.5 | 70 | 0.157079 | 0.325 | 1 | 0.48332 | 50.51419 | 684.5 | 74.8844 | 0.123367 | 0.635 | 1 | 0.1942787 | 69.75812 | 684.5 | 18.1844 | 0.722462 | 0.625 | 1 | 1.1559392 | 11.78806 | 684.5 | 76.6719 | 0.115506 | 0.635 | 1 | 0.1818992 | 71.74671 | 684.5 | 79.6219 | 0.110838 | 0.41 | 1 | 0.2703366 | 67.88334 | 684.5 | 34.8875 | 0.390773 | 0.64 | 1 | 0.6105828125 | 28.0032 | 684.5 | 74.9156 | 0.10794 | 0.58 | 1 | 0.1861034 | 69.28294
685 | 91.2625 | 0.037335 | 0.1 | 1 | 0.37335 | 65.21731 | 685 | 71.3406 | 0.144443 | 1.245 | 1 | 0.1160185 | 73.39752 | 685 | 87.5281 | 0.055564 | 0.45 | 1 | 0.1234756 | 81.78128 | 685 | 79.8563 | 0.116907 | 0.53 | 1 | 0.2205792 | 71.99211 | 685 | 76.3313 | 0.113686 | 0.515 | 1 | 0.2207495 | 68.58128 | 685 | 79.9656 | 0.10071 | 0.58 | 1 | 0.1736379 | 74.34145 | 685 | 85.4063 | 0.07031 | 0.605 | 1 | 0.1162149 | 81.57436 | 685 | 83.9406 | 0.074801 | 0.57 | 1 | 0.1312298 | 79.33509 | 685 | 14.575 | 0.836857 | 0.53 | 1 | 1.578975 | 6.939219 | 685 | 80.1625 | 0.094744 | 0.5 | 1 | 0.189488 | 72.91627 | 685 | 75.9906 | 0.109247 | 0.47 | 1 | 0.2324404 | 67.18273 | 685 | 80.7 | 0.094997 | 0.1 | 1 | 0.94997 | 34.32128 | 685 | 86.3531 | 0.066339 | 0.105 | 1 | 0.6318 | 49.05704 | 685 | 41.1625 | 0.398415 | 0.54 | 1 | 0.7378056 | 29.31611 | 685 | 80.2781 | 0.098882 | 0.575 | 1 | 0.1719687 | 74.62012 | 685 | 82.1156 | 0.089326 | 0.51 | 1 | 0.175149 | 75.36214 | 685 | 83.2594 | 0.077129 | 0.28 | 1 | 0.2754607 | 68.28085 | 685 | 87.3187 | 0.062388 | 0.56 | 1 | 0.1114071 | 83.14163 | 685 | 53.4438 | 0.232659 | 0.57 | 1 | 0.4081737 | 44.84069 | 685 | 26.2875 | 0.662229 | 0.605 | 1 | 1.094593 | 17.05987 | 685 | 85.3312 | 0.057589 | 0.635 | 1 | 0.09069134 | 82.55278 | 685 | 75.35 | 0.126225 | 0.63 | 1 | 0.2003571 | 69.96617 | 685 | 74.65 | 0.128482 | 0.635 | 1 | 0.2023339 | 69.33561 | 685 | 73.0719 | 0.15035 | 0.46 | 1 | 0.3268478 | 61.24891 | 685 | 72.2875 | 0.138036 | 0.64 | 1 | 0.21568125 | 66.88709 | 685 | 70.0531 | 0.156806 | 0.325 | 1 | 0.48248 | 50.58118 | 685 | 75.1094 | 0.122197 | 0.635 | 1 | 0.1924362 | 70.01479 | 685 | 18.1938 | 0.722248 | 0.625 | 1 | 1.1555968 | 11.79566 | 685 | 76.7656 | 0.114992 | 0.635 | 1 | 0.1810898 | 71.85562 | 685 | 79.6937 | 0.110488 | 0.41 | 1 | 0.2694829 | 67.97878 | 685 | 34.8969 | 0.390606 | 0.64 | 1 | 0.610321875 | 28.01338 | 685 | 75.0563 | 0.107193 | 0.58 | 1 | 0.1848155 | 69.45062
685.5 | 91.2625 | 0.037364 | 0.1 | 1 | 0.37364 | 65.20029 | 685.5 | 71.775 | 0.141858 | 1.245 | 1 | 0.1139422 | 73.80689 | 685.5 | 87.5094 | 0.055687 | 0.45 | 1 | 0.1237489 | 81.75151 | 685.5 | 79.8656 | 0.116818 | 0.53 | 1 | 0.2204113 | 72.00618 | 685.5 | 76.3406 | 0.113633 | 0.515 | 1 | 0.2206466 | 68.59306 | 685.5 | 79.9813 | 0.100607 | 0.58 | 1 | 0.1734603 | 74.36159 | 685.5 | 85.4219 | 0.07023 | 0.605 | 1 | 0.1160826 | 81.59352 | 685.5 | 83.95 | 0.074769 | 0.57 | 1 | 0.1311737 | 79.34589 | 685.5 | 14.55 | 0.837697 | 0.53 | 1 | 1.58056 | 6.922158 | 685.5 | 80.175 | 0.094592 | 0.5 | 1 | 0.189184 | 72.93873 | 685.5 | 76.0156 | 0.10909 | 0.47 | 1 | 0.2321064 | 67.21673 | 685.5 | 80.7 | 0.095099 | 0.1 | 1 | 0.95099 | 34.28979 | 685.5 | 86.3594 | 0.06637 | 0.105 | 1 | 0.6320952 | 49.04766 | 685.5 | 41.1281 | 0.398789 | 0.54 | 1 | 0.7384981 | 29.28228 | 685.5 | 80.2687 | 0.098985 | 0.575 | 1 | 0.1721478 | 74.6057 | 685.5 | 82.1344 | 0.089276 | 0.51 | 1 | 0.175051 | 75.38301 | 685.5 | 83.2687 | 0.07708 | 0.28 | 1 | 0.2752857 | 68.29708 | 685.5 | 87.3313 | 0.06231 | 0.56 | 1 | 0.1112679 | 83.15872 | 685.5 | 53.4406 | 0.232728 | 0.57 | 1 | 0.4082947 | 44.83567 | 685.5 | 26.3063 | 0.66198 | 0.605 | 1 | 1.094182 | 17.07485 | 685.5 | 85.375 | 0.057527 | 0.635 | 1 | 0.0905937 | 82.59809 | 685.5 | 75.5031 | 0.125464 | 0.63 | 1 | 0.1991492 | 70.13967 | 685.5 | 74.7875 | 0.127662 | 0.635 | 1 | 0.2010425 | 69.49607 | 685.5 | 73.2 | 0.149756 | 0.46 | 1 | 0.3255565 | 61.39908 | 685.5 | 72.4156 | 0.137347 | 0.64 | 1 | 0.2146046875 | 67.03159 | 685.5 | 70.1156 | 0.156534 | 0.325 | 1 | 0.4816431 | 50.65491 | 685.5 | 75.3406 | 0.121012 | 0.635 | 1 | 0.1905701 | 70.27816 | 685.5 | 18.2063 | 0.722176 | 0.625 | 1 | 1.1554816 | 11.80428 | 685.5 | 76.8687 | 0.114497 | 0.635 | 1 | 0.1803102 | 71.9726 | 685.5 | 79.7719 | 0.110173 | 0.41 | 1 | 0.2687146 | 68.07634 | 685.5 | 34.9094 | 0.390439 | 0.64 | 1 | 0.6100609375 | 28.02604 | 685.5 | 75.2 | 0.106412 | 0.58 | 1 | 0.183469 | 69.62295
686 | 91.2594 | 0.03735 | 0.1 | 1 | 0.3735 | 65.20629 | 686 | 72.2 | 0.139269 | 1.245 | 1 | 0.1118627 | 74.2061 | 686 | 87.4875 | 0.055733 | 0.45 | 1 | 0.1238511 | 81.72646 | 686 | 79.8688 | 0.116711 | 0.53 | 1 | 0.2202094 | 72.01589 | 686 | 76.3438 | 0.11358 | 0.515 | 1 | 0.2205437 | 68.59936 | 686 | 79.9875 | 0.100556 | 0.58 | 1 | 0.1733724 | 74.3701 | 686 | 85.4281 | 0.070134 | 0.605 | 1 | 0.115924 | 81.60456 | 686 | 83.9469 | 0.074752 | 0.57 | 1 | 0.1311439 | 79.34398 | 686 | 14.5281 | 0.838445 | 0.53 | 1 | 1.581972 | 6.907156 | 686 | 80.1844 | 0.094474 | 0.5 | 1 | 0.188948 | 72.95589 | 686 | 76.0344 | 0.108951 | 0.47 | 1 | 0.2318106 | 67.24389 | 686 | 80.6969 | 0.095115 | 0.1 | 1 | 0.95115 | 34.28353 | 686 | 86.3688 | 0.066355 | 0.105 | 1 | 0.6319524 | 49.05927 | 686 | 41.0969 | 0.399129 | 0.54 | 1 | 0.7391278 | 29.25159 | 686 | 80.2594 | 0.099053 | 0.575 | 1 | 0.1722661 | 74.59331 | 686 | 82.15 | 0.089176 | 0.51 | 1 | 0.1748549 | 75.40457 | 686 | 83.2813 | 0.076967 | 0.28 | 1 | 0.2748821 | 68.32727 | 686 | 87.35 | 0.062216 | 0.56 | 1 | 0.1111 | 83.18267 | 686 | 53.4438 | 0.232728 | 0.57 | 1 | 0.4082947 | 44.83835 | 686 | 26.3219 | 0.661668 | 0.605 | 1 | 1.093666 | 17.08846 | 686 | 85.4156 | 0.057403 | 0.635 | 1 | 0.09039843 | 82.64326 | 686 | 75.6531 | 0.124595 | 0.63 | 1 | 0.1977698 | 70.31489 | 686 | 74.9281 | 0.126807 | 0.635 | 1 | 0.1996961 | 69.66095 | 686 | 73.3281 | 0.149124 | 0.46 | 1 | 0.3241826 | 61.55218 | 686 | 72.5438 | 0.136566 | 0.64 | 1 | 0.213384375 | 67.17977 | 686 | 70.1781 | 0.156183 | 0.325 | 1 | 0.4805631 | 50.73704 | 686 | 75.5688 | 0.119776 | 0.635 | 1 | 0.1886236 | 70.54113 | 686 | 18.2188 | 0.72189 | 0.625 | 1 | 1.155024 | 11.81441 | 686 | 76.9688 | 0.11395 | 0.635 | 1 | 0.1794488 | 72.08899 | 686 | 79.85 | 0.109789 | 0.41 | 1 | 0.267778 | 68.18065 | 686 | 34.9187 | 0.390239 | 0.64 | 1 | 0.6097484375 | 28.03666 | 686 | 75.3438 | 0.105563 | 0.58 | 1 | 0.1820052 | 69.79898
686.5 | 91.2563 | 0.03729 | 0.1 | 1 | 0.3729 | 65.2393 | 686.5 | 72.6031 | 0.136807 | 1.245 | 1 | 0.1098851 | 74.58426 | 686.5 | 87.4625 | 0.055749 | 0.45 | 1 | 0.1238867 | 81.70151 | 686.5 | 79.8688 | 0.116623 | 0.53 | 1 | 0.2200434 | 72.02151 | 686.5 | 76.3438 | 0.113509 | 0.515 | 1 | 0.2204058 | 68.60394 | 686.5 | 79.9875 | 0.100487 | 0.58 | 1 | 0.1732534 | 74.37381 | 686.5 | 85.4219 | 0.070039 | 0.605 | 1 | 0.1157669 | 81.6037 | 686.5 | 83.9406 | 0.07472 | 0.57 | 1 | 0.1310877 | 79.33994 | 686.5 | 14.5031 | 0.8391 | 0.53 | 1 | 1.583208 | 6.891266 | 686.5 | 80.1844 | 0.094373 | 0.5 | 1 | 0.188746 | 72.96326 | 686.5 | 76.0469 | 0.108811 | 0.47 | 1 | 0.2315128 | 67.26557 | 686.5 | 80.6875 | 0.095099 | 0.1 | 1 | 0.95099 | 34.28448 | 686.5 | 86.375 | 0.066323 | 0.105 | 1 | 0.6316476 | 49.07617 | 686.5 | 41.0688 | 0.39947 | 0.54 | 1 | 0.7397593 | 29.2231 | 686.5 | 80.2438 | 0.099121 | 0.575 | 1 | 0.1723843 | 74.57506 | 686.5 | 82.1656 | 0.089076 | 0.51 | 1 | 0.1746588 | 75.42614 | 686.5 | 83.2938 | 0.076902 | 0.28 | 1 | 0.27465 | 68.34894 | 686.5 | 87.3625 | 0.062153 | 0.56 | 1 | 0.1109875 | 83.19869 | 686.5 | 53.4438 | 0.232728 | 0.57 | 1 | 0.4082947 | 44.83835 | 686.5 | 26.3313 | 0.661295 | 0.605 | 1 | 1.09305 | 17.09872 | 686.5 | 85.4562 | 0.057264 | 0.635 | 1 | 0.09017953 | 82.68915 | 686.5 | 75.7938 | 0.123728 | 0.63 | 1 | 0.1963937 | 70.48154 | 686.5 | 75.0656 | 0.12599 | 0.635 | 1 | 0.1984094 | 69.82157 | 686.5 | 73.45 | 0.148493 | 0.46 | 1 | 0.3228109 | 61.70019 | 686.5 | 72.6625 | 0.135749 | 0.64 | 1 | 0.2121078125 | 67.32062 | 686.5 | 70.2344 | 0.155834 | 0.325 | 1 | 0.4794892 | 50.81456 | 686.5 | 75.7844 | 0.118544 | 0.635 | 1 | 0.1866835 | 70.7925 | 686.5 | 18.2281 | 0.721604 | 0.625 | 1 | 1.1545664 | 11.82247 | 686.5 | 77.0656 | 0.113421 | 0.635 | 1 | 0.1786157 | 72.2016 | 686.5 | 79.9156 | 0.109404 | 0.41 | 1 | 0.266839 | 68.27448 | 686.5 | 34.9281 | 0.390006 | 0.64 | 1 | 0.609384375 | 28.04789 | 686.5 | 75.4781 | 0.104733 | 0.58 | 1 | 0.1805741 | 69.96544
687 | 91.2594 | 0.037231 | 0.1 | 1 | 0.37231 | 65.27617 | 687 | 72.9906 | 0.13447 | 1.245 | 1 | 0.108008 | 74.94786 | 687 | 87.4437 | 0.055749 | 0.45 | 1 | 0.1238867 | 81.68395 | 687 | 79.875 | 0.116516 | 0.53 | 1 | 0.2198415 | 72.03394 | 687 | 76.3563 | 0.113474 | 0.515 | 1 | 0.2203379 | 68.61744 | 687 | 79.9969 | 0.100487 | 0.58 | 1 | 0.1732534 | 74.38255 | 687 | 85.4188 | 0.069991 | 0.605 | 1 | 0.1156876 | 81.60329 | 687 | 83.9375 | 0.074736 | 0.57 | 1 | 0.1311158 | 79.33605 | 687 | 14.4781 | 0.839663 | 0.53 | 1 | 1.58427 | 6.875954 | 687 | 80.1906 | 0.094339 | 0.5 | 1 | 0.188678 | 72.97138 | 687 | 76.0656 | 0.108741 | 0.47 | 1 | 0.2313638 | 67.28742 | 687 | 80.675 | 0.095099 | 0.1 | 1 | 0.95099 | 34.27917 | 687 | 86.3812 | 0.066307 | 0.105 | 1 | 0.6314952 | 49.08639 | 687 | 41.0375 | 0.39981 | 0.54 | 1 | 0.7403889 | 29.19237 | 687 | 80.2281 | 0.099189 | 0.575 | 1 | 0.1725026 | 74.55672 | 687 | 82.1813 | 0.088976 | 0.51 | 1 | 0.1744627 | 75.4478 | 687 | 83.3 | 0.076853 | 0.28 | 1 | 0.274475 | 68.36264 | 687 | 87.3781 | 0.062122 | 0.56 | 1 | 0.1109321 | 83.21558 | 687 | 53.4406 | 0.232728 | 0.57 | 1 | 0.4082947 | 44.83567 | 687 | 26.3406 | 0.660984 | 0.605 | 1 | 1.092536 | 17.10824 | 687 | 85.4938 | 0.057093 | 0.635 | 1 | 0.08991024 | 82.73367 | 687 | 75.9281 | 0.122863 | 0.63 | 1 | 0.1950206 | 70.64231 | 687 | 75.2 | 0.125228 | 0.635 | 1 | 0.1972094 | 69.97722 | 687 | 73.5688 | 0.147844 | 0.46 | 1 | 0.3214 | 61.84709 | 687 | 72.7781 | 0.134915 | 0.64 | 1 | 0.2108046875 | 67.45936 | 687 | 70.2938 | 0.155503 | 0.325 | 1 | 0.4784708 | 50.89251 | 687 | 75.9906 | 0.117351 | 0.635 | 1 | 0.1848047 | 71.03381 | 687 | 18.2375 | 0.721318 | 0.625 | 1 | 1.1541088 | 11.8306 | 687 | 77.1594 | 0.11291 | 0.635 | 1 | 0.177811 | 72.31072 | 687 | 79.9844 | 0.10902 | 0.41 | 1 | 0.2659024 | 68.37103 | 687 | 34.9375 | 0.389772 | 0.64 | 1 | 0.60901875 | 28.05913 | 687 | 75.6125 | 0.103939 | 0.58 | 1 | 0.1792052 | 70.13034
687.5 | 91.2656 | 0.037187 | 0.1 | 1 | 0.37187 | 65.30646 | 687.5 | 73.3625 | 0.132256 | 1.245 | 1 | 0.1062297 | 75.29692 | 687.5 | 87.425 | 0.055764 | 0.45 | 1 | 0.12392 | 81.66498 | 687.5 | 79.8937 | 0.116427 | 0.53 | 1 | 0.2196736 | 72.05649 | 687.5 | 76.3781 | 0.113439 | 0.515 | 1 | 0.2202699 | 68.63929 | 687.5 | 80.0156 | 0.100487 | 0.58 | 1 | 0.1732534 | 74.39994 | 687.5 | 85.4219 | 0.070007 | 0.605 | 1 | 0.115714 | 81.6054 | 687.5 | 83.95 | 0.074769 | 0.57 | 1 | 0.1311737 | 79.34589 | 687.5 | 14.4563 | 0.84032 | 0.53 | 1 | 1.585509 | 6.861602 | 687.5 | 80.2062 | 0.094339 | 0.5 | 1 | 0.188678 | 72.98557 | 687.5 | 76.0969 | 0.108689 | 0.47 | 1 | 0.2312532 | 67.31906 | 687.5 | 80.6719 | 0.095099 | 0.1 | 1 | 0.95099 | 34.27785 | 687.5 | 86.3969 | 0.066276 | 0.105 | 1 | 0.6312 | 49.10829 | 687.5 | 41.0125 | 0.400117 | 0.54 | 1 | 0.7409574 | 29.16696 | 687.5 | 80.2188 | 0.099257 | 0.575 | 1 | 0.1726209 | 74.54433 | 687.5 | 82.2031 | 0.088892 | 0.51 | 1 | 0.174298 | 75.47391 | 687.5 | 83.3125 | 0.076821 | 0.28 | 1 | 0.2743607 | 68.37853 | 687.5 | 87.4031 | 0.06209 | 0.56 | 1 | 0.110875 | 83.24148 | 687.5 | 53.4375 | 0.232705 | 0.57 | 1 | 0.4082544 | 44.83385 | 687.5 | 26.3531 | 0.660611 | 0.605 | 1 | 1.091919 | 17.12052 | 687.5 | 85.5406 | 0.056923 | 0.635 | 1 | 0.08964252 | 82.78705 | 687.5 | 76.0625 | 0.122017 | 0.63 | 1 | 0.1936778 | 70.80252 | 687.5 | 75.3375 | 0.124505 | 0.635 | 1 | 0.1960709 | 70.13431 | 687.5 | 73.6938 | 0.147234 | 0.46 | 1 | 0.3200739 | 61.99655 | 687.5 | 72.8937 | 0.134101 | 0.64 | 1 | 0.2095328125 | 67.59746 | 687.5 | 70.3594 | 0.155154 | 0.325 | 1 | 0.4773969 | 50.97694 | 687.5 | 76.2 | 0.116161 | 0.635 | 1 | 0.1829307 | 71.27829 | 687.5 | 18.2469 | 0.720961 | 0.625 | 1 | 1.1535376 | 11.83923 | 687.5 | 77.2563 | 0.112418 | 0.635 | 1 | 0.1770362 | 72.42201 | 687.5 | 80.0563 | 0.108602 | 0.41 | 1 | 0.2648829 | 68.47366 | 687.5 | 34.95 | 0.389539 | 0.64 | 1 | 0.6086546875 | 28.07285 | 687.5 | 75.7563 | 0.103164 | 0.58 | 1 | 0.177869 | 70.30315
688 | 91.2719 | 0.037157 | 0.1 | 1 | 0.37157 | 65.3286 | 688 | 73.7281 | 0.130072 | 1.245 | 1 | 0.1044755 | 75.63964 | 688 | 87.4125 | 0.05578 | 0.45 | 1 | 0.1239556 | 81.65171 | 688 | 79.9219 | 0.116339 | 0.53 | 1 | 0.2195075 | 72.08755 | 688 | 76.4094 | 0.113404 | 0.515 | 1 | 0.2202019 | 68.66968 | 688 | 80.0406 | 0.100487 | 0.58 | 1 | 0.1732534 | 74.42319 | 688 | 85.4313 | 0.070039 | 0.605 | 1 | 0.1157669 | 81.61268 | 688 | 83.9656 | 0.074801 | 0.57 | 1 | 0.1312298 | 79.35872 | 688 | 14.4375 | 0.840978 | 0.53 | 1 | 1.586751 | 6.848681 | 688 | 80.2313 | 0.094322 | 0.5 | 1 | 0.188644 | 73.00966 | 688 | 76.1344 | 0.108637 | 0.47 | 1 | 0.2311426 | 67.35618 | 688 | 80.6688 | 0.095099 | 0.1 | 1 | 0.95099 | 34.27653 | 688 | 86.4094 | 0.06626 | 0.105 | 1 | 0.6310476 | 49.12209 | 688 | 40.9875 | 0.400492 | 0.54 | 1 | 0.7416519 | 29.13987 | 688 | 80.2062 | 0.099326 | 0.575 | 1 | 0.1727409 | 74.52882 | 688 | 82.2313 | 0.088792 | 0.51 | 1 | 0.174102 | 75.50705 | 688 | 83.3219 | 0.076772 | 0.28 | 1 | 0.2741857 | 68.39486 | 688 | 87.425 | 0.062059 | 0.56 | 1 | 0.1108196 | 83.26436 | 688 | 53.4344 | 0.232682 | 0.57 | 1 | 0.408214 | 44.83202 | 688 | 26.3656 | 0.6603 | 0.605 | 1 | 1.091405 | 17.13212 | 688 | 85.5875 | 0.056753 | 0.635 | 1 | 0.0893748 | 82.84053 | 688 | 76.2062 | 0.121209 | 0.63 | 1 | 0.1923952 | 70.96995 | 688 | 75.475 | 0.123782 | 0.635 | 1 | 0.1949323 | 70.29152 | 688 | 73.8219 | 0.146644 | 0.46 | 1 | 0.3187913 | 62.14735 | 688 | 73.0125 | 0.133325 | 0.64 | 1 | 0.2083203125 | 67.73719 | 688 | 70.4219 | 0.154805 | 0.325 | 1 | 0.4763231 | 51.05922 | 688 | 76.4094 | 0.114975 | 0.635 | 1 | 0.181063 | 71.5229 | 688 | 18.2594 | 0.720747 | 0.625 | 1 | 1.1531952 | 11.84886 | 688 | 77.3563 | 0.111926 | 0.635 | 1 | 0.1762614 | 72.53626 | 688 | 80.1281 | 0.108184 | 0.41 | 1 | 0.2638634 | 68.57631 | 688 | 34.9625 | 0.38934 | 0.64 | 1 | 0.60834375 | 28.08603 | 688 | 75.8969 | 0.10239 | 0.58 | 1 | 0.1765345 | 70.47312
688.5 | 91.2813 | 0.037187 | 0.1 | 1 | 0.37187 | 65.31769 | 688.5 | 74.1 | 0.127935 | 1.245 | 1 | 0.102759 | 75.98922 | 688.5 | 87.4 | 0.055857 | 0.45 | 1 | 0.1241267 | 81.63235 | 688.5 | 79.9531 | 0.116214 | 0.53 | 1 | 0.2192717 | 72.12369 | 688.5 | 76.4437 | 0.113333 | 0.515 | 1 | 0.2200641 | 68.7051 | 688.5 | 80.0719 | 0.10047 | 0.58 | 1 | 0.1732241 | 74.45321 | 688.5 | 85.4375 | 0.070086 | 0.605 | 1 | 0.1158446 | 81.6161 | 688.5 | 83.9844 | 0.074801 | 0.57 | 1 | 0.1312298 | 79.37649 | 688.5 | 14.4156 | 0.841638 | 0.53 | 1 | 1.587996 | 6.834291 | 688.5 | 80.2594 | 0.094305 | 0.5 | 1 | 0.18861 | 73.03647 | 688.5 | 76.175 | 0.108567 | 0.47 | 1 | 0.2309936 | 67.39742 | 688.5 | 80.6656 | 0.095166 | 0.1 | 1 | 0.95166 | 34.25451 | 688.5 | 86.4156 | 0.066291 | 0.105 | 1 | 0.6313429 | 49.11264 | 688.5 | 40.9594 | 0.400868 | 0.54 | 1 | 0.7423481 | 29.11057 | 688.5 | 80.1937 | 0.099428 | 0.575 | 1 | 0.1729183 | 74.51159 | 688.5 | 82.2531 | 0.088776 | 0.51 | 1 | 0.1740706 | 75.52823 | 688.5 | 83.325 | 0.076788 | 0.28 | 1 | 0.2742429 | 68.39459 | 688.5 | 87.4406 | 0.062044 | 0.56 | 1 | 0.1107929 | 83.2802 | 688.5 | 53.4313 | 0.232705 | 0.57 | 1 | 0.4082544 | 44.82864 | 688.5 | 26.3781 | 0.659928 | 0.605 | 1 | 1.09079 | 17.14441 | 688.5 | 85.6313 | 0.056629 | 0.635 | 1 | 0.08917953 | 82.88883 | 688.5 | 76.3563 | 0.120456 | 0.63 | 1 | 0.1912 | 71.14119 | 688.5 | 75.6094 | 0.123079 | 0.635 | 1 | 0.1938252 | 70.44515 | 688.5 | 73.9469 | 0.146112 | 0.46 | 1 | 0.3176348 | 62.29147 | 688.5 | 73.1313 | 0.132643 | 0.64 | 1 | 0.2072546875 | 67.87344 | 688.5 | 70.4875 | 0.154495 | 0.325 | 1 | 0.4753692 | 51.1397 | 688.5 | 76.6219 | 0.113791 | 0.635 | 1 | 0.1791984 | 71.77064 | 688.5 | 18.2719 | 0.720461 | 0.625 | 1 | 1.1527376 | 11.85901 | 688.5 | 77.45 | 0.11147 | 0.635 | 1 | 0.1755433 | 72.64316 | 688.5 | 80.1937 | 0.107818 | 0.41 | 1 | 0.2629707 | 68.66861 | 688.5 | 34.975 | 0.38914 | 0.64 | 1 | 0.60803125 | 28.09923 | 688.5 | 76.0375 | 0.101635 | 0.58 | 1 | 0.1752328 | 70.64228
689 | 91.2844 | 0.037157 | 0.1 | 1 | 0.37157 | 65.33755 | 689 | 74.4781 | 0.125736 | 1.245 | 1 | 0.1009928 | 76.34392 | 689 | 87.3844 | 0.055918 | 0.45 | 1 | 0.1242622 | 81.61169 | 689 | 79.9781 | 0.116108 | 0.53 | 1 | 0.2190717 | 72.15302 | 689 | 76.475 | 0.113245 | 0.515 | 1 | 0.2198932 | 68.73893 | 689 | 80.0969 | 0.100419 | 0.58 | 1 | 0.1731362 | 74.4792 | 689 | 85.45 | 0.070118 | 0.605 | 1 | 0.1158975 | 81.62633 | 689 | 84.0031 | 0.074785 | 0.57 | 1 | 0.1312018 | 79.39512 | 689 | 14.3937 | 0.842298 | 0.53 | 1 | 1.589242 | 6.819916 | 689 | 80.2844 | 0.094238 | 0.5 | 1 | 0.188476 | 73.06411 | 689 | 76.2156 | 0.108463 | 0.47 | 1 | 0.2307723 | 67.44125 | 689 | 80.6625 | 0.095183 | 0.1 | 1 | 0.95183 | 34.24795 | 689 | 86.4219 | 0.066276 | 0.105 | 1 | 0.6312 | 49.1225 | 689 | 40.9281 | 0.401244 | 0.54 | 1 | 0.7430444 | 29.079 | 689 | 80.1813 | 0.099513 | 0.575 | 1 | 0.1730661 | 74.49539 | 689 | 82.275 | 0.088742 | 0.51 | 1 | 0.1740039 | 75.55081 | 689 | 83.3281 | 0.076724 | 0.28 | 1 | 0.2740143 | 68.40839 | 689 | 87.45 | 0.061997 | 0.56 | 1 | 0.1107089 | 83.29223 | 689 | 53.425 | 0.232705 | 0.57 | 1 | 0.4082544 | 44.82336 | 689 | 26.3938 | 0.659618 | 0.605 | 1 | 1.090278 | 17.15808 | 689 | 85.6719 | 0.05649 | 0.635 | 1 | 0.08896063 | 82.93476 | 689 | 76.5031 | 0.119669 | 0.63 | 1 | 0.1899508 | 71.31092 | 689 | 75.7375 | 0.122323 | 0.635 | 1 | 0.1926346 | 70.59517 | 689 | 74.0719 | 0.14558 | 0.46 | 1 | 0.3164783 | 62.43575 | 689 | 73.25 | 0.131962 | 0.64 | 1 | 0.206190625 | 68.00965 | 689 | 70.5469 | 0.154146 | 0.325 | 1 | 0.4742954 | 51.21991 | 689 | 76.8406 | 0.112559 | 0.635 | 1 | 0.1772583 | 72.02648 | 689 | 18.2844 | 0.720248 | 0.625 | 1 | 1.1523968 | 11.86864 | 689 | 77.5438 | 0.110944 | 0.635 | 1 | 0.174715 | 72.75313 | 689 | 80.2594 | 0.107453 | 0.41 | 1 | 0.2620805 | 68.76098 | 689 | 34.9844 | 0.388941 | 0.64 | 1 | 0.6077203125 | 28.10993 | 689 | 76.175 | 0.10083 | 0.58 | 1 | 0.1738448 | 70.81129
689.5 | 91.2906 | 0.037157 | 0.1 | 1 | 0.37157 | 65.34199 | 689.5 | 74.85 | 0.12362 | 1.245 | 1 | 0.09929317 | 76.69319 | 689.5 | 87.3688 | 0.056011 | 0.45 | 1 | 0.1244689 | 81.58785 | 689.5 | 79.9906 | 0.116037 | 0.53 | 1 | 0.2189377 | 72.16884 | 689.5 | 76.4906 | 0.113175 | 0.515 | 1 | 0.2197573 | 68.75748 | 689.5 | 80.1094 | 0.10035 | 0.58 | 1 | 0.1730172 | 74.49455 | 689.5 | 85.4531 | 0.070134 | 0.605 | 1 | 0.115924 | 81.62844 | 689.5 | 84.0094 | 0.074752 | 0.57 | 1 | 0.1311439 | 79.40305 | 689.5 | 14.375 | 0.842959 | 0.53 | 1 | 1.590489 | 6.807064 | 689.5 | 80.3031 | 0.094154 | 0.5 | 1 | 0.188308 | 73.08727 | 689.5 | 76.2406 | 0.108341 | 0.47 | 1 | 0.2305128 | 67.47265 | 689.5 | 80.6531 | 0.095234 | 0.1 | 1 | 0.95234 | 34.22825 | 689.5 | 86.4313 | 0.06626 | 0.105 | 1 | 0.6310476 | 49.13454 | 689.5 | 40.9031 | 0.40162 | 0.54 | 1 | 0.7437407 | 29.05194 | 689.5 | 80.1719 | 0.099616 | 0.575 | 1 | 0.1732452 | 74.48099 | 689.5 | 82.2938 | 0.088776 | 0.51 | 1 | 0.1740706 | 75.5656 | 689.5 | 83.3312 | 0.076707 | 0.28 | 1 | 0.2739536 | 68.41393 | 689.5 | 87.4594 | 0.061965 | 0.56 | 1 | 0.1106518 | 83.30328 | 689.5 | 53.4219 | 0.232775 | 0.57 | 1 | 0.4083772 | 44.81839 | 689.5 | 26.4125 | 0.659308 | 0.605 | 1 | 1.089765 | 17.17372 | 689.5 | 85.7094 | 0.056397 | 0.635 | 1 | 0.08881417 | 82.9755 | 689.5 | 76.6469 | 0.118919 | 0.63 | 1 | 0.1887603 | 71.47644 | 689.5 | 75.8656 | 0.121604 | 0.635 | 1 | 0.1915024 | 70.74381 | 689.5 | 74.1938 | 0.145068 | 0.46 | 1 | 0.3153652 | 62.5761 | 689.5 | 73.3719 | 0.131319 | 0.64 | 1 | 0.2051859375 | 68.14747 | 689.5 | 70.6094 | 0.153818 | 0.325 | 1 | 0.4732862 | 51.30022 | 689.5 | 77.0563 | 0.111364 | 0.635 | 1 | 0.1753764 | 72.2783 | 689.5 | 18.3 | 0.719963 | 0.625 | 1 | 1.1519408 | 11.8808 | 689.5 | 77.6375 | 0.110436 | 0.635 | 1 | 0.173915 | 72.86232 | 689.5 | 80.3219 | 0.107106 | 0.41 | 1 | 0.2612341 | 68.84889 | 689.5 | 34.9969 | 0.388741 | 0.64 | 1 | 0.6074078125 | 28.12314 | 689.5 | 76.3094 | 0.10006 | 0.58 | 1 | 0.1725172 | 70.97579
690 | 91.2969 | 0.037098 | 0.1 | 1 | 0.37098 | 65.38121 | 690 | 75.2062 | 0.121532 | 1.245 | 1 | 0.09761606 | 77.02651 | 690 | 87.35 | 0.056088 | 0.45 | 1 | 0.12464 | 81.56262 | 690 | 79.9969 | 0.115966 | 0.53 | 1 | 0.2188038 | 72.17907 | 690 | 76.5062 | 0.113122 | 0.515 | 1 | 0.2196544 | 68.77494 | 690 | 80.1219 | 0.100299 | 0.58 | 1 | 0.1729293 | 74.50892 | 690 | 85.4656 | 0.07015 | 0.605 | 1 | 0.1159504 | 81.63953 | 690 | 84.0187 | 0.07472 | 0.57 | 1 | 0.1310877 | 79.41376 | 690 | 14.3563 | 0.843527 | 0.53 | 1 | 1.59156 | 6.794786 | 690 | 80.3188 | 0.094103 | 0.5 | 1 | 0.188206 | 73.10529 | 690 | 76.2719 | 0.108201 | 0.47 | 1 | 0.2302149 | 67.51101 | 690 | 80.6437 | 0.095234 | 0.1 | 1 | 0.95234 | 34.22426 | 690 | 86.4406 | 0.066212 | 0.105 | 1 | 0.6305905 | 49.15994 | 690 | 40.875 | 0.401962 | 0.54 | 1 | 0.7443741 | 29.02352 | 690 | 80.1656 | 0.099684 | 0.575 | 1 | 0.1733635 | 74.47139 | 690 | 82.3125 | 0.088792 | 0.51 | 1 | 0.174102 | 75.58161 | 690 | 83.3375 | 0.076643 | 0.28 | 1 | 0.273725 | 68.43036 | 690 | 87.4719 | 0.061871 | 0.56 | 1 | 0.1104839 | 83.32134 | 690 | 53.4219 | 0.232821 | 0.57 | 1 | 0.4084579 | 44.81684 | 690 | 26.425 | 0.658875 | 0.605 | 1 | 1.08905 | 17.1867 | 690 | 85.75 | 0.056258 | 0.635 | 1 | 0.08859528 | 83.02143 | 690 | 76.7844 | 0.118116 | 0.63 | 1 | 0.1874857 | 71.63844 | 690 | 75.9969 | 0.120868 | 0.635 | 1 | 0.1903433 | 70.89623 | 690 | 74.3125 | 0.1445 | 0.46 | 1 | 0.3141304 | 62.71802 | 690 | 73.4938 | 0.130622 | 0.64 | 1 | 0.204096875 | 68.28746 | 690 | 70.6688 | 0.15345 | 0.325 | 1 | 0.4721538 | 51.38264 | 690 | 77.2719 | 0.110156 | 0.635 | 1 | 0.173474 | 72.53088 | 690 | 18.3125 | 0.719535 | 0.625 | 1 | 1.151256 | 11.89196 | 690 | 77.7281 | 0.109893 | 0.635 | 1 | 0.1730598 | 72.97012 | 690 | 80.3844 | 0.106724 | 0.41 | 1 | 0.2603024 | 68.94035 | 690 | 35.0063 | 0.388542 | 0.64 | 1 | 0.607096875 | 28.13384 | 690 | 76.4406 | 0.099257 | 0.58 | 1 | 0.1711328 | 71.13918
690.5 | 91.2969 | 0.037039 | 0.1 | 1 | 0.37039 | 65.41593 | 690.5 | 75.5406 | 0.119562 | 1.245 | 1 | 0.09603373 | 77.33901 | 690.5 | 87.325 | 0.05615 | 0.45 | 1 | 0.1247778 | 81.5331 | 690.5 | 80 | 0.115931 | 0.53 | 1 | 0.2187377 | 72.18411 | 690.5 | 76.5187 | 0.113086 | 0.515 | 1 | 0.2195845 | 68.78851 | 690.5 | 80.1406 | 0.100231 | 0.58 | 1 | 0.1728121 | 74.52998 | 690.5 | 85.4813 | 0.070166 | 0.605 | 1 | 0.1159769 | 81.65367 | 690.5 | 84.0313 | 0.074672 | 0.57 | 1 | 0.1310035 | 79.42855 | 690.5 | 14.3375 | 0.844095 | 0.53 | 1 | 1.592632 | 6.78247 | 690.5 | 80.3406 | 0.094019 | 0.5 | 1 | 0.188038 | 73.13127 | 690.5 | 76.3 | 0.108045 | 0.47 | 1 | 0.229883 | 67.54776 | 690.5 | 80.6281 | 0.095251 | 0.1 | 1 | 0.95251 | 34.2124 | 690.5 | 86.4531 | 0.066165 | 0.105 | 1 | 0.6301429 | 49.18675 | 690.5 | 40.8469 | 0.402305 | 0.54 | 1 | 0.7450093 | 28.99509 | 690.5 | 80.1563 | 0.099752 | 0.575 | 1 | 0.1734817 | 74.45901 | 690.5 | 82.3281 | 0.088826 | 0.51 | 1 | 0.1741686 | 75.59347 | 690.5 | 83.3406 | 0.07661 | 0.28 | 1 | 0.2736071 | 68.43872 | 690.5 | 87.4781 | 0.061809 | 0.56 | 1 | 0.1103732 | 83.3313 | 690.5 | 53.4219 | 0.232867 | 0.57 | 1 | 0.4085386 | 44.81528 | 690.5 | 26.4406 | 0.658627 | 0.605 | 1 | 1.08864 | 17.19963 | 690.5 | 85.7906 | 0.056135 | 0.635 | 1 | 0.08840157 | 83.06661 | 690.5 | 76.9094 | 0.117333 | 0.63 | 1 | 0.1862429 | 71.78807 | 690.5 | 76.125 | 0.120188 | 0.635 | 1 | 0.1892724 | 71.04349 | 690.5 | 74.425 | 0.143894 | 0.46 | 1 | 0.312813 | 62.85766 | 690.5 | 73.6094 | 0.129925 | 0.64 | 1 | 0.2030078125 | 68.42169 | 690.5 | 70.7281 | 0.153103 | 0.325 | 1 | 0.4710862 | 51.46283 | 690.5 | 77.4719 | 0.109003 | 0.635 | 1 | 0.1716583 | 72.76682 | 690.5 | 18.325 | 0.71918 | 0.625 | 1 | 1.150688 | 11.90262 | 690.5 | 77.8156 | 0.109335 | 0.635 | 1 | 0.1721811 | 73.0757 | 690.5 | 80.4469 | 0.106394 | 0.41 | 1 | 0.2594976 | 69.02673 | 690.5 | 35.0125 | 0.38831 | 0.64 | 1 | 0.606734375 | 28.1425 | 690.5 | 76.5625 | 0.098491 | 0.58 | 1 | 0.1698121 | 71.29216
691 | 91.3031 | 0.036965 | 0.1 | 1 | 0.36965 | 65.46396 | 691 | 75.8594 | 0.117671 | 1.245 | 1 | 0.09451486 | 77.63651 | 691 | 87.3125 | 0.056212 | 0.45 | 1 | 0.1249156 | 81.51525 | 691 | 80.0094 | 0.115842 | 0.53 | 1 | 0.2185698 | 72.19829 | 691 | 76.5375 | 0.113069 | 0.515 | 1 | 0.2195515 | 68.80651 | 691 | 80.1563 | 0.100145 | 0.58 | 1 | 0.1726638 | 74.54923 | 691 | 85.4969 | 0.07015 | 0.605 | 1 | 0.1159504 | 81.66943 | 691 | 84.0406 | 0.07464 | 0.57 | 1 | 0.1309474 | 79.43926 | 691 | 14.3188 | 0.844664 | 0.53 | 1 | 1.593706 | 6.770207 | 691 | 80.3688 | 0.093934 | 0.5 | 1 | 0.187868 | 73.16316 | 691 | 76.3281 | 0.107888 | 0.47 | 1 | 0.2295489 | 67.5846 | 691 | 80.6188 | 0.095234 | 0.1 | 1 | 0.95234 | 34.21369 | 691 | 86.4594 | 0.066117 | 0.105 | 1 | 0.6296857 | 49.21046 | 691 | 40.8219 | 0.402648 | 0.54 | 1 | 0.7456444 | 28.96888 | 691 | 80.1469 | 0.099804 | 0.575 | 1 | 0.1735722 | 74.44741 | 691 | 82.3406 | 0.088826 | 0.51 | 1 | 0.1741686 | 75.60494 | 691 | 83.3438 | 0.076545 | 0.28 | 1 | 0.273375 | 68.45278 | 691 | 87.4875 | 0.061731 | 0.56 | 1 | 0.1102339 | 83.34536 | 691 | 53.425 | 0.232844 | 0.57 | 1 | 0.4084982 | 44.81866 | 691 | 26.4531 | 0.658256 | 0.605 | 1 | 1.088026 | 17.21193 | 691 | 85.8375 | 0.055949 | 0.635 | 1 | 0.08810866 | 83.12091 | 691 | 77.0313 | 0.116569 | 0.63 | 1 | 0.1850302 | 71.93412 | 691 | 76.2531 | 0.119508 | 0.635 | 1 | 0.1882016 | 71.19086 | 691 | 74.5313 | 0.143214 | 0.46 | 1 | 0.3113348 | 62.99771 | 691 | 73.725 | 0.129194 | 0.64 | 1 | 0.201865625 | 68.55733 | 691 | 70.7875 | 0.152697 | 0.325 | 1 | 0.4698369 | 51.5495 | 691 | 77.6688 | 0.107853 | 0.635 | 1 | 0.1698472 | 73 | 691 | 18.3406 | 0.718825 | 0.625 | 1 | 1.15012 | 11.91529 | 691 | 77.9 | 0.108811 | 0.635 | 1 | 0.1713559 | 73.17699 | 691 | 80.5094 | 0.10603 | 0.41 | 1 | 0.2586098 | 69.11655 | 691 | 35.0219 | 0.388044 | 0.64 | 1 | 0.60631875 | 28.15426 | 691 | 76.6844 | 0.097708 | 0.58 | 1 | 0.1684621 | 71.44616
691.5 | 91.3031 | 0.036891 | 0.1 | 1 | 0.36891 | 65.50757 | 691.5 | 76.1719 | 0.115878 | 1.245 | 1 | 0.0930747 | 77.92883 | 691.5 | 87.3 | 0.056258 | 0.45 | 1 | 0.1250178 | 81.49899 | 691.5 | 80.0219 | 0.115736 | 0.53 | 1 | 0.2183698 | 72.21635 | 691.5 | 76.5594 | 0.113034 | 0.515 | 1 | 0.2194835 | 68.82847 | 691.5 | 80.175 | 0.10006 | 0.58 | 1 | 0.1725172 | 74.57121 | 691.5 | 85.5094 | 0.070118 | 0.605 | 1 | 0.1158975 | 81.68307 | 691.5 | 84.05 | 0.074559 | 0.57 | 1 | 0.1308053 | 79.453 | 691.5 | 14.3 | 0.845234 | 0.53 | 1 | 1.594781 | 6.757901 | 691.5 | 80.3937 | 0.09385 | 0.5 | 1 | 0.1877 | 73.19198 | 691.5 | 76.3594 | 0.107697 | 0.47 | 1 | 0.2291426 | 67.62688 | 691.5 | 80.6031 | 0.095234 | 0.1 | 1 | 0.95234 | 34.20703 | 691.5 | 86.4531 | 0.06607 | 0.105 | 1 | 0.6292381 | 49.22659 | 691.5 | 40.7906 | 0.402956 | 0.54 | 1 | 0.7462148 | 28.93908 | 691.5 | 80.125 | 0.099855 | 0.575 | 1 | 0.1736609 | 74.42427 | 691.5 | 82.3469 | 0.088809 | 0.51 | 1 | 0.1741353 | 75.61196 | 691.5 | 83.3406 | 0.076481 | 0.28 | 1 | 0.2731464 | 68.46142 | 691.5 | 87.4938 | 0.061652 | 0.56 | 1 | 0.1100929 | 83.35654 | 691.5 | 53.4219 | 0.232821 | 0.57 | 1 | 0.4084579 | 44.81684 | 691.5 | 26.4625 | 0.657824 | 0.605 | 1 | 1.087312 | 17.22291 | 691.5 | 85.8719 | 0.05578 | 0.635 | 1 | 0.08784252 | 83.1623 | 691.5 | 77.1469 | 0.115824 | 0.63 | 1 | 0.1838476 | 72.0736 | 691.5 | 76.3719 | 0.118794 | 0.635 | 1 | 0.1870772 | 71.33105 | 691.5 | 74.6344 | 0.142498 | 0.46 | 1 | 0.3097783 | 63.1379 | 691.5 | 73.8312 | 0.128482 | 0.64 | 1 | 0.200753125 | 68.68359 | 691.5 | 70.8438 | 0.152331 | 0.325 | 1 | 0.4687108 | 51.62973 | 691.5 | 77.8625 | 0.106741 | 0.635 | 1 | 0.1680961 | 73.22884 | 691.5 | 18.3531 | 0.71847 | 0.625 | 1 | 1.149552 | 11.92595 | 691.5 | 77.9781 | 0.108288 | 0.635 | 1 | 0.1705323 | 73.27238 | 691.5 | 80.5656 | 0.105684 | 0.41 | 1 | 0.2577659 | 69.19924 | 691.5 | 35.0281 | 0.387812 | 0.64 | 1 | 0.60595625 | 28.16292 | 691.5 | 76.8 | 0.096961 | 0.58 | 1 | 0.1671741 | 71.59258
692 | 91.2938 | 0.036862 | 0.1 | 1 | 0.36862 | 65.518 | 692 | 76.4719 | 0.114127 | 1.245 | 1 | 0.09166827 | 78.20879 | 692 | 87.2781 | 0.056305 | 0.45 | 1 | 0.1251222 | 81.47387 | 692 | 80.0438 | 0.115612 | 0.53 | 1 | 0.2181358 | 72.24406 | 692 | 76.5781 | 0.113016 | 0.515 | 1 | 0.2194485 | 68.84645 | 692 | 80.1969 | 0.099992 | 0.58 | 1 | 0.1724 | 74.59525 | 692 | 85.525 | 0.07007 | 0.605 | 1 | 0.1158182 | 81.70053 | 692 | 84.0656 | 0.074511 | 0.57 | 1 | 0.1307211 | 79.47062 | 692 | 14.2844 | 0.845804 | 0.53 | 1 | 1.595857 | 6.747118 | 692 | 80.4188 | 0.093749 | 0.5 | 1 | 0.187498 | 73.22222 | 692 | 76.3938 | 0.10754 | 0.47 | 1 | 0.2288085 | 67.66933 | 692 | 80.5906 | 0.095268 | 0.1 | 1 | 0.95268 | 34.19126 | 692 | 86.4562 | 0.066023 | 0.105 | 1 | 0.6287905 | 49.24808 | 692 | 40.7625 | 0.4033 | 0.54 | 1 | 0.7468519 | 28.91067 | 692 | 80.1094 | 0.099923 | 0.575 | 1 | 0.1737791 | 74.40604 | 692 | 82.3563 | 0.088759 | 0.51 | 1 | 0.1740373 | 75.62423 | 692 | 83.3406 | 0.076448 | 0.28 | 1 | 0.2730286 | 68.46723 | 692 | 87.5 | 0.061574 | 0.56 | 1 | 0.1099536 | 83.36756 | 692 | 53.4188 | 0.232798 | 0.57 | 1 | 0.4084175 | 44.81501 | 692 | 26.4719 | 0.657392 | 0.605 | 1 | 1.086598 | 17.23388 | 692 | 85.9094 | 0.05561 | 0.635 | 1 | 0.0875748 | 83.20675 | 692 | 77.2687 | 0.115098 | 0.63 | 1 | 0.1826952 | 72.21817 | 692 | 76.4938 | 0.118081 | 0.635 | 1 | 0.1859543 | 71.47419 | 692 | 74.7406 | 0.141801 | 0.46 | 1 | 0.308263 | 63.2795 | 692 | 73.9437 | 0.127789 | 0.64 | 1 | 0.1996703125 | 68.81506 | 692 | 70.9 | 0.151984 | 0.325 | 1 | 0.4676431 | 51.70794 | 692 | 78.0563 | 0.105649 | 0.635 | 1 | 0.1663764 | 73.4572 | 692 | 18.3656 | 0.718115 | 0.625 | 1 | 1.148984 | 11.93661 | 692 | 78.0594 | 0.107766 | 0.635 | 1 | 0.1697102 | 73.37079 | 692 | 80.625 | 0.105338 | 0.41 | 1 | 0.256922 | 69.28475 | 692 | 35.0375 | 0.38758 | 0.64 | 1 | 0.60559375 | 28.17416 | 692 | 76.9219 | 0.096232 | 0.58 | 1 | 0.1659172 | 71.74408
692.5 | 91.2875 | 0.036847 | 0.1 | 1 | 0.36847 | 65.52232 | 692.5 | 76.7687 | 0.112418 | 1.245 | 1 | 0.09029558 | 78.48593 | 692.5 | 87.2594 | 0.056351 | 0.45 | 1 | 0.1252244 | 81.45183 | 692.5 | 80.0687 | 0.115488 | 0.53 | 1 | 0.2179019 | 72.27448 | 692.5 | 76.5969 | 0.112998 | 0.515 | 1 | 0.2194136 | 68.86451 | 692.5 | 80.2156 | 0.099974 | 0.58 | 1 | 0.172369 | 74.61362 | 692.5 | 85.5375 | 0.070054 | 0.605 | 1 | 0.1157917 | 81.71333 | 692.5 | 84.0812 | 0.074446 | 0.57 | 1 | 0.130607 | 79.48926 | 692.5 | 14.2656 | 0.846376 | 0.53 | 1 | 1.596936 | 6.734821 | 692.5 | 80.4344 | 0.093682 | 0.5 | 1 | 0.187364 | 73.24133 | 692.5 | 76.4313 | 0.107384 | 0.47 | 1 | 0.2284766 | 67.71446 | 692.5 | 80.5813 | 0.095284 | 0.1 | 1 | 0.95284 | 34.18239 | 692.5 | 86.4562 | 0.065991 | 0.105 | 1 | 0.6284857 | 49.26152 | 692.5 | 40.7313 | 0.403575 | 0.54 | 1 | 0.7473611 | 28.88177 | 692.5 | 80.0875 | 0.099992 | 0.575 | 1 | 0.1738991 | 74.3819 | 692.5 | 82.3625 | 0.088693 | 0.51 | 1 | 0.1739078 | 75.63472 | 692.5 | 83.3469 | 0.0764 | 0.28 | 1 | 0.2728571 | 68.48086 | 692.5 | 87.5094 | 0.061496 | 0.56 | 1 | 0.1098143 | 83.38162 | 692.5 | 53.4156 | 0.232798 | 0.57 | 1 | 0.4084175 | 44.81233 | 692.5 | 26.4844 | 0.656961 | 0.605 | 1 | 1.085886 | 17.24687 | 692.5 | 85.9375 | 0.055456 | 0.635 | 1 | 0.08733228 | 83.24133 | 692.5 | 77.3906 | 0.114374 | 0.63 | 1 | 0.181546 | 72.36287 | 692.5 | 76.6125 | 0.117351 | 0.635 | 1 | 0.1848047 | 71.61514 | 692.5 | 74.85 | 0.141143 | 0.46 | 1 | 0.3068326 | 63.42109 | 692.5 | 74.0531 | 0.127116 | 0.64 | 1 | 0.19861875 | 68.94297 | 692.5 | 70.9531 | 0.151638 | 0.325 | 1 | 0.4665785 | 51.78387 | 692.5 | 78.25 | 0.104577 | 0.635 | 1 | 0.1646882 | 73.68488 | 692.5 | 18.3813 | 0.717831 | 0.625 | 1 | 1.1485296 | 11.94885 | 692.5 | 78.1375 | 0.107279 | 0.635 | 1 | 0.1689433 | 73.46476 | 692.5 | 80.6781 | 0.104975 | 0.41 | 1 | 0.2560366 | 69.36661 | 692.5 | 35.0438 | 0.387349 | 0.64 | 1 | 0.6052328125 | 28.18289 | 692.5 | 77.0406 | 0.095521 | 0.58 | 1 | 0.1646914 | 71.8918
693 | 91.2906 | 0.036803 | 0.1 | 1 | 0.36803 | 65.5505 | 693 | 77.0687 | 0.110716 | 1.245 | 1 | 0.08892851 | 78.76626 | 693 | 87.25 | 0.056351 | 0.45 | 1 | 0.1252244 | 81.44306 | 693 | 80.0969 | 0.115382 | 0.53 | 1 | 0.2177019 | 72.30673 | 693 | 76.6156 | 0.112946 | 0.515 | 1 | 0.2193126 | 68.8847 | 693 | 80.2375 | 0.099957 | 0.58 | 1 | 0.1723397 | 74.63491 | 693 | 85.5563 | 0.070007 | 0.605 | 1 | 0.115714 | 81.7338 | 693 | 84.1031 | 0.074382 | 0.57 | 1 | 0.1304947 | 79.51381 | 693 | 14.25 | 0.846852 | 0.53 | 1 | 1.597834 | 6.724617 | 693 | 80.45 | 0.093598 | 0.5 | 1 | 0.187196 | 73.26169 | 693 | 76.4719 | 0.107227 | 0.47 | 1 | 0.2281426 | 67.76242 | 693 | 80.5781 | 0.095284 | 0.1 | 1 | 0.95284 | 34.18103 | 693 | 86.4594 | 0.065944 | 0.105 | 1 | 0.6280381 | 49.28308 | 693 | 40.7 | 0.403884 | 0.54 | 1 | 0.7479333 | 28.85198 | 693 | 80.0719 | 0.100026 | 0.575 | 1 | 0.1739583 | 74.36554 | 693 | 82.3719 | 0.088593 | 0.51 | 1 | 0.1737118 | 75.65062 | 693 | 83.3563 | 0.076319 | 0.28 | 1 | 0.2725679 | 68.50285 | 693 | 87.5187 | 0.061371 | 0.56 | 1 | 0.1095911 | 83.39867 | 693 | 53.4125 | 0.232775 | 0.57 | 1 | 0.4083772 | 44.81051 | 693 | 26.5 | 0.65653 | 0.605 | 1 | 1.085174 | 17.26189 | 693 | 85.9688 | 0.055271 | 0.635 | 1 | 0.08704094 | 83.28051 | 693 | 77.5187 | 0.113633 | 0.63 | 1 | 0.1803698 | 72.5142 | 693 | 76.7375 | 0.116552 | 0.635 | 1 | 0.1835465 | 71.76494 | 693 | 74.9594 | 0.140524 | 0.46 | 1 | 0.305487 | 63.55996 | 693 | 74.1656 | 0.126461 | 0.64 | 1 | 0.1975953125 | 69.07315 | 693 | 71.0094 | 0.151253 | 0.325 | 1 | 0.4653938 | 51.86641 | 693 | 78.45 | 0.103491 | 0.635 | 1 | 0.162978 | 73.91934 | 693 | 18.3969 | 0.717406 | 0.625 | 1 | 1.1478496 | 11.96204 | 693 | 78.2219 | 0.106759 | 0.635 | 1 | 0.1681244 | 73.56609 | 693 | 80.7375 | 0.104595 | 0.41 | 1 | 0.2551098 | 69.45565 | 693 | 35.0531 | 0.387117 | 0.64 | 1 | 0.6048703125 | 28.19404 | 693 | 77.1656 | 0.094778 | 0.58 | 1 | 0.1634103 | 72.0472
693.5 | 91.2938 | 0.036773 | 0.1 | 1 | 0.36773 | 65.5705 | 693.5 | 77.3594 | 0.109055 | 1.245 | 1 | 0.08759438 | 79.03752 | 693.5 | 87.2344 | 0.056382 | 0.45 | 1 | 0.1252933 | 81.42541 | 693.5 | 80.1156 | 0.115275 | 0.53 | 1 | 0.2175 | 72.33048 | 693.5 | 76.625 | 0.11284 | 0.515 | 1 | 0.2191068 | 68.90003 | 693.5 | 80.2531 | 0.099923 | 0.58 | 1 | 0.172281 | 74.65126 | 693.5 | 85.5656 | 0.069943 | 0.605 | 1 | 0.1156083 | 81.7461 | 693.5 | 84.1187 | 0.074333 | 0.57 | 1 | 0.1304088 | 79.5315 | 693.5 | 14.2344 | 0.847425 | 0.53 | 1 | 1.598915 | 6.713843 | 693.5 | 80.4625 | 0.093513 | 0.5 | 1 | 0.187026 | 73.27931 | 693.5 | 76.5094 | 0.107071 | 0.47 | 1 | 0.2278106 | 67.80758 | 693.5 | 80.5687 | 0.095268 | 0.1 | 1 | 0.95268 | 34.18197 | 693.5 | 86.4562 | 0.065912 | 0.105 | 1 | 0.6277333 | 49.2947 | 693.5 | 40.6719 | 0.404194 | 0.54 | 1 | 0.7485074 | 28.82445 | 693.5 | 80.0531 | 0.100077 | 0.575 | 1 | 0.174047 | 74.34528 | 693.5 | 82.375 | 0.088493 | 0.51 | 1 | 0.1735157 | 75.66073 | 693.5 | 83.3625 | 0.076254 | 0.28 | 1 | 0.2723357 | 68.5194 | 693.5 | 87.525 | 0.061261 | 0.56 | 1 | 0.1093946 | 83.41189 | 693.5 | 53.4031 | 0.232751 | 0.57 | 1 | 0.4083351 | 44.80343 | 693.5 | 26.5125 | 0.656222 | 0.605 | 1 | 1.084664 | 17.27351 | 693.5 | 85.9938 | 0.055117 | 0.635 | 1 | 0.08679843 | 83.3121 | 693.5 | 77.6344 | 0.112928 | 0.63 | 1 | 0.1792508 | 72.6525 | 693.5 | 76.8531 | 0.115789 | 0.635 | 1 | 0.1823449 | 71.90458 | 693.5 | 75.0625 | 0.139962 | 0.46 | 1 | 0.3042652 | 63.68938 | 693.5 | 74.2656 | 0.125844 | 0.64 | 1 | 0.19663125 | 69.19029 | 693.5 | 71.0563 | 0.150888 | 0.325 | 1 | 0.4642708 | 51.94003 | 693.5 | 78.6375 | 0.102442 | 0.635 | 1 | 0.161326 | 74.1407 | 693.5 | 18.4125 | 0.717052 | 0.625 | 1 | 1.1472832 | 11.97473 | 693.5 | 78.3063 | 0.10629 | 0.635 | 1 | 0.1673858 | 73.66533 | 693.5 | 80.7875 | 0.104232 | 0.41 | 1 | 0.2542244 | 69.53497 | 693.5 | 35.0625 | 0.386852 | 0.64 | 1 | 0.60445625 | 28.20581 | 693.5 | 77.2781 | 0.094036 | 0.58 | 1 | 0.162131 | 72.19101
694 | 91.3094 | 0.036729 | 0.1 | 1 | 0.36729 | 65.60768 | 694 | 77.6437 | 0.107453 | 1.245 | 1 | 0.08630763 | 79.30299 | 694 | 87.2281 | 0.056428 | 0.45 | 1 | 0.1253956 | 81.41495 | 694 | 80.1344 | 0.115187 | 0.53 | 1 | 0.217334 | 72.3531 | 694 | 76.6406 | 0.11277 | 0.515 | 1 | 0.2189709 | 68.9186 | 694 | 80.2656 | 0.099923 | 0.58 | 1 | 0.172281 | 74.66288 | 694 | 85.5719 | 0.069895 | 0.605 | 1 | 0.1155289 | 81.75468 | 694 | 84.1344 | 0.074285 | 0.57 | 1 | 0.1303246 | 79.54922 | 694 | 14.2156 | 0.847807 | 0.53 | 1 | 1.599636 | 6.702705 | 694 | 80.4781 | 0.093463 | 0.5 | 1 | 0.186926 | 73.29718 | 694 | 76.5469 | 0.106949 | 0.47 | 1 | 0.2275511 | 67.85015 | 694 | 80.5594 | 0.095251 | 0.1 | 1 | 0.95251 | 34.18325 | 694 | 86.45 | 0.065896 | 0.105 | 1 | 0.627581 | 49.29789 | 694 | 40.6437 | 0.404504 | 0.54 | 1 | 0.7490815 | 28.79686 | 694 | 80.0344 | 0.100128 | 0.575 | 1 | 0.1741357 | 74.32511 | 694 | 82.3781 | 0.088393 | 0.51 | 1 | 0.1733196 | 75.67085 | 694 | 83.3688 | 0.076141 | 0.28 | 1 | 0.2719321 | 68.54449 | 694 | 87.5281 | 0.061168 | 0.56 | 1 | 0.1092286 | 83.42094 | 694 | 53.3969 | 0.232751 | 0.57 | 1 | 0.4083351 | 44.79823 | 694 | 26.525 | 0.655853 | 0.605 | 1 | 1.084055 | 17.28581 | 694 | 86.025 | 0.054947 | 0.635 | 1 | 0.08653071 | 83.35047 | 694 | 77.75 | 0.112207 | 0.63 | 1 | 0.1781063 | 72.7915 | 694 | 76.9656 | 0.115045 | 0.635 | 1 | 0.1811732 | 72.04064 | 694 | 75.1594 | 0.139437 | 0.46 | 1 | 0.3031239 | 63.81092 | 694 | 74.3656 | 0.125192 | 0.64 | 1 | 0.1956125 | 69.30888 | 694 | 71.1 | 0.150504 | 0.325 | 1 | 0.4630892 | 52.01344 | 694 | 78.8281 | 0.101412 | 0.635 | 1 | 0.1597039 | 74.36442 | 694 | 18.425 | 0.716628 | 0.625 | 1 | 1.1466048 | 11.98591 | 694 | 78.3875 | 0.105805 | 0.635 | 1 | 0.166622 | 73.76228 | 694 | 80.8406 | 0.103887 | 0.41 | 1 | 0.2533829 | 69.61523 | 694 | 35.0688 | 0.386588 | 0.64 | 1 | 0.60404375 | 28.21507 | 694 | 77.3844 | 0.093261 | 0.58 | 1 | 0.1607948 | 72.3309
694.5 | 91.325 | 0.036714 | 0.1 | 1 | 0.36714 | 65.62775 | 694.5 | 77.9125 | 0.105996 | 1.245 | 1 | 0.08513735 | 79.55472 | 694.5 | 87.2188 | 0.056521 | 0.45 | 1 | 0.1256022 | 81.39702 | 694.5 | 80.1469 | 0.115116 | 0.53 | 1 | 0.2172 | 72.36894 | 694.5 | 76.6469 | 0.112682 | 0.515 | 1 | 0.2188 | 68.92998 | 694.5 | 80.2781 | 0.099923 | 0.58 | 1 | 0.172281 | 74.67451 | 694.5 | 85.5719 | 0.069847 | 0.605 | 1 | 0.1154496 | 81.75724 | 694.5 | 84.1406 | 0.074253 | 0.57 | 1 | 0.1302684 | 79.557 | 694.5 | 14.1969 | 0.848285 | 0.53 | 1 | 1.600538 | 6.691051 | 694.5 | 80.4906 | 0.093412 | 0.5 | 1 | 0.186824 | 73.3123 | 694.5 | 76.575 | 0.106811 | 0.47 | 1 | 0.2272574 | 67.88562 | 694.5 | 80.5469 | 0.095268 | 0.1 | 1 | 0.95268 | 34.17272 | 694.5 | 86.4437 | 0.065912 | 0.105 | 1 | 0.6277333 | 49.28757 | 694.5 | 40.6188 | 0.404814 | 0.54 | 1 | 0.7496556 | 28.77162 | 694.5 | 80.0188 | 0.100231 | 0.575 | 1 | 0.1743148 | 74.30497 | 694.5 | 82.3844 | 0.088326 | 0.51 | 1 | 0.1731882 | 75.68151 | 694.5 | 83.3688 | 0.07606 | 0.28 | 1 | 0.2716429 | 68.55877 | 694.5 | 87.5344 | 0.061105 | 0.56 | 1 | 0.1091161 | 83.43107 | 694.5 | 53.3906 | 0.232728 | 0.57 | 1 | 0.4082947 | 44.79372 | 694.5 | 26.5375 | 0.655608 | 0.605 | 1 | 1.08365 | 17.29673 | 694.5 | 86.0563 | 0.054824 | 0.635 | 1 | 0.08633701 | 83.38669 | 694.5 | 77.8594 | 0.111522 | 0.63 | 1 | 0.177019 | 72.92326 | 694.5 | 77.0719 | 0.114374 | 0.635 | 1 | 0.1801165 | 72.16796 | 694.5 | 75.25 | 0.139007 | 0.46 | 1 | 0.3021891 | 63.92009 | 694.5 | 74.4625 | 0.124613 | 0.64 | 1 | 0.1947078125 | 69.42179 | 694.5 | 71.1469 | 0.150178 | 0.325 | 1 | 0.4620862 | 52.083 | 694.5 | 79.0125 | 0.100453 | 0.635 | 1 | 0.1581937 | 74.57948 | 694.5 | 18.4406 | 0.716275 | 0.625 | 1 | 1.14604 | 11.9986 | 694.5 | 78.4688 | 0.10539 | 0.635 | 1 | 0.1659685 | 73.85639 | 694.5 | 80.8875 | 0.10356 | 0.41 | 1 | 0.2525854 | 69.6884 | 694.5 | 35.075 | 0.386422 | 0.64 | 1 | 0.603784375 | 28.22269 | 694.5 | 77.4875 | 0.092572 | 0.58 | 1 | 0.1596069 | 72.46341
695 | 91.3375 | 0.03667 | 0.1 | 1 | 0.3667 | 65.66273 | 695 | 78.1688 | 0.104577 | 1.245 | 1 | 0.08399759 | 79.79413 | 695 | 87.2031 | 0.056583 | 0.45 | 1 | 0.12574 | 81.3762 | 695 | 80.1594 | 0.115028 | 0.53 | 1 | 0.217034 | 72.38588 | 695 | 76.6531 | 0.112629 | 0.515 | 1 | 0.2186971 | 68.93899 | 695 | 80.2875 | 0.099906 | 0.58 | 1 | 0.1722517 | 74.68417 | 695 | 85.575 | 0.069799 | 0.605 | 1 | 0.1153702 | 81.76276 | 695 | 84.1531 | 0.074221 | 0.57 | 1 | 0.1302123 | 79.57074 | 695 | 14.1781 | 0.848764 | 0.53 | 1 | 1.601442 | 6.679352 | 695 | 80.5031 | 0.093379 | 0.5 | 1 | 0.186758 | 73.32611 | 695 | 76.6031 | 0.106724 | 0.47 | 1 | 0.2270723 | 67.91719 | 695 | 80.5438 | 0.095268 | 0.1 | 1 | 0.95268 | 34.1714 | 695 | 86.4531 | 0.06588 | 0.105 | 1 | 0.6274286 | 49.30638 | 695 | 40.5969 | 0.405124 | 0.54 | 1 | 0.7502296 | 28.74851 | 695 | 80.0062 | 0.100299 | 0.575 | 1 | 0.174433 | 74.28953 | 695 | 82.4 | 0.088243 | 0.51 | 1 | 0.1730255 | 75.70188 | 695 | 83.3719 | 0.075931 | 0.28 | 1 | 0.2711821 | 68.58406 | 695 | 87.5438 | 0.060965 | 0.56 | 1 | 0.1088661 | 83.44921 | 695 | 53.3906 | 0.232682 | 0.57 | 1 | 0.408214 | 44.79528 | 695 | 26.5531 | 0.655178 | 0.605 | 1 | 1.082939 | 17.31175 | 695 | 86.0875 | 0.054655 | 0.635 | 1 | 0.08607087 | 83.42503 | 695 | 77.9781 | 0.110856 | 0.63 | 1 | 0.1759619 | 73.063 | 695 | 77.1813 | 0.113721 | 0.635 | 1 | 0.1790882 | 72.29753 | 695 | 75.3438 | 0.138559 | 0.46 | 1 | 0.3012152 | 64.03344 | 695 | 74.5656 | 0.123999 | 0.64 | 1 | 0.1937484375 | 69.54193 | 695 | 71.1937 | 0.149852 | 0.325 | 1 | 0.4610831 | 52.15256 | 695 | 79.1969 | 0.099513 | 0.635 | 1 | 0.1567134 | 74.79393 | 695 | 18.4531 | 0.715922 | 0.625 | 1 | 1.1454752 | 12.00927 | 695 | 78.5531 | 0.10494 | 0.635 | 1 | 0.1652598 | 73.95487 | 695 | 80.9406 | 0.103267 | 0.41 | 1 | 0.2518707 | 69.76356 | 695 | 35.0844 | 0.386224 | 0.64 | 1 | 0.603475 | 28.2334 | 695 | 77.5906 | 0.091884 | 0.58 | 1 | 0.1584207 | 72.59598
695.5 | 91.3531 | 0.036655 | 0.1 | 1 | 0.36655 | 65.68281 | 695.5 | 78.4219 | 0.103284 | 1.245 | 1 | 0.08295904 | 80.03213 | 695.5 | 87.1938 | 0.05666 | 0.45 | 1 | 0.1259111 | 81.35987 | 695.5 | 80.1781 | 0.114922 | 0.53 | 1 | 0.216834 | 72.40957 | 695.5 | 76.6625 | 0.112594 | 0.515 | 1 | 0.2186291 | 68.94972 | 695.5 | 80.3031 | 0.099889 | 0.58 | 1 | 0.1722224 | 74.69961 | 695.5 | 85.5875 | 0.069768 | 0.605 | 1 | 0.115319 | 81.77636 | 695.5 | 84.1688 | 0.074172 | 0.57 | 1 | 0.1301263 | 79.58853 | 695.5 | 14.1625 | 0.849244 | 0.53 | 1 | 1.602347 | 6.669164 | 695.5 | 80.5188 | 0.093345 | 0.5 | 1 | 0.18669 | 73.3429 | 695.5 | 76.6344 | 0.10662 | 0.47 | 1 | 0.2268511 | 67.95291 | 695.5 | 80.5375 | 0.095301 | 0.1 | 1 | 0.95301 | 34.15858 | 695.5 | 86.4656 | 0.06588 | 0.105 | 1 | 0.6274286 | 49.31351 | 695.5 | 40.575 | 0.4054 | 0.54 | 1 | 0.7507407 | 28.72625 | 695.5 | 79.9875 | 0.100402 | 0.575 | 1 | 0.1746122 | 74.26652 | 695.5 | 82.4125 | 0.088193 | 0.51 | 1 | 0.1729275 | 75.717 | 695.5 | 83.375 | 0.075882 | 0.28 | 1 | 0.2710071 | 68.59525 | 695.5 | 87.5531 | 0.06084 | 0.56 | 1 | 0.1086429 | 83.46627 | 695.5 | 53.3906 | 0.232659 | 0.57 | 1 | 0.4081737 | 44.79605 | 695.5 | 26.5656 | 0.654871 | 0.605 | 1 | 1.082431 | 17.32337 | 695.5 | 86.1125 | 0.054501 | 0.635 | 1 | 0.08582835 | 83.45664 | 695.5 | 78.0875 | 0.110226 | 0.63 | 1 | 0.1749619 | 73.19258 | 695.5 | 77.2875 | 0.113139 | 0.635 | 1 | 0.1781717 | 72.42124 | 695.5 | 75.4313 | 0.138148 | 0.46 | 1 | 0.3003217 | 64.13874 | 695.5 | 74.6656 | 0.123421 | 0.64 | 1 | 0.1928453125 | 69.65783 | 695.5 | 71.2406 | 0.149526 | 0.325 | 1 | 0.46008 | 52.22226 | 695.5 | 79.375 | 0.098627 | 0.635 | 1 | 0.1553181 | 75.00032 | 695.5 | 18.4656 | 0.715569 | 0.625 | 1 | 1.1449104 | 12.01995 | 695.5 | 78.6312 | 0.10456 | 0.635 | 1 | 0.1646614 | 74.04457 | 695.5 | 80.9906 | 0.102992 | 0.41 | 1 | 0.2512 | 69.83429 | 695.5 | 35.0906 | 0.386059 | 0.64 | 1 | 0.6032171875 | 28.24101 | 695.5 | 77.6906 | 0.091297 | 0.58 | 1 | 0.1574086 | 72.72045
696 | 91.3656 | 0.036655 | 0.1 | 1 | 0.36655 | 65.6918 | 696 | 78.6625 | 0.102047 | 1.245 | 1 | 0.08196546 | 80.25813 | 696 | 87.1844 | 0.056722 | 0.45 | 1 | 0.1260489 | 81.34493 | 696 | 80.1906 | 0.11478 | 0.53 | 1 | 0.216566 | 72.42998 | 696 | 76.6656 | 0.112541 | 0.515 | 1 | 0.2185262 | 68.95595 | 696 | 80.3094 | 0.099821 | 0.58 | 1 | 0.1721052 | 74.70914 | 696 | 85.5938 | 0.069688 | 0.605 | 1 | 0.1151868 | 81.78665 | 696 | 84.1812 | 0.074108 | 0.57 | 1 | 0.130014 | 79.6041 | 696 | 14.1469 | 0.849723 | 0.53 | 1 | 1.603251 | 6.658988 | 696 | 80.525 | 0.093278 | 0.5 | 1 | 0.186556 | 73.35346 | 696 | 76.6563 | 0.106481 | 0.47 | 1 | 0.2265553 | 67.98299 | 696 | 80.5344 | 0.095352 | 0.1 | 1 | 0.95352 | 34.14159 | 696 | 86.4813 | 0.065896 | 0.105 | 1 | 0.627581 | 49.31574 | 696 | 40.5531 | 0.405607 | 0.54 | 1 | 0.7511241 | 28.70568 | 696 | 79.9719 | 0.100504 | 0.575 | 1 | 0.1747896 | 74.24643 | 696 | 82.4219 | 0.088127 | 0.51 | 1 | 0.172798 | 75.73044 | 696 | 83.375 | 0.075866 | 0.28 | 1 | 0.27095 | 68.59808 | 696 | 87.5563 | 0.060715 | 0.56 | 1 | 0.1084196 | 83.47752 | 696 | 53.3938 | 0.232612 | 0.57 | 1 | 0.4080912 | 44.80033 | 696 | 26.5781 | 0.654504 | 0.605 | 1 | 1.081825 | 17.33568 | 696 | 86.1406 | 0.054378 | 0.635 | 1 | 0.08563465 | 83.48978 | 696 | 78.2 | 0.109649 | 0.63 | 1 | 0.174046 | 73.32287 | 696 | 77.3906 | 0.112594 | 0.635 | 1 | 0.1773134 | 72.54057 | 696 | 75.5187 | 0.137738 | 0.46 | 1 | 0.2994304 | 64.24397 | 696 | 74.7625 | 0.122863 | 0.64 | 1 | 0.1919734375 | 69.77013 | 696 | 71.2906 | 0.149201 | 0.325 | 1 | 0.45908 | 52.2942 | 696 | 79.5438 | 0.097742 | 0.635 | 1 | 0.1539244 | 75.19806 | 696 | 18.4812 | 0.715217 | 0.625 | 1 | 1.1443472 | 12.03265 | 696 | 78.7094 | 0.10418 | 0.635 | 1 | 0.164063 | 74.1344 | 696 | 81.0438 | 0.102717 | 0.41 | 1 | 0.2505293 | 69.90782 | 696 | 35.0969 | 0.385894 | 0.64 | 1 | 0.602959375 | 28.2487 | 696 | 77.7875 | 0.090745 | 0.58 | 1 | 0.1564569 | 72.84026
696.5 | 91.3719 | 0.036655 | 0.1 | 1 | 0.36655 | 65.69633 | 696.5 | 78.8938 | 0.100847 | 1.245 | 1 | 0.08100161 | 80.47512 | 696.5 | 87.175 | 0.056768 | 0.45 | 1 | 0.1261511 | 81.33159 | 696.5 | 80.2 | 0.114621 | 0.53 | 1 | 0.216266 | 72.44868 | 696.5 | 76.6688 | 0.112488 | 0.515 | 1 | 0.2184233 | 68.96227 | 696.5 | 80.3156 | 0.099735 | 0.58 | 1 | 0.1719569 | 74.71957 | 696.5 | 85.6 | 0.069624 | 0.605 | 1 | 0.115081 | 81.796 | 696.5 | 84.1875 | 0.074044 | 0.57 | 1 | 0.1299018 | 79.6139 | 696.5 | 14.1344 | 0.850108 | 0.53 | 1 | 1.603977 | 6.650833 | 696.5 | 80.5281 | 0.093211 | 0.5 | 1 | 0.186422 | 73.3612 | 696.5 | 76.6781 | 0.106325 | 0.47 | 1 | 0.2262234 | 68.01428 | 696.5 | 80.5375 | 0.095403 | 0.1 | 1 | 0.95403 | 34.12724 | 696.5 | 86.5 | 0.065896 | 0.105 | 1 | 0.627581 | 49.3264 | 696.5 | 40.5313 | 0.405849 | 0.54 | 1 | 0.7515722 | 28.68434 | 696.5 | 79.9594 | 0.10059 | 0.575 | 1 | 0.1749391 | 74.23011 | 696.5 | 82.4344 | 0.088027 | 0.51 | 1 | 0.172602 | 75.7492 | 696.5 | 83.3844 | 0.075866 | 0.28 | 1 | 0.27095 | 68.60581 | 696.5 | 87.5656 | 0.060621 | 0.56 | 1 | 0.1082518 | 83.49255 | 696.5 | 53.3969 | 0.232566 | 0.57 | 1 | 0.4080105 | 44.80448 | 696.5 | 26.5906 | 0.654198 | 0.605 | 1 | 1.081319 | 17.3473 | 696.5 | 86.175 | 0.054239 | 0.635 | 1 | 0.08541575 | 83.52979 | 696.5 | 78.3156 | 0.109073 | 0.63 | 1 | 0.1731317 | 73.45611 | 696.5 | 77.4969 | 0.112049 | 0.635 | 1 | 0.1764551 | 72.66296 | 696.5 | 75.6094 | 0.137347 | 0.46 | 1 | 0.2985804 | 64.35066 | 696.5 | 74.8625 | 0.122341 | 0.64 | 1 | 0.1911578125 | 69.88397 | 696.5 | 71.3375 | 0.148875 | 0.325 | 1 | 0.4580769 | 52.36405 | 696.5 | 79.7188 | 0.096876 | 0.635 | 1 | 0.1525606 | 75.40102 | 696.5 | 18.4938 | 0.714935 | 0.625 | 1 | 1.143896 | 12.04289 | 696.5 | 78.7875 | 0.103801 | 0.635 | 1 | 0.1634661 | 74.22412 | 696.5 | 81.0969 | 0.102424 | 0.41 | 1 | 0.2498146 | 69.98312 | 696.5 | 35.1063 | 0.385762 | 0.64 | 1 | 0.602753125 | 28.25836 | 696.5 | 77.8938 | 0.090177 | 0.58 | 1 | 0.1554776 | 72.96981
697 | 91.3719 | 0.036655 | 0.1 | 1 | 0.36655 | 65.69633 | 697 | 79.1156 | 0.099684 | 1.245 | 1 | 0.08006747 | 80.6829 | 697 | 87.1625 | 0.056846 | 0.45 | 1 | 0.1263244 | 81.31217 | 697 | 80.2094 | 0.114427 | 0.53 | 1 | 0.2159 | 72.46964 | 697 | 76.6719 | 0.112418 | 0.515 | 1 | 0.2182874 | 68.9696 | 697 | 80.3219 | 0.09965 | 0.58 | 1 | 0.1718103 | 74.73003 | 697 | 85.6094 | 0.06956 | 0.605 | 1 | 0.1149752 | 81.8084 | 697 | 84.1937 | 0.073947 | 0.57 | 1 | 0.1297316 | 79.62559 | 697 | 14.1219 | 0.850588 | 0.53 | 1 | 1.604883 | 6.642124 | 697 | 80.5344 | 0.093143 | 0.5 | 1 | 0.186286 | 73.37193 | 697 | 76.7031 | 0.106134 | 0.47 | 1 | 0.225817 | 68.05111 | 697 | 80.5438 | 0.095454 | 0.1 | 1 | 0.95454 | 34.11425 | 697 | 86.5156 | 0.065912 | 0.105 | 1 | 0.6277333 | 49.32857 | 697 | 40.5094 | 0.406057 | 0.54 | 1 | 0.7519574 | 28.66376 | 697 | 79.9469 | 0.100675 | 0.575 | 1 | 0.175087 | 74.21384 | 697 | 82.4438 | 0.087927 | 0.51 | 1 | 0.1724059 | 75.76512 | 697 | 83.3906 | 0.075898 | 0.28 | 1 | 0.2710643 | 68.60527 | 697 | 87.5719 | 0.060574 | 0.56 | 1 | 0.1081679 | 83.50164 | 697 | 53.3969 | 0.232496 | 0.57 | 1 | 0.4078877 | 44.80685 | 697 | 26.6031 | 0.653892 | 0.605 | 1 | 1.080813 | 17.35892 | 697 | 86.2094 | 0.054116 | 0.635 | 1 | 0.08522205 | 83.56904 | 697 | 78.425 | 0.10848 | 0.63 | 1 | 0.1721905 | 73.58434 | 697 | 77.6031 | 0.111487 | 0.635 | 1 | 0.1755701 | 72.78605 | 697 | 75.7 | 0.136937 | 0.46 | 1 | 0.2976891 | 64.45879 | 697 | 74.9562 | 0.121819 | 0.64 | 1 | 0.1903421875 | 69.99199 | 697 | 71.3875 | 0.14857 | 0.325 | 1 | 0.4571385 | 52.43395 | 697 | 79.8906 | 0.096012 | 0.635 | 1 | 0.1512 | 75.60105 | 697 | 18.5125 | 0.714654 | 0.625 | 1 | 1.1434464 | 12.0571 | 697 | 78.8563 | 0.103457 | 0.635 | 1 | 0.1629244 | 74.30363 | 697 | 81.15 | 0.102167 | 0.41 | 1 | 0.2491878 | 70.05485 | 697 | 35.1094 | 0.385663 | 0.64 | 1 | 0.6025984375 | 28.26243 | 697 | 77.9969 | 0.089592 | 0.58 | 1 | 0.154469 | 73.09735
697.5 | 91.3688 | 0.03664 | 0.1 | 1 | 0.3664 | 65.70297 | 697.5 | 79.3312 | 0.098474 | 1.245 | 1 | 0.07909558 | 80.88351 | 697.5 | 87.1469 | 0.056923 | 0.45 | 1 | 0.1264956 | 81.28997 | 697.5 | 80.2219 | 0.11425 | 0.53 | 1 | 0.215566 | 72.49231 | 697.5 | 76.6719 | 0.112348 | 0.515 | 1 | 0.2181515 | 68.97415 | 697.5 | 80.3219 | 0.099565 | 0.58 | 1 | 0.1716638 | 74.73463 | 697.5 | 85.6125 | 0.069497 | 0.605 | 1 | 0.1148711 | 81.81472 | 697.5 | 84.1937 | 0.073883 | 0.57 | 1 | 0.1296193 | 79.62943 | 697.5 | 14.1063 | 0.85107 | 0.53 | 1 | 1.605792 | 6.631951 | 697.5 | 80.5344 | 0.093093 | 0.5 | 1 | 0.186186 | 73.3756 | 697.5 | 76.725 | 0.105926 | 0.47 | 1 | 0.2253745 | 68.08651 | 697.5 | 80.5406 | 0.09547 | 0.1 | 1 | 0.9547 | 34.10798 | 697.5 | 86.525 | 0.065912 | 0.105 | 1 | 0.6277333 | 49.33393 | 697.5 | 40.4844 | 0.406229 | 0.54 | 1 | 0.7522759 | 28.64187 | 697.5 | 79.9312 | 0.100744 | 0.575 | 1 | 0.175207 | 74.19549 | 697.5 | 82.45 | 0.087811 | 0.51 | 1 | 0.1721784 | 75.77926 | 697.5 | 83.3937 | 0.075915 | 0.28 | 1 | 0.271125 | 68.60482 | 697.5 | 87.5781 | 0.060543 | 0.56 | 1 | 0.1081125 | 83.50959 | 697.5 | 53.4 | 0.232404 | 0.57 | 1 | 0.4077263 | 44.81256 | 697.5 | 26.6156 | 0.653647 | 0.605 | 1 | 1.080408 | 17.36986 | 697.5 | 86.2406 | 0.053962 | 0.635 | 1 | 0.08497953 | 83.60669 | 697.5 | 78.5375 | 0.107871 | 0.63 | 1 | 0.1712238 | 73.71626 | 697.5 | 77.7094 | 0.110908 | 0.635 | 1 | 0.1746583 | 72.91001 | 697.5 | 75.7875 | 0.136528 | 0.46 | 1 | 0.2968 | 64.56428 | 697.5 | 75.05 | 0.121281 | 0.64 | 1 | 0.1895015625 | 70.10079 | 697.5 | 71.4344 | 0.148264 | 0.325 | 1 | 0.4561969 | 52.50176 | 697.5 | 80.0563 | 0.095115 | 0.635 | 1 | 0.1497874 | 75.79693 | 697.5 | 18.5281 | 0.714232 | 0.625 | 1 | 1.1427712 | 12.07032 | 697.5 | 78.925 | 0.103078 | 0.635 | 1 | 0.1623276 | 74.38457 | 697.5 | 81.1969 | 0.101926 | 0.41 | 1 | 0.2486 | 70.11965 | 697.5 | 35.1156 | 0.385597 | 0.64 | 1 | 0.6024953125 | 28.26847 | 697.5 | 78.1 | 0.088976 | 0.58 | 1 | 0.1534069 | 73.22663
698 | 91.3625 | 0.036611 | 0.1 | 1 | 0.36611 | 65.71558 | 698 | 79.5438 | 0.097283 | 1.245 | 1 | 0.07813896 | 81.08126 | 698 | 87.1313 | 0.057031 | 0.45 | 1 | 0.1267356 | 81.26469 | 698 | 80.2344 | 0.114056 | 0.53 | 1 | 0.2152 | 72.51608 | 698 | 76.6813 | 0.112242 | 0.515 | 1 | 0.2179456 | 68.98949 | 698 | 80.3281 | 0.099462 | 0.58 | 1 | 0.1714862 | 74.74597 | 698 | 85.6219 | 0.069401 | 0.605 | 1 | 0.1147124 | 81.82884 | 698 | 84.1969 | 0.073818 | 0.57 | 1 | 0.1295053 | 79.63637 | 698 | 14.0938 | 0.851552 | 0.53 | 1 | 1.606702 | 6.623243 | 698 | 80.5406 | 0.093042 | 0.5 | 1 | 0.186084 | 73.38499 | 698 | 76.75 | 0.105701 | 0.47 | 1 | 0.2248957 | 68.12598 | 698 | 80.5438 | 0.095504 | 0.1 | 1 | 0.95504 | 34.0989 | 698 | 86.5344 | 0.065896 | 0.105 | 1 | 0.627581 | 49.34602 | 698 | 40.4625 | 0.406472 | 0.54 | 1 | 0.7527259 | 28.62046 | 698 | 79.925 | 0.100812 | 0.575 | 1 | 0.1753252 | 74.186 | 698 | 82.4656 | 0.087745 | 0.51 | 1 | 0.172049 | 75.7984 | 698 | 83.4 | 0.075931 | 0.28 | 1 | 0.2711821 | 68.60718 | 698 | 87.5906 | 0.060496 | 0.56 | 1 | 0.1080286 | 83.52459 | 698 | 53.4063 | 0.232334 | 0.57 | 1 | 0.4076035 | 44.82021 | 698 | 26.6281 | 0.653341 | 0.605 | 1 | 1.079902 | 17.38149 | 698 | 86.2719 | 0.05384 | 0.635 | 1 | 0.0847874 | 83.6429 | 698 | 78.65 | 0.107262 | 0.63 | 1 | 0.1702571 | 73.84826 | 698 | 77.8219 | 0.110313 | 0.635 | 1 | 0.1737213 | 73.04054 | 698 | 75.8781 | 0.13612 | 0.46 | 1 | 0.295913 | 64.67243 | 698 | 75.1469 | 0.120761 | 0.64 | 1 | 0.1886890625 | 70.21183 | 698 | 71.4844 | 0.148016 | 0.325 | 1 | 0.4554338 | 52.56557 | 698 | 80.225 | 0.094255 | 0.635 | 1 | 0.1484331 | 75.99421 | 698 | 18.5406 | 0.713951 | 0.625 | 1 | 1.1423216 | 12.0805 | 698 | 78.9938 | 0.102682 | 0.635 | 1 | 0.1617039 | 74.46636 | 698 | 81.2469 | 0.101703 | 0.41 | 1 | 0.2480561 | 70.18535 | 698 | 35.125 | 0.385531 | 0.64 | 1 | 0.6023921875 | 28.27709 | 698 | 78.2062 | 0.088376 | 0.58 | 1 | 0.1523724 | 73.35807
698.5 | 91.3563 | 0.036611 | 0.1 | 1 | 0.36611 | 65.71113 | 698.5 | 79.7469 | 0.096096 | 1.245 | 1 | 0.07718554 | 81.2693 | 698.5 | 87.1219 | 0.057124 | 0.45 | 1 | 0.1269422 | 81.24669 | 698.5 | 80.2406 | 0.113915 | 0.53 | 1 | 0.214934 | 72.53075 | 698.5 | 76.6844 | 0.112172 | 0.515 | 1 | 0.2178097 | 68.99683 | 698.5 | 80.3281 | 0.099428 | 0.58 | 1 | 0.1714276 | 74.74781 | 698.5 | 85.625 | 0.069353 | 0.605 | 1 | 0.1146331 | 81.83436 | 698.5 | 84.1969 | 0.073802 | 0.57 | 1 | 0.1294772 | 79.63733 | 698.5 | 14.0781 | 0.852034 | 0.53 | 1 | 1.607611 | 6.613037 | 698.5 | 80.5375 | 0.093026 | 0.5 | 1 | 0.186052 | 73.38334 | 698.5 | 76.7656 | 0.105545 | 0.47 | 1 | 0.2245638 | 68.15182 | 698.5 | 80.5313 | 0.095555 | 0.1 | 1 | 0.95555 | 34.07796 | 698.5 | 86.5281 | 0.06588 | 0.105 | 1 | 0.6274286 | 49.34916 | 698.5 | 40.4344 | 0.406714 | 0.54 | 1 | 0.7531741 | 28.59468 | 698.5 | 79.9094 | 0.100898 | 0.575 | 1 | 0.1754748 | 74.16681 | 698.5 | 82.4656 | 0.087728 | 0.51 | 1 | 0.1720157 | 75.79964 | 698.5 | 83.4031 | 0.075963 | 0.28 | 1 | 0.2712964 | 68.60408 | 698.5 | 87.5875 | 0.060465 | 0.56 | 1 | 0.1079732 | 83.52367 | 698.5 | 53.4 | 0.232288 | 0.57 | 1 | 0.4075228 | 44.81648 | 698.5 | 26.6406 | 0.652975 | 0.605 | 1 | 1.079298 | 17.3938 | 698.5 | 86.2906 | 0.053701 | 0.635 | 1 | 0.0845685 | 83.66771 | 698.5 | 78.75 | 0.106654 | 0.63 | 1 | 0.1692921 | 73.96857 | 698.5 | 77.9156 | 0.109736 | 0.635 | 1 | 0.1728126 | 73.15274 | 698.5 | 75.9594 | 0.135693 | 0.46 | 1 | 0.2949848 | 64.77419 | 698.5 | 75.2313 | 0.120223 | 0.64 | 1 | 0.1878484375 | 70.31196 | 698.5 | 71.525 | 0.147806 | 0.325 | 1 | 0.4547877 | 52.61837 | 698.5 | 80.375 | 0.093412 | 0.635 | 1 | 0.1471055 | 76.1732 | 698.5 | 18.5562 | 0.713529 | 0.625 | 1 | 1.1416464 | 12.09372 | 698.5 | 79.0563 | 0.102304 | 0.635 | 1 | 0.1611087 | 74.54147 | 698.5 | 81.2844 | 0.101498 | 0.41 | 1 | 0.2475561 | 70.23846 | 698.5 | 35.125 | 0.385465 | 0.64 | 1 | 0.6022890625 | 28.27814 | 698.5 | 78.3 | 0.087828 | 0.58 | 1 | 0.1514276 | 73.47521
699 | 91.3438 | 0.036552 | 0.1 | 1 | 0.36552 | 65.73703 | 699 | 79.9375 | 0.094896 | 1.245 | 1 | 0.07622169 | 81.4443 | 699 | 87.1063 | 0.057217 | 0.45 | 1 | 0.1271489 | 81.22291 | 699 | 80.2531 | 0.113827 | 0.53 | 1 | 0.2147679 | 72.54771 | 699 | 76.6906 | 0.112102 | 0.515 | 1 | 0.2176738 | 69.00696 | 699 | 80.3406 | 0.099411 | 0.58 | 1 | 0.1713983 | 74.76036 | 699 | 85.6344 | 0.069337 | 0.605 | 1 | 0.1146066 | 81.8442 | 699 | 84.2031 | 0.073818 | 0.57 | 1 | 0.1295053 | 79.64223 | 699 | 14.0656 | 0.85242 | 0.53 | 1 | 1.60834 | 6.604904 | 699 | 80.5438 | 0.093042 | 0.5 | 1 | 0.186084 | 73.3879 | 699 | 76.7813 | 0.105459 | 0.47 | 1 | 0.2243809 | 68.17236 | 699 | 80.5188 | 0.095572 | 0.1 | 1 | 0.95572 | 34.06746 | 699 | 86.525 | 0.065817 | 0.105 | 1 | 0.6268286 | 49.37389 | 699 | 40.4063 | 0.406922 | 0.54 | 1 | 0.7535593 | 28.56975 | 699 | 79.8937 | 0.100932 | 0.575 | 1 | 0.1755339 | 74.15037 | 699 | 82.4688 | 0.087695 | 0.51 | 1 | 0.171951 | 75.80499 | 699 | 83.4 | 0.075931 | 0.28 | 1 | 0.2711821 | 68.60718 | 699 | 87.5906 | 0.060387 | 0.56 | 1 | 0.1078339 | 83.53175 | 699 | 53.3906 | 0.232241 | 0.57 | 1 | 0.4074404 | 44.81018 | 699 | 26.65 | 0.652548 | 0.605 | 1 | 1.078592 | 17.40479 | 699 | 86.3063 | 0.053532 | 0.635 | 1 | 0.08430236 | 83.69107 | 699 | 78.8438 | 0.106065 | 0.63 | 1 | 0.1683571 | 74.08229 | 699 | 78.0094 | 0.10916 | 0.635 | 1 | 0.1719055 | 73.26506 | 699 | 76.0375 | 0.135229 | 0.46 | 1 | 0.2939761 | 64.87612 | 699 | 75.3125 | 0.119687 | 0.64 | 1 | 0.1870109375 | 70.40908 | 699 | 71.5656 | 0.147596 | 0.325 | 1 | 0.4541415 | 52.67121 | 699 | 80.525 | 0.092555 | 0.635 | 1 | 0.1457559 | 76.35296 | 699 | 18.5688 | 0.713179 | 0.625 | 1 | 1.1410864 | 12.10448 | 699 | 79.1219 | 0.101892 | 0.635 | 1 | 0.1604598 | 74.62099 | 699 | 81.3219 | 0.101275 | 0.41 | 1 | 0.2470122 | 70.29342 | 699 | 35.125 | 0.3853 | 0.64 | 1 | 0.60203125 | 28.28076 | 699 | 78.3875 | 0.08728 | 0.58 | 1 | 0.1504828 | 73.58651
699.5 | 91.3344 | 0.036522 | 0.1 | 1 | 0.36522 | 65.74802 | 699.5 | 80.1188 | 0.0938 | 1.245 | 1 | 0.07534137 | 81.61142 | 699.5 | 87.0969 | 0.057326 | 0.45 | 1 | 0.1273911 | 81.20332 | 699.5 | 80.2656 | 0.113756 | 0.53 | 1 | 0.214634 | 72.56358 | 699.5 | 76.6969 | 0.112066 | 0.515 | 1 | 0.2176039 | 69.01497 | 699.5 | 80.35 | 0.099411 | 0.58 | 1 | 0.1713983 | 74.76911 | 699.5 | 85.6437 | 0.069337 | 0.605 | 1 | 0.1146066 | 81.85309 | 699.5 | 84.2125 | 0.073818 | 0.57 | 1 | 0.1295053 | 79.65112 | 699.5 | 14.0531 | 0.85271 | 0.53 | 1 | 1.608887 | 6.597338 | 699.5 | 80.5469 | 0.093076 | 0.5 | 1 | 0.186152 | 73.38823 | 699.5 | 76.7938 | 0.105407 | 0.47 | 1 | 0.2242702 | 68.18746 | 699.5 | 80.5031 | 0.095589 | 0.1 | 1 | 0.95589 | 34.05561 | 699.5 | 86.5156 | 0.065754 | 0.105 | 1 | 0.6262286 | 49.39505 | 699.5 | 40.3781 | 0.407199 | 0.54 | 1 | 0.7540722 | 28.54307 | 699.5 | 79.8688 | 0.101001 | 0.575 | 1 | 0.1756539 | 74.12348 | 699.5 | 82.4656 | 0.087678 | 0.51 | 1 | 0.1719176 | 75.80328 | 699.5 | 83.3906 | 0.075915 | 0.28 | 1 | 0.271125 | 68.60227 | 699.5 | 87.5844 | 0.060325 | 0.56 | 1 | 0.1077232 | 83.5299 | 699.5 | 53.3844 | 0.232218 | 0.57 | 1 | 0.4074 | 44.80575 | 699.5 | 26.6562 | 0.652121 | 0.605 | 1 | 1.077886 | 17.41369 | 699.5 | 86.3219 | 0.053394 | 0.635 | 1 | 0.08408504 | 83.71283 | 699.5 | 78.9312 | 0.105476 | 0.63 | 1 | 0.1674222 | 74.19007 | 699.5 | 78.0906 | 0.108619 | 0.635 | 1 | 0.1710535 | 73.36413 | 699.5 | 76.1031 | 0.13484 | 0.46 | 1 | 0.2931304 | 64.96175 | 699.5 | 75.3875 | 0.119222 | 0.64 | 1 | 0.186284375 | 70.49763 | 699.5 | 71.6 | 0.147406 | 0.325 | 1 | 0.4535569 | 52.71733 | 699.5 | 80.6594 | 0.091733 | 0.635 | 1 | 0.1444614 | 76.51654 | 699.5 | 18.5813 | 0.712898 | 0.625 | 1 | 1.1406368 | 12.11467 | 699.5 | 79.1781 | 0.101532 | 0.635 | 1 | 0.1598929 | 74.68945 | 699.5 | 81.3531 | 0.101069 | 0.41 | 1 | 0.2465098 | 70.34123 | 699.5 | 35.125 | 0.385169 | 0.64 | 1 | 0.6018265625 | 28.28285 | 699.5 | 78.4656 | 0.086799 | 0.58 | 1 | 0.1496534 | 73.68549
700 | 91.3281 | 0.036522 | 0.1 | 1 | 0.36522 | 65.74348 | 700 | 80.2875 | 0.092807 | 1.245 | 1 | 0.07454378 | 81.76728 | 700 | 87.0875 | 0.057434 | 0.45 | 1 | 0.1276311 | 81.18384 | 700 | 80.2875 | 0.113668 | 0.53 | 1 | 0.2144679 | 72.58905 | 700 | 76.7094 | 0.112031 | 0.515 | 1 | 0.2175359 | 69.02849 | 700 | 80.3719 | 0.099394 | 0.58 | 1 | 0.171369 | 74.79041 | 700 | 85.6594 | 0.069337 | 0.605 | 1 | 0.1146066 | 81.8681 | 700 | 84.2281 | 0.073786 | 0.57 | 1 | 0.1294491 | 79.6678 | 700 | 14.0375 | 0.853097 | 0.53 | 1 | 1.609617 | 6.587753 | 700 | 80.5594 | 0.093093 | 0.5 | 1 | 0.186186 | 73.39838 | 700 | 76.8156 | 0.105355 | 0.47 | 1 | 0.2241596 | 68.21082 | 700 | 80.4813 | 0.095623 | 0.1 | 1 | 0.95623 | 34.03597 | 700 | 86.5031 | 0.065723 | 0.105 | 1 | 0.6259333 | 49.40096 | 700 | 40.3438 | 0.407442 | 0.54 | 1 | 0.7545222 | 28.51293 | 700 | 79.8406 | 0.101103 | 0.575 | 1 | 0.1758313 | 74.09172 | 700 | 82.4562 | 0.087678 | 0.51 | 1 | 0.1719176 | 75.79464 | 700 | 83.3813 | 0.075898 | 0.28 | 1 | 0.2710643 | 68.59762 | 700 | 87.5781 | 0.060262 | 0.56 | 1 | 0.1076107 | 83.52803 | 700 | 53.3719 | 0.232195 | 0.57 | 1 | 0.4073596 | 44.79604 | 700 | 26.6656 | 0.651817 | 0.605 | 1 | 1.077383 | 17.42329 | 700 | 86.3312 | 0.053271 | 0.635 | 1 | 0.08389134 | 83.72777 | 700 | 79.0062 | 0.104975 | 0.63 | 1 | 0.166627 | 74.28242 | 700 | 78.1625 | 0.108132 | 0.635 | 1 | 0.1702866 | 73.45224 | 700 | 76.1688 | 0.13447 | 0.46 | 1 | 0.2923261 | 65.04607 | 700 | 75.4531 | 0.118794 | 0.64 | 1 | 0.185615625 | 70.57596 | 700 | 71.6281 | 0.147234 | 0.325 | 1 | 0.4530277 | 52.75686 | 700 | 80.7844 | 0.090996 | 0.635 | 1 | 0.1433008 | 76.66759 | 700 | 18.5938 | 0.712618 | 0.625 | 1 | 1.1401888 | 12.12485 | 700 | 79.225 | 0.101206 | 0.635 | 1 | 0.1593795 | 74.7477 | 700 | 81.3813 | 0.100915 | 0.41 | 1 | 0.2461341 | 70.38121 | 700 | 35.1219 | 0.38507 | 0.64 | 1 | 0.601671875 | 28.28193 | 700 | 78.5344 | 0.086352 | 0.58 | 1 | 0.1488828 | 73.77397
700.5 | 91.3219 | 0.036507 | 0.1 | 1 | 0.36507 | 65.74789 | 700.5 | 80.45 | 0.091884 | 1.245 | 1 | 0.07380241 | 81.91789 | 700.5 | 87.075 | 0.057527 | 0.45 | 1 | 0.1278378 | 81.16296 | 700.5 | 80.2906 | 0.113597 | 0.53 | 1 | 0.214334 | 72.59642 | 700.5 | 76.7062 | 0.112014 | 0.515 | 1 | 0.2175029 | 69.02672 | 700.5 | 80.3844 | 0.099377 | 0.58 | 1 | 0.1713397 | 74.80296 | 700.5 | 85.6625 | 0.069322 | 0.605 | 1 | 0.1145818 | 81.87186 | 700.5 | 84.2313 | 0.073722 | 0.57 | 1 | 0.1293368 | 79.67467 | 700.5 | 14.0313 | 0.853484 | 0.53 | 1 | 1.610347 | 6.582584 | 700.5 | 80.5656 | 0.093093 | 0.5 | 1 | 0.186186 | 73.40402 | 700.5 | 76.825 | 0.105286 | 0.47 | 1 | 0.2240128 | 68.22447 | 700.5 | 80.4813 | 0.095656 | 0.1 | 1 | 0.95656 | 34.02586 | 700.5 | 86.5094 | 0.065707 | 0.105 | 1 | 0.625781 | 49.4113 | 700.5 | 40.3219 | 0.407684 | 0.54 | 1 | 0.7549704 | 28.49157 | 700.5 | 79.8281 | 0.101189 | 0.575 | 1 | 0.1759809 | 74.07542 | 700.5 | 82.4719 | 0.087678 | 0.51 | 1 | 0.1719176 | 75.80907 | 700.5 | 83.3906 | 0.075898 | 0.28 | 1 | 0.2710643 | 68.60527 | 700.5 | 87.5906 | 0.060216 | 0.56 | 1 | 0.1075286 | 83.54297 | 700.5 | 53.375 | 0.232218 | 0.57 | 1 | 0.4074 | 44.79786 | 700.5 | 26.6813 | 0.651573 | 0.605 | 1 | 1.07698 | 17.43633 | 700.5 | 86.3563 | 0.053164 | 0.635 | 1 | 0.08372283 | 83.75727 | 700.5 | 79.0969 | 0.104491 | 0.63 | 1 | 0.1658587 | 74.38884 | 700.5 | 78.2531 | 0.107644 | 0.635 | 1 | 0.1695181 | 73.55801 | 700.5 | 76.2469 | 0.134138 | 0.46 | 1 | 0.2916043 | 65.13815 | 700.5 | 75.5344 | 0.118348 | 0.64 | 1 | 0.18491875 | 70.66974 | 700.5 | 71.6656 | 0.147063 | 0.325 | 1 | 0.4525015 | 52.80323 | 700.5 | 80.9219 | 0.090294 | 0.635 | 1 | 0.1421953 | 76.82908 | 700.5 | 18.6125 | 0.712408 | 0.625 | 1 | 1.1398528 | 12.13858 | 700.5 | 79.2906 | 0.100881 | 0.635 | 1 | 0.1588677 | 74.82356 | 700.5 | 81.425 | 0.100761 | 0.41 | 1 | 0.2457585 | 70.43461 | 700.5 | 35.1219 | 0.385004 | 0.64 | 1 | 0.60156875 | 28.28298 | 700.5 | 78.6219 | 0.085938 | 0.58 | 1 | 0.148169 | 73.87831
701 | 91.3156 | 0.036493 | 0.1 | 1 | 0.36493 | 65.75164 | 701 | 80.6094 | 0.090962 | 1.245 | 1 | 0.07306185 | 82.06531 | 701 | 87.0594 | 0.057573 | 0.45 | 1 | 0.12794 | 81.14386 | 701 | 80.2969 | 0.113545 | 0.53 | 1 | 0.2142358 | 72.60546 | 701 | 76.7062 | 0.112014 | 0.515 | 1 | 0.2175029 | 69.02672 | 701 | 80.3937 | 0.09936 | 0.58 | 1 | 0.1713103 | 74.81254 | 701 | 85.6719 | 0.069353 | 0.605 | 1 | 0.1146331 | 81.87919 | 701 | 84.2406 | 0.073674 | 0.57 | 1 | 0.1292526 | 79.68635 | 701 | 14.0187 | 0.853775 | 0.53 | 1 | 1.610896 | 6.574976 | 701 | 80.575 | 0.093126 | 0.5 | 1 | 0.186252 | 73.41017 | 701 | 76.8438 | 0.105217 | 0.47 | 1 | 0.223866 | 68.24648 | 701 | 80.475 | 0.09564 | 0.1 | 1 | 0.9564 | 34.0281 | 701 | 86.5094 | 0.065691 | 0.105 | 1 | 0.6256286 | 49.41804 | 701 | 40.2969 | 0.407927 | 0.54 | 1 | 0.7554204 | 28.46801 | 701 | 79.8125 | 0.101292 | 0.575 | 1 | 0.17616 | 74.0553 | 701 | 82.4813 | 0.087678 | 0.51 | 1 | 0.1719176 | 75.81771 | 701 | 83.3906 | 0.075866 | 0.28 | 1 | 0.27095 | 68.61091 | 701 | 87.5938 | 0.060153 | 0.56 | 1 | 0.1074161 | 83.55016 | 701 | 53.375 | 0.232195 | 0.57 | 1 | 0.4073596 | 44.79864 | 701 | 26.6937 | 0.651269 | 0.605 | 1 | 1.076478 | 17.44789 | 701 | 86.3781 | 0.053057 | 0.635 | 1 | 0.08355433 | 83.78356 | 701 | 79.175 | 0.104008 | 0.63 | 1 | 0.1650921 | 74.48342 | 701 | 78.3344 | 0.107158 | 0.635 | 1 | 0.1687528 | 73.655 | 701 | 76.3125 | 0.133823 | 0.46 | 1 | 0.2909196 | 65.21831 | 701 | 75.6031 | 0.117885 | 0.64 | 1 | 0.1841953125 | 70.75244 | 701 | 71.6969 | 0.146834 | 0.325 | 1 | 0.4517969 | 52.85142 | 701 | 81.0469 | 0.089609 | 0.635 | 1 | 0.1411165 | 76.97806 | 701 | 18.625 | 0.712128 | 0.625 | 1 | 1.1394048 | 12.14877 | 701 | 79.3438 | 0.100539 | 0.635 | 1 | 0.1583291 | 74.88849 | 701 | 81.4562 | 0.100573 | 0.41 | 1 | 0.2453 | 70.48067 | 701 | 35.1219 | 0.384905 | 0.64 | 1 | 0.6014140625 | 28.28455 | 701 | 78.7 | 0.085492 | 0.58 | 1 | 0.1474 | 73.97559
701.5 | 91.3125 | 0.036507 | 0.1 | 1 | 0.36507 | 65.74113 | 701.5 | 80.7687 | 0.090127 | 1.245 | 1 | 0.07239116 | 82.21398 | 701.5 | 87.0375 | 0.057666 | 0.45 | 1 | 0.1281467 | 81.11423 | 701.5 | 80.2938 | 0.113509 | 0.53 | 1 | 0.2141679 | 72.60498 | 701.5 | 76.6906 | 0.111996 | 0.515 | 1 | 0.217468 | 69.01385 | 701.5 | 80.3906 | 0.099309 | 0.58 | 1 | 0.1712224 | 74.81241 | 701.5 | 85.6719 | 0.069353 | 0.605 | 1 | 0.1146331 | 81.87919 | 701.5 | 84.2406 | 0.073609 | 0.57 | 1 | 0.1291386 | 79.69026 | 701.5 | 14.0094 | 0.854163 | 0.53 | 1 | 1.611628 | 6.568354 | 701.5 | 80.5656 | 0.093143 | 0.5 | 1 | 0.186286 | 73.40035 | 701.5 | 76.85 | 0.10513 | 0.47 | 1 | 0.2236809 | 68.25868 | 701.5 | 80.475 | 0.095673 | 0.1 | 1 | 0.95673 | 34.01799 | 701.5 | 86.5094 | 0.065754 | 0.105 | 1 | 0.6262286 | 49.39151 | 701.5 | 40.275 | 0.408275 | 0.54 | 1 | 0.7560648 | 28.44411 | 701.5 | 79.8 | 0.101412 | 0.575 | 1 | 0.1763687 | 74.03714 | 701.5 | 82.4875 | 0.087678 | 0.51 | 1 | 0.1719176 | 75.82341 | 701.5 | 83.3937 | 0.075898 | 0.28 | 1 | 0.2710643 | 68.60782 | 701.5 | 87.6063 | 0.060122 | 0.56 | 1 | 0.1073607 | 83.56412 | 701.5 | 53.375 | 0.232195 | 0.57 | 1 | 0.4073596 | 44.79864 | 701.5 | 26.7094 | 0.651026 | 0.605 | 1 | 1.076076 | 17.46093 | 701.5 | 86.4 | 0.053011 | 0.635 | 1 | 0.08348189 | 83.80702 | 701.5 | 79.2531 | 0.103612 | 0.63 | 1 | 0.1644635 | 74.57423 | 701.5 | 78.4188 | 0.106759 | 0.635 | 1 | 0.1681244 | 73.75128 | 701.5 | 76.3781 | 0.133583 | 0.46 | 1 | 0.2903978 | 65.29276 | 701.5 | 75.6813 | 0.117458 | 0.64 | 1 | 0.183528125 | 70.84263 | 701.5 | 71.7313 | 0.146644 | 0.325 | 1 | 0.4512123 | 52.89765 | 701.5 | 81.1719 | 0.088992 | 0.635 | 1 | 0.1401449 | 77.12413 | 701.5 | 18.6344 | 0.711849 | 0.625 | 1 | 1.1389584 | 12.15694 | 701.5 | 79.3937 | 0.100231 | 0.635 | 1 | 0.1578441 | 74.94885 | 701.5 | 81.4969 | 0.100419 | 0.41 | 1 | 0.2449244 | 70.53151 | 701.5 | 35.1187 | 0.384839 | 0.64 | 1 | 0.6013109375 | 28.28303 | 701.5 | 78.7813 | 0.085128 | 0.58 | 1 | 0.1467724 | 74.07153
702 | 91.3094 | 0.036493 | 0.1 | 1 | 0.36493 | 65.74718 | 702 | 80.9313 | 0.089192 | 1.245 | 1 | 0.07164016 | 82.36433 | 702 | 87.0187 | 0.057697 | 0.45 | 1 | 0.1282156 | 81.09364 | 702 | 80.2844 | 0.113474 | 0.53 | 1 | 0.2141019 | 72.59873 | 702 | 76.675 | 0.111961 | 0.515 | 1 | 0.2174 | 69.00208 | 702 | 80.3906 | 0.099275 | 0.58 | 1 | 0.1711638 | 74.81426 | 702 | 85.6719 | 0.069337 | 0.605 | 1 | 0.1146066 | 81.88004 | 702 | 84.2438 | 0.073577 | 0.57 | 1 | 0.1290825 | 79.69521 | 702 | 13.9969 | 0.854551 | 0.53 | 1 | 1.61236 | 6.560235 | 702 | 80.5594 | 0.093177 | 0.5 | 1 | 0.186354 | 73.39221 | 702 | 76.8625 | 0.105009 | 0.47 | 1 | 0.2234234 | 68.2791 | 702 | 80.4719 | 0.095623 | 0.1 | 1 | 0.95623 | 34.03199 | 702 | 86.5031 | 0.065723 | 0.105 | 1 | 0.6259333 | 49.40096 | 702 | 40.25 | 0.408553 | 0.54 | 1 | 0.7565796 | 28.41972 | 702 | 79.7813 | 0.10148 | 0.575 | 1 | 0.176487 | 74.01607 | 702 | 82.4906 | 0.087628 | 0.51 | 1 | 0.1718196 | 75.8299 | 702 | 83.3875 | 0.075834 | 0.28 | 1 | 0.2708357 | 68.61401 | 702 | 87.6156 | 0.060029 | 0.56 | 1 | 0.1071946 | 83.57909 | 702 | 53.375 | 0.232149 | 0.57 | 1 | 0.4072789 | 44.8002 | 702 | 26.7219 | 0.650662 | 0.605 | 1 | 1.075474 | 17.47325 | 702 | 86.4219 | 0.052903 | 0.635 | 1 | 0.08331181 | 83.83347 | 702 | 79.3281 | 0.103129 | 0.63 | 1 | 0.1636968 | 74.66598 | 702 | 78.4969 | 0.10629 | 0.635 | 1 | 0.1673858 | 73.84463 | 702 | 76.4344 | 0.13327 | 0.46 | 1 | 0.2897174 | 65.3649 | 702 | 75.7594 | 0.116924 | 0.64 | 1 | 0.18269375 | 70.93704 | 702 | 71.7625 | 0.146397 | 0.325 | 1 | 0.4504523 | 52.94781 | 702 | 81.2938 | 0.088293 | 0.635 | 1 | 0.1390441 | 77.27099 | 702 | 18.65 | 0.711429 | 0.625 | 1 | 1.1382864 | 12.17018 | 702 | 79.45 | 0.099855 | 0.635 | 1 | 0.157252 | 75.01821 | 702 | 81.525 | 0.100179 | 0.41 | 1 | 0.244339 | 70.5802 | 702 | 35.1125 | 0.384741 | 0.64 | 1 | 0.6011578125 | 28.27959 | 702 | 78.8563 | 0.084683 | 0.58 | 1 | 0.1460052 | 74.16594
702.5 | 91.3031 | 0.036493 | 0.1 | 1 | 0.36493 | 65.74264 | 702.5 | 81.0906 | 0.08831 | 1.245 | 1 | 0.07093173 | 82.51213 | 702.5 | 86.9938 | 0.057744 | 0.45 | 1 | 0.12832 | 81.06577 | 702.5 | 80.275 | 0.113492 | 0.53 | 1 | 0.2141358 | 72.58907 | 702.5 | 76.6625 | 0.111961 | 0.515 | 1 | 0.2174 | 68.99084 | 702.5 | 80.3813 | 0.099257 | 0.58 | 1 | 0.1711328 | 74.80658 | 702.5 | 85.6688 | 0.069369 | 0.605 | 1 | 0.1146595 | 81.87537 | 702.5 | 84.2406 | 0.073561 | 0.57 | 1 | 0.1290544 | 79.69315 | 702.5 | 13.9813 | 0.854842 | 0.53 | 1 | 1.612909 | 6.551233 | 702.5 | 80.5375 | 0.093244 | 0.5 | 1 | 0.186488 | 73.36734 | 702.5 | 76.8687 | 0.10494 | 0.47 | 1 | 0.2232766 | 68.28992 | 702.5 | 80.4625 | 0.095589 | 0.1 | 1 | 0.95589 | 34.03843 | 702.5 | 86.4938 | 0.065707 | 0.105 | 1 | 0.625781 | 49.40239 | 702.5 | 40.2188 | 0.408831 | 0.54 | 1 | 0.7570944 | 28.39097 | 702.5 | 79.7594 | 0.101566 | 0.575 | 1 | 0.1766365 | 73.99105 | 702.5 | 82.4906 | 0.087595 | 0.51 | 1 | 0.1717549 | 75.83231 | 702.5 | 83.3813 | 0.075785 | 0.28 | 1 | 0.2706607 | 68.61755 | 702.5 | 87.6188 | 0.059951 | 0.56 | 1 | 0.1070554 | 83.58727 | 702.5 | 53.3688 | 0.232102 | 0.57 | 1 | 0.4071965 | 44.79658 | 702.5 | 26.7313 | 0.650298 | 0.605 | 1 | 1.074873 | 17.48355 | 702.5 | 86.4375 | 0.052827 | 0.635 | 1 | 0.08319213 | 83.85226 | 702.5 | 79.3969 | 0.102648 | 0.63 | 1 | 0.1629333 | 74.75185 | 702.5 | 78.5656 | 0.105822 | 0.635 | 1 | 0.1666488 | 73.92914 | 702.5 | 76.4875 | 0.132993 | 0.46 | 1 | 0.2891152 | 65.43159 | 702.5 | 75.8313 | 0.11641 | 0.64 | 1 | 0.181890625 | 71.0249 | 702.5 | 71.7969 | 0.146169 | 0.325 | 1 | 0.4497508 | 52.99828 | 702.5 | 81.4125 | 0.087662 | 0.635 | 1 | 0.1380504 | 77.41189 | 702.5 | 18.6625 | 0.71108 | 0.625 | 1 | 1.137728 | 12.18089 | 702.5 | 79.5 | 0.09953 | 0.635 | 1 | 0.1567402 | 75.07945 | 702.5 | 81.5531 | 0.099957 | 0.41 | 1 | 0.2437976 | 70.62709 | 702.5 | 35.1063 | 0.384642 | 0.64 | 1 | 0.601003125 | 28.27617 | 702.5 | 78.925 | 0.08427 | 0.58 | 1 | 0.1452931 | 74.25276
703 | 91.3094 | 0.036493 | 0.1 | 1 | 0.36493 | 65.74718 | 703 | 81.2313 | 0.087479 | 1.245 | 1 | 0.07026426 | 82.64178 | 703 | 86.9781 | 0.057775 | 0.45 | 1 | 0.1283889 | 81.04807 | 703 | 80.2687 | 0.113492 | 0.53 | 1 | 0.2141358 | 72.58338 | 703 | 76.6563 | 0.111943 | 0.515 | 1 | 0.217365 | 68.98642 | 703 | 80.3781 | 0.099223 | 0.58 | 1 | 0.1710741 | 74.80544 | 703 | 85.6656 | 0.069353 | 0.605 | 1 | 0.1146331 | 81.87317 | 703 | 84.2375 | 0.073545 | 0.57 | 1 | 0.1290263 | 79.69118 | 703 | 13.9688 | 0.855134 | 0.53 | 1 | 1.61346 | 6.543681 | 703 | 80.525 | 0.093244 | 0.5 | 1 | 0.186488 | 73.35596 | 703 | 76.875 | 0.104871 | 0.47 | 1 | 0.2231298 | 68.30083 | 703 | 80.4531 | 0.095555 | 0.1 | 1 | 0.95555 | 34.04487 | 703 | 86.4906 | 0.065691 | 0.105 | 1 | 0.6256286 | 49.4073 | 703 | 40.1938 | 0.40904 | 0.54 | 1 | 0.7574815 | 28.36827 | 703 | 79.7469 | 0.101601 | 0.575 | 1 | 0.1766974 | 73.97754 | 703 | 82.4938 | 0.087545 | 0.51 | 1 | 0.1716569 | 75.83889 | 703 | 83.3719 | 0.075721 | 0.28 | 1 | 0.2704321 | 68.62111 | 703 | 87.6281 | 0.059857 | 0.56 | 1 | 0.1068875 | 83.60232 | 703 | 53.3656 | 0.232056 | 0.57 | 1 | 0.4071158 | 44.79545 | 703 | 26.7406 | 0.649934 | 0.605 | 1 | 1.074271 | 17.49379 | 703 | 86.4594 | 0.052735 | 0.635 | 1 | 0.08304724 | 83.87794 | 703 | 79.4625 | 0.10215 | 0.63 | 1 | 0.1621429 | 74.8355 | 703 | 78.6312 | 0.105355 | 0.635 | 1 | 0.1659134 | 74.01074 | 703 | 76.5438 | 0.132754 | 0.46 | 1 | 0.2885957 | 65.49812 | 703 | 75.9 | 0.115931 | 0.64 | 1 | 0.1811421875 | 71.1084 | 703 | 71.8312 | 0.145941 | 0.325 | 1 | 0.4490492 | 53.04872 | 703 | 81.5281 | 0.087064 | 0.635 | 1 | 0.1371087 | 77.54846 | 703 | 18.6719 | 0.710732 | 0.625 | 1 | 1.1371712 | 12.18957 | 703 | 79.5531 | 0.099172 | 0.635 | 1 | 0.1561764 | 75.14506 | 703 | 81.5781 | 0.099735 | 0.41 | 1 | 0.2432561 | 70.67131 | 703 | 35.1 | 0.384543 | 0.64 | 1 | 0.6008484375 | 28.27267 | 703 | 78.9906 | 0.083842 | 0.58 | 1 | 0.1445552 | 74.33751
703.5 | 91.3156 | 0.036463 | 0.1 | 1 | 0.36463 | 65.7694 | 703.5 | 81.3688 | 0.086666 | 1.245 | 1 | 0.06961124 | 82.76843 | 703.5 | 86.9656 | 0.05779 | 0.45 | 1 | 0.1284222 | 81.03494 | 703.5 | 80.2687 | 0.113527 | 0.53 | 1 | 0.2142019 | 72.58112 | 703.5 | 76.6531 | 0.111961 | 0.515 | 1 | 0.2174 | 68.98238 | 703.5 | 80.375 | 0.099223 | 0.58 | 1 | 0.1710741 | 74.80256 | 703.5 | 85.6656 | 0.069385 | 0.605 | 1 | 0.114686 | 81.87145 | 703.5 | 84.2375 | 0.073545 | 0.57 | 1 | 0.1290263 | 79.69118 | 703.5 | 13.9594 | 0.855523 | 0.53 | 1 | 1.614194 | 6.537022 | 703.5 | 80.5188 | 0.093295 | 0.5 | 1 | 0.18659 | 73.34657 | 703.5 | 76.8844 | 0.104837 | 0.47 | 1 | 0.2230574 | 68.3118 | 703.5 | 80.4531 | 0.095504 | 0.1 | 1 | 0.95504 | 34.0605 | 703.5 | 86.4938 | 0.065659 | 0.105 | 1 | 0.6253238 | 49.42261 | 703.5 | 40.1719 | 0.409249 | 0.54 | 1 | 0.7578685 | 28.34777 | 703.5 | 79.7375 | 0.101601 | 0.575 | 1 | 0.1766974 | 73.96882 | 703.5 | 82.5063 | 0.087512 | 0.51 | 1 | 0.1715922 | 75.85279 | 703.5 | 83.3719 | 0.075656 | 0.28 | 1 | 0.2702 | 68.63258 | 703.5 | 87.6375 | 0.059779 | 0.56 | 1 | 0.1067482 | 83.61641 | 703.5 | 53.3656 | 0.23201 | 0.57 | 1 | 0.4070351 | 44.797 | 703.5 | 26.7562 | 0.649631 | 0.605 | 1 | 1.07377 | 17.50746 | 703.5 | 86.4844 | 0.052643 | 0.635 | 1 | 0.08290236 | 83.90663 | 703.5 | 79.5375 | 0.101669 | 0.63 | 1 | 0.1613794 | 74.9273 | 703.5 | 78.7031 | 0.104906 | 0.635 | 1 | 0.1652063 | 74.09753 | 703.5 | 76.6094 | 0.132533 | 0.46 | 1 | 0.2881152 | 65.57127 | 703.5 | 75.9688 | 0.115488 | 0.64 | 1 | 0.18045 | 71.1906 | 703.5 | 71.875 | 0.145713 | 0.325 | 1 | 0.4483477 | 53.10621 | 703.5 | 81.6469 | 0.086484 | 0.635 | 1 | 0.1361953 | 77.68736 | 703.5 | 18.6875 | 0.710383 | 0.625 | 1 | 1.1366128 | 12.20231 | 703.5 | 79.6094 | 0.098831 | 0.635 | 1 | 0.1556394 | 75.21298 | 703.5 | 81.6125 | 0.099513 | 0.41 | 1 | 0.2427146 | 70.7237 | 703.5 | 35.0969 | 0.38451 | 0.64 | 1 | 0.600796875 | 28.2707 | 703.5 | 79.0563 | 0.083464 | 0.58 | 1 | 0.1439034 | 74.41971
704 | 91.3188 | 0.036419 | 0.1 | 1 | 0.36419 | 65.79775 | 704 | 81.5031 | 0.085905 | 1.245 | 1 | 0.069 | 82.89262 | 704 | 86.9531 | 0.05779 | 0.45 | 1 | 0.1284222 | 81.02329 | 704 | 80.275 | 0.113492 | 0.53 | 1 | 0.2141358 | 72.58907 | 704 | 76.6531 | 0.111926 | 0.515 | 1 | 0.217332 | 68.98465 | 704 | 80.3781 | 0.099138 | 0.58 | 1 | 0.1709276 | 74.81004 | 704 | 85.6719 | 0.069353 | 0.605 | 1 | 0.1146331 | 81.87919 | 704 | 84.2406 | 0.073449 | 0.57 | 1 | 0.1288579 | 79.69988 | 704 | 13.95 | 0.855718 | 0.53 | 1 | 1.614562 | 6.531491 | 704 | 80.5125 | 0.093278 | 0.5 | 1 | 0.186556 | 73.34207 | 704 | 76.9 | 0.10475 | 0.47 | 1 | 0.2228723 | 68.33237 | 704 | 80.45 | 0.09547 | 0.1 | 1 | 0.9547 | 34.06961 | 704 | 86.5 | 0.065612 | 0.105 | 1 | 0.6248762 | 49.44595 | 704 | 40.1563 | 0.409458 | 0.54 | 1 | 0.7582556 | 28.33171 | 704 | 79.7313 | 0.101583 | 0.575 | 1 | 0.1766661 | 73.96405 | 704 | 82.5156 | 0.087446 | 0.51 | 1 | 0.1714627 | 75.86615 | 704 | 83.3719 | 0.075608 | 0.28 | 1 | 0.2700286 | 68.64105 | 704 | 87.6469 | 0.059701 | 0.56 | 1 | 0.1066089 | 83.6305 | 704 | 53.3625 | 0.231963 | 0.57 | 1 | 0.4069526 | 44.79599 | 704 | 26.7656 | 0.649328 | 0.605 | 1 | 1.073269 | 17.51707 | 704 | 86.5125 | 0.052536 | 0.635 | 1 | 0.08273386 | 83.93906 | 704 | 79.6094 | 0.101189 | 0.63 | 1 | 0.1606175 | 75.01617 | 704 | 78.7781 | 0.104474 | 0.635 | 1 | 0.164526 | 74.18656 | 704 | 76.6781 | 0.132312 | 0.46 | 1 | 0.2876348 | 65.6471 | 704 | 76.0344 | 0.115063 | 0.64 | 1 | 0.1797859375 | 71.26911 | 704 | 71.9063 | 0.145485 | 0.325 | 1 | 0.4476462 | 53.1545 | 704 | 81.7594 | 0.085938 | 0.635 | 1 | 0.1353354 | 77.81882 | 704 | 18.7031 | 0.710105 | 0.625 | 1 | 1.136168 | 12.21453 | 704 | 79.6625 | 0.098542 | 0.635 | 1 | 0.1551843 | 75.27565 | 704 | 81.6437 | 0.099292 | 0.41 | 1 | 0.2421756 | 70.77325 | 704 | 35.0938 | 0.384444 | 0.64 | 1 | 0.60069375 | 28.26925 | 704 | 79.1156 | 0.083086 | 0.58 | 1 | 0.1432517 | 74.49592
704.5 | 91.3281 | 0.036404 | 0.1 | 1 | 0.36404 | 65.81334 | 704.5 | 81.6375 | 0.085194 | 1.245 | 1 | 0.06842892 | 83.0177 | 704.5 | 86.9437 | 0.057837 | 0.45 | 1 | 0.1285267 | 81.00988 | 704.5 | 80.275 | 0.113439 | 0.53 | 1 | 0.2140358 | 72.59248 | 704.5 | 76.65 | 0.111873 | 0.515 | 1 | 0.2172291 | 68.9853 | 704.5 | 80.3813 | 0.099036 | 0.58 | 1 | 0.1707517 | 74.81855 | 704.5 | 85.6719 | 0.069322 | 0.605 | 1 | 0.1145818 | 81.88084 | 704.5 | 84.2375 | 0.073384 | 0.57 | 1 | 0.1287439 | 79.70086 | 704.5 | 13.9438 | 0.85601 | 0.53 | 1 | 1.615113 | 6.526898 | 704.5 | 80.5031 | 0.093244 | 0.5 | 1 | 0.186488 | 73.33601 | 704.5 | 76.9094 | 0.104647 | 0.47 | 1 | 0.2226532 | 68.34866 | 704.5 | 80.4563 | 0.09547 | 0.1 | 1 | 0.9547 | 34.07228 | 704.5 | 86.5063 | 0.065596 | 0.105 | 1 | 0.6247238 | 49.4563 | 704.5 | 40.1406 | 0.409702 | 0.54 | 1 | 0.7587074 | 28.31475 | 704.5 | 79.7313 | 0.101566 | 0.575 | 1 | 0.1766365 | 73.96498 | 704.5 | 82.5281 | 0.087396 | 0.51 | 1 | 0.1713647 | 75.88129 | 704.5 | 83.375 | 0.075591 | 0.28 | 1 | 0.2699679 | 68.6466 | 704.5 | 87.6625 | 0.05967 | 0.56 | 1 | 0.1065536 | 83.64742 | 704.5 | 53.3625 | 0.231987 | 0.57 | 1 | 0.4069947 | 44.79518 | 704.5 | 26.775 | 0.649026 | 0.605 | 1 | 1.07277 | 17.52668 | 704.5 | 86.5438 | 0.052474 | 0.635 | 1 | 0.08263622 | 83.97242 | 704.5 | 79.6875 | 0.100761 | 0.63 | 1 | 0.1599381 | 75.10864 | 704.5 | 78.8594 | 0.10406 | 0.635 | 1 | 0.163874 | 74.2808 | 704.5 | 76.7469 | 0.132146 | 0.46 | 1 | 0.2872739 | 65.7188 | 704.5 | 76.1 | 0.114692 | 0.64 | 1 | 0.17920625 | 71.34548 | 704.5 | 71.9406 | 0.145296 | 0.325 | 1 | 0.4470646 | 53.20073 | 704.5 | 81.8781 | 0.085442 | 0.635 | 1 | 0.1345543 | 77.95402 | 704.5 | 18.7156 | 0.709757 | 0.625 | 1 | 1.1356112 | 12.22525 | 704.5 | 79.7188 | 0.098303 | 0.635 | 1 | 0.1548079 | 75.3392 | 704.5 | 81.6844 | 0.099121 | 0.41 | 1 | 0.2417585 | 70.82595 | 704.5 | 35.0938 | 0.384412 | 0.64 | 1 | 0.60064375 | 28.26976 | 704.5 | 79.1813 | 0.082741 | 0.58 | 1 | 0.1426569 | 74.57641
705 | 91.3375 | 0.03636 | 0.1 | 1 | 0.3636 | 65.84618 | 705 | 81.7687 | 0.084518 | 1.245 | 1 | 0.06788594 | 83.14005 | 705 | 86.9281 | 0.057852 | 0.45 | 1 | 0.12856 | 80.99386 | 705 | 80.2813 | 0.113404 | 0.53 | 1 | 0.2139698 | 72.60043 | 705 | 76.6594 | 0.111856 | 0.515 | 1 | 0.2171961 | 68.99487 | 705 | 80.3844 | 0.099019 | 0.58 | 1 | 0.1707224 | 74.82236 | 705 | 85.6781 | 0.069337 | 0.605 | 1 | 0.1146066 | 81.88597 | 705 | 84.25 | 0.073352 | 0.57 | 1 | 0.1286877 | 79.71461 | 705 | 13.9344 | 0.8564 | 0.53 | 1 | 1.615849 | 6.520242 | 705 | 80.5 | 0.093244 | 0.5 | 1 | 0.186488 | 73.33318 | 705 | 76.925 | 0.104629 | 0.47 | 1 | 0.2226149 | 68.36391 | 705 | 80.4563 | 0.095437 | 0.1 | 1 | 0.95437 | 34.0824 | 705 | 86.5125 | 0.065517 | 0.105 | 1 | 0.6239714 | 49.49316 | 705 | 40.1219 | 0.409911 | 0.54 | 1 | 0.7590944 | 28.29652 | 705 | 79.725 | 0.101498 | 0.575 | 1 | 0.1765183 | 73.96285 | 705 | 82.5375 | 0.08733 | 0.51 | 1 | 0.1712353 | 75.89474 | 705 | 83.3813 | 0.075543 | 0.28 | 1 | 0.2697964 | 68.66026 | 705 | 87.6719 | 0.059624 | 0.56 | 1 | 0.1064714 | 83.65942 | 705 | 53.3625 | 0.231963 | 0.57 | 1 | 0.4069526 | 44.79599 | 705 | 26.7875 | 0.648663 | 0.605 | 1 | 1.07217 | 17.53902 | 705 | 86.5688 | 0.052383 | 0.635 | 1 | 0.08249291 | 84.00107 | 705 | 79.7656 | 0.100299 | 0.63 | 1 | 0.1592048 | 75.20266 | 705 | 78.9437 | 0.103646 | 0.635 | 1 | 0.163222 | 74.3779 | 705 | 76.8125 | 0.131925 | 0.46 | 1 | 0.2867935 | 65.79204 | 705 | 76.1656 | 0.114285 | 0.64 | 1 | 0.1785703125 | 71.42333 | 705 | 71.9688 | 0.145087 | 0.325 | 1 | 0.4464215 | 53.24469 | 705 | 81.9906 | 0.084947 | 0.635 | 1 | 0.1337748 | 78.08335 | 705 | 18.7312 | 0.709478 | 0.625 | 1 | 1.1351648 | 12.23749 | 705 | 79.775 | 0.098048 | 0.635 | 1 | 0.1544063 | 75.40336 | 705 | 81.7219 | 0.098951 | 0.41 | 1 | 0.2413439 | 70.8758 | 705 | 35.0875 | 0.384444 | 0.64 | 1 | 0.60069375 | 28.26418 | 705 | 79.2469 | 0.082347 | 0.58 | 1 | 0.1419776 | 74.65949
705.5 | 91.3406 | 0.036301 | 0.1 | 1 | 0.36301 | 65.88339 | 705.5 | 81.8937 | 0.083826 | 1.245 | 1 | 0.06733012 | 83.25581 | 705.5 | 86.9156 | 0.057868 | 0.45 | 1 | 0.1285956 | 80.98063 | 705.5 | 80.2844 | 0.113351 | 0.53 | 1 | 0.2138698 | 72.60665 | 705.5 | 76.6719 | 0.111838 | 0.515 | 1 | 0.2171612 | 69.00729 | 705.5 | 80.3906 | 0.098951 | 0.58 | 1 | 0.1706052 | 74.83181 | 705.5 | 85.6875 | 0.069306 | 0.605 | 1 | 0.1145554 | 81.89661 | 705.5 | 84.2531 | 0.07332 | 0.57 | 1 | 0.1286316 | 79.71947 | 705.5 | 13.9281 | 0.856595 | 0.53 | 1 | 1.616217 | 6.516168 | 705.5 | 80.5031 | 0.093227 | 0.5 | 1 | 0.186454 | 73.33725 | 705.5 | 76.9406 | 0.10456 | 0.47 | 1 | 0.2224681 | 68.38309 | 705.5 | 80.4625 | 0.095403 | 0.1 | 1 | 0.95403 | 34.09546 | 705.5 | 86.5187 | 0.065438 | 0.105 | 1 | 0.623219 | 49.53005 | 705.5 | 40.1031 | 0.41012 | 0.54 | 1 | 0.7594815 | 28.27823 | 705.5 | 79.7281 | 0.101446 | 0.575 | 1 | 0.1764278 | 73.96857 | 705.5 | 82.5469 | 0.087263 | 0.51 | 1 | 0.1711039 | 75.90827 | 705.5 | 83.3875 | 0.075414 | 0.28 | 1 | 0.2693357 | 68.68815 | 705.5 | 87.6875 | 0.059561 | 0.56 | 1 | 0.1063589 | 83.67845 | 705.5 | 53.3719 | 0.231917 | 0.57 | 1 | 0.4068719 | 44.80544 | 705.5 | 26.8031 | 0.648361 | 0.605 | 1 | 1.071671 | 17.55269 | 705.5 | 86.6 | 0.05226 | 0.635 | 1 | 0.08229921 | 84.03729 | 705.5 | 79.8469 | 0.099838 | 0.63 | 1 | 0.158473 | 75.29969 | 705.5 | 79.0281 | 0.103216 | 0.635 | 1 | 0.1625449 | 74.47583 | 705.5 | 76.875 | 0.131668 | 0.46 | 1 | 0.2862348 | 65.86544 | 705.5 | 76.2313 | 0.113862 | 0.64 | 1 | 0.177909375 | 71.50195 | 705.5 | 72 | 0.144841 | 0.325 | 1 | 0.4456646 | 53.295 | 705.5 | 82.1094 | 0.084402 | 0.635 | 1 | 0.1329165 | 78.22099 | 705.5 | 18.75 | 0.709131 | 0.625 | 1 | 1.1346096 | 12.25232 | 705.5 | 79.8375 | 0.097725 | 0.635 | 1 | 0.1538976 | 75.47645 | 705.5 | 81.7625 | 0.098746 | 0.41 | 1 | 0.2408439 | 70.93194 | 705.5 | 35.0844 | 0.384412 | 0.64 | 1 | 0.60064375 | 28.26219 | 705.5 | 79.3125 | 0.081937 | 0.58 | 1 | 0.1412707 | 74.74349
706 | 91.3406 | 0.036256 | 0.1 | 1 | 0.36256 | 65.91008 | 706 | 82.0063 | 0.083217 | 1.245 | 1 | 0.06684096 | 83.36029 | 706 | 86.8937 | 0.057914 | 0.45 | 1 | 0.1286978 | 80.95567 | 706 | 80.2906 | 0.113245 | 0.53 | 1 | 0.2136698 | 72.61908 | 706 | 76.6906 | 0.111821 | 0.515 | 1 | 0.2171282 | 69.02522 | 706 | 80.4 | 0.098916 | 0.58 | 1 | 0.1705448 | 74.84246 | 706 | 85.6938 | 0.06929 | 0.605 | 1 | 0.1145289 | 81.90349 | 706 | 84.2687 | 0.073304 | 0.57 | 1 | 0.1286035 | 79.73519 | 706 | 13.9219 | 0.856888 | 0.53 | 1 | 1.61677 | 6.511575 | 706 | 80.5156 | 0.093227 | 0.5 | 1 | 0.186454 | 73.34864 | 706 | 76.9625 | 0.104474 | 0.47 | 1 | 0.2222851 | 68.40919 | 706 | 80.4625 | 0.09542 | 0.1 | 1 | 0.9542 | 34.09024 | 706 | 86.5219 | 0.065407 | 0.105 | 1 | 0.6229238 | 49.54497 | 706 | 40.0844 | 0.41033 | 0.54 | 1 | 0.7598704 | 28.25999 | 706 | 79.7219 | 0.101463 | 0.575 | 1 | 0.1764574 | 73.96189 | 706 | 82.5531 | 0.087247 | 0.51 | 1 | 0.1710725 | 75.91514 | 706 | 83.3906 | 0.075317 | 0.28 | 1 | 0.2689893 | 68.70784 | 706 | 87.6969 | 0.05953 | 0.56 | 1 | 0.1063036 | 83.68945 | 706 | 53.375 | 0.23194 | 0.57 | 1 | 0.4069123 | 44.80726 | 706 | 26.8156 | 0.648059 | 0.605 | 1 | 1.071172 | 17.56434 | 706 | 86.6313 | 0.052153 | 0.635 | 1 | 0.08213071 | 84.07283 | 706 | 79.9219 | 0.099445 | 0.63 | 1 | 0.1578492 | 75.38782 | 706 | 79.1 | 0.10282 | 0.635 | 1 | 0.1619213 | 74.56056 | 706 | 76.9281 | 0.131466 | 0.46 | 1 | 0.2857957 | 65.92657 | 706 | 76.2938 | 0.113492 | 0.64 | 1 | 0.17733125 | 71.57547 | 706 | 72.0281 | 0.14467 | 0.325 | 1 | 0.4451385 | 53.33474 | 706 | 82.2156 | 0.083892 | 0.635 | 1 | 0.1321134 | 78.34512 | 706 | 18.7688 | 0.708853 | 0.625 | 1 | 1.1341648 | 12.26665 | 706 | 79.8969 | 0.097453 | 0.635 | 1 | 0.1534693 | 75.54442 | 706 | 81.7938 | 0.098593 | 0.41 | 1 | 0.2404707 | 70.97472 | 706 | 35.0781 | 0.384379 | 0.64 | 1 | 0.6005921875 | 28.25764 | 706 | 79.3813 | 0.081576 | 0.58 | 1 | 0.1406483 | 74.82788
706.5 | 91.3438 | 0.036256 | 0.1 | 1 | 0.36256 | 65.91239 | 706.5 | 82.1188 | 0.082626 | 1.245 | 1 | 0.06636627 | 83.46494 | 706.5 | 86.875 | 0.057976 | 0.45 | 1 | 0.1288356 | 80.93212 | 706.5 | 80.2906 | 0.113157 | 0.53 | 1 | 0.2135038 | 72.62475 | 706.5 | 76.7031 | 0.111821 | 0.515 | 1 | 0.2171282 | 69.03647 | 706.5 | 80.4063 | 0.098934 | 0.58 | 1 | 0.1705759 | 74.84735 | 706.5 | 85.6969 | 0.069322 | 0.605 | 1 | 0.1145818 | 81.90474 | 706.5 | 84.2781 | 0.073336 | 0.57 | 1 | 0.1286596 | 79.74216 | 706.5 | 13.9125 | 0.857181 | 0.53 | 1 | 1.617323 | 6.505488 | 706.5 | 80.5188 | 0.093244 | 0.5 | 1 | 0.186488 | 73.35031 | 706.5 | 76.9781 | 0.104422 | 0.47 | 1 | 0.2221745 | 68.42707 | 706.5 | 80.4594 | 0.095437 | 0.1 | 1 | 0.95437 | 34.08372 | 706.5 | 86.5156 | 0.065375 | 0.105 | 1 | 0.622619 | 49.55488 | 706.5 | 40.0562 | 0.410539 | 0.54 | 1 | 0.7602574 | 28.23508 | 706.5 | 79.7031 | 0.101532 | 0.575 | 1 | 0.1765774 | 73.94068 | 706.5 | 82.5562 | 0.08723 | 0.51 | 1 | 0.1710392 | 75.91923 | 706.5 | 83.3906 | 0.07522 | 0.28 | 1 | 0.2686429 | 68.72498 | 706.5 | 87.6969 | 0.059499 | 0.56 | 1 | 0.1062482 | 83.69149 | 706.5 | 53.3781 | 0.231917 | 0.57 | 1 | 0.4068719 | 44.81064 | 706.5 | 26.8219 | 0.647757 | 0.605 | 1 | 1.070673 | 17.57193 | 706.5 | 86.65 | 0.052046 | 0.635 | 1 | 0.0819622 | 84.09615 | 706.5 | 79.9844 | 0.099053 | 0.63 | 1 | 0.157227 | 75.46414 | 706.5 | 79.1625 | 0.102424 | 0.635 | 1 | 0.1612976 | 74.63646 | 706.5 | 76.9719 | 0.131264 | 0.46 | 1 | 0.2853565 | 65.97975 | 706.5 | 76.35 | 0.113192 | 0.64 | 1 | 0.1768625 | 71.64028 | 706.5 | 72.0469 | 0.1445 | 0.325 | 1 | 0.4446154 | 53.3675 | 706.5 | 82.3063 | 0.083349 | 0.635 | 1 | 0.1312583 | 78.45603 | 706.5 | 18.7781 | 0.708576 | 0.625 | 1 | 1.1337216 | 12.27477 | 706.5 | 79.9375 | 0.097182 | 0.635 | 1 | 0.1530425 | 75.59458 | 706.5 | 81.8125 | 0.098457 | 0.41 | 1 | 0.240139 | 71.00484 | 706.5 | 35.0656 | 0.384444 | 0.64 | 1 | 0.60069375 | 28.24654 | 706.5 | 79.4344 | 0.081216 | 0.58 | 1 | 0.1400276 | 74.89746
707 | 91.3344 | 0.036183 | 0.1 | 1 | 0.36183 | 65.94892 | 707 | 82.2219 | 0.082035 | 1.245 | 1 | 0.06589157 | 83.56002 | 707 | 86.8531 | 0.058007 | 0.45 | 1 | 0.1289044 | 80.90865 | 707 | 80.2938 | 0.113034 | 0.53 | 1 | 0.2132717 | 72.63557 | 707 | 76.7156 | 0.111768 | 0.515 | 1 | 0.2170252 | 69.05117 | 707 | 80.4156 | 0.098865 | 0.58 | 1 | 0.1704569 | 74.85974 | 707 | 85.7031 | 0.06929 | 0.605 | 1 | 0.1145289 | 81.91237 | 707 | 84.2813 | 0.07332 | 0.57 | 1 | 0.1286316 | 79.74615 | 707 | 13.9063 | 0.857376 | 0.53 | 1 | 1.617691 | 6.501464 | 707 | 80.525 | 0.093194 | 0.5 | 1 | 0.186388 | 73.35962 | 707 | 77 | 0.104336 | 0.47 | 1 | 0.2219915 | 68.45317 | 707 | 80.4594 | 0.095369 | 0.1 | 1 | 0.95369 | 34.10458 | 707 | 86.5094 | 0.065312 | 0.105 | 1 | 0.622019 | 49.57794 | 707 | 40.0375 | 0.410714 | 0.54 | 1 | 0.7605815 | 28.21769 | 707 | 79.6906 | 0.101669 | 0.575 | 1 | 0.1768157 | 73.92159 | 707 | 82.5688 | 0.087164 | 0.51 | 1 | 0.1709098 | 75.93564 | 707 | 83.3906 | 0.075123 | 0.28 | 1 | 0.2682964 | 68.74212 | 707 | 87.7 | 0.059406 | 0.56 | 1 | 0.1060821 | 83.70057 | 707 | 53.3844 | 0.231871 | 0.57 | 1 | 0.4067912 | 44.81748 | 707 | 26.8313 | 0.647395 | 0.605 | 1 | 1.070074 | 17.58225 | 707 | 86.6781 | 0.051908 | 0.635 | 1 | 0.08174488 | 84.1301 | 707 | 80.05 | 0.098661 | 0.63 | 1 | 0.1566048 | 75.54343 | 707 | 79.2188 | 0.101995 | 0.635 | 1 | 0.160622 | 74.70796 | 707 | 77.0156 | 0.131007 | 0.46 | 1 | 0.2847978 | 66.03713 | 707 | 76.4094 | 0.11284 | 0.64 | 1 | 0.1763125 | 71.71022 | 707 | 72.0688 | 0.144329 | 0.325 | 1 | 0.4440892 | 53.40268 | 707 | 82.3937 | 0.08279 | 0.635 | 1 | 0.130378 | 78.56458 | 707 | 18.7906 | 0.708298 | 0.625 | 1 | 1.1332768 | 12.28499 | 707 | 79.9781 | 0.096859 | 0.635 | 1 | 0.1525339 | 75.64702 | 707 | 81.8375 | 0.098252 | 0.41 | 1 | 0.239639 | 71.04749 | 707 | 35.0594 | 0.384444 | 0.64 | 1 | 0.60069375 | 28.24154 | 707 | 79.4906 | 0.080873 | 0.58 | 1 | 0.1394362 | 74.96907
707.5 | 91.3375 | 0.036138 | 0.1 | 1 | 0.36138 | 65.97787 | 707.5 | 82.3281 | 0.081462 | 1.245 | 1 | 0.06543133 | 83.65851 | 707.5 | 86.85 | 0.058085 | 0.45 | 1 | 0.1290778 | 80.89805 | 707.5 | 80.2969 | 0.112875 | 0.53 | 1 | 0.2129717 | 72.64861 | 707.5 | 76.7281 | 0.111663 | 0.515 | 1 | 0.2168214 | 69.06925 | 707.5 | 80.425 | 0.098763 | 0.58 | 1 | 0.170281 | 74.87403 | 707.5 | 85.7094 | 0.06921 | 0.605 | 1 | 0.1143967 | 81.92267 | 707.5 | 84.2906 | 0.07324 | 0.57 | 1 | 0.1284912 | 79.75976 | 707.5 | 13.8969 | 0.857571 | 0.53 | 1 | 1.618058 | 6.495946 | 707.5 | 80.5313 | 0.093093 | 0.5 | 1 | 0.186186 | 73.37277 | 707.5 | 77.0219 | 0.104198 | 0.47 | 1 | 0.2216979 | 68.4833 | 707.5 | 80.4531 | 0.095335 | 0.1 | 1 | 0.95335 | 34.11235 | 707.5 | 86.5 | 0.065265 | 0.105 | 1 | 0.6215714 | 49.59242 | 707.5 | 40.0125 | 0.410889 | 0.54 | 1 | 0.7609056 | 28.19587 | 707.5 | 79.6688 | 0.101772 | 0.575 | 1 | 0.1769948 | 73.89575 | 707.5 | 82.5813 | 0.087097 | 0.51 | 1 | 0.1707784 | 75.95202 | 707.5 | 83.3875 | 0.075091 | 0.28 | 1 | 0.2681821 | 68.74522 | 707.5 | 87.6906 | 0.059328 | 0.56 | 1 | 0.1059429 | 83.69673 | 707.5 | 53.3844 | 0.231848 | 0.57 | 1 | 0.4067509 | 44.81826 | 707.5 | 26.8375 | 0.647094 | 0.605 | 1 | 1.069577 | 17.58977 | 707.5 | 86.6969 | 0.051786 | 0.635 | 1 | 0.08155276 | 84.15425 | 707.5 | 80.1 | 0.098303 | 0.63 | 1 | 0.1560365 | 75.60651 | 707.5 | 79.2719 | 0.101635 | 0.635 | 1 | 0.1600551 | 74.7735 | 707.5 | 77.0563 | 0.130768 | 0.46 | 1 | 0.2842783 | 66.09057 | 707.5 | 76.4594 | 0.112523 | 0.64 | 1 | 0.1758171875 | 71.76994 | 707.5 | 72.0812 | 0.144197 | 0.325 | 1 | 0.4436831 | 53.42652 | 707.5 | 82.4719 | 0.082281 | 0.635 | 1 | 0.1295764 | 78.66216 | 707.5 | 18.8 | 0.708021 | 0.625 | 1 | 1.1328336 | 12.29318 | 707.5 | 80.0062 | 0.096622 | 0.635 | 1 | 0.1521606 | 75.6839 | 707.5 | 81.85 | 0.098082 | 0.41 | 1 | 0.2392244 | 71.07573 | 707.5 | 35.0469 | 0.384444 | 0.64 | 1 | 0.60069375 | 28.23147 | 707.5 | 79.5344 | 0.080562 | 0.58 | 1 | 0.1389 | 75.02727
708 | 91.3344 | 0.036124 | 0.1 | 1 | 0.36124 | 65.98395 | 708 | 82.4344 | 0.080938 | 1.245 | 1 | 0.06501044 | 83.75789 | 708 | 86.8438 | 0.058178 | 0.45 | 1 | 0.1292844 | 80.88308 | 708 | 80.3031 | 0.11277 | 0.53 | 1 | 0.2127736 | 72.66099 | 708 | 76.7406 | 0.111575 | 0.515 | 1 | 0.2166505 | 69.08623 | 708 | 80.4344 | 0.098661 | 0.58 | 1 | 0.1701052 | 74.88831 | 708 | 85.7188 | 0.069131 | 0.605 | 1 | 0.1142661 | 81.93589 | 708 | 84.3 | 0.073175 | 0.57 | 1 | 0.1283772 | 79.77257 | 708 | 13.8906 | 0.857865 | 0.53 | 1 | 1.618613 | 6.491309 | 708 | 80.5375 | 0.092992 | 0.5 | 1 | 0.185984 | 73.38583 | 708 | 77.0406 | 0.104112 | 0.47 | 1 | 0.2215149 | 68.50657 | 708 | 80.45 | 0.095301 | 0.1 | 1 | 0.95301 | 34.12147 | 708 | 86.4969 | 0.065233 | 0.105 | 1 | 0.6212667 | 49.60417 | 708 | 39.9937 | 0.411063 | 0.54 | 1 | 0.7612278 | 28.17844 | 708 | 79.6531 | 0.101892 | 0.575 | 1 | 0.1772035 | 73.87463 | 708 | 82.6031 | 0.087031 | 0.51 | 1 | 0.170649 | 75.97689 | 708 | 83.3937 | 0.075043 | 0.28 | 1 | 0.2680107 | 68.75882 | 708 | 87.6938 | 0.059266 | 0.56 | 1 | 0.1058321 | 83.70386 | 708 | 53.3875 | 0.231825 | 0.57 | 1 | 0.4067105 | 44.82164 | 708 | 26.85 | 0.646793 | 0.605 | 1 | 1.069079 | 17.60142 | 708 | 86.725 | 0.051694 | 0.635 | 1 | 0.08140787 | 84.18597 | 708 | 80.1563 | 0.097997 | 0.63 | 1 | 0.1555508 | 75.67325 | 708 | 79.3312 | 0.101292 | 0.635 | 1 | 0.159515 | 74.84419 | 708 | 77.1063 | 0.130548 | 0.46 | 1 | 0.2838 | 66.15054 | 708 | 76.5156 | 0.112242 | 0.64 | 1 | 0.175378125 | 71.83404 | 708 | 72.1 | 0.144102 | 0.325 | 1 | 0.4433908 | 53.451 | 708 | 82.5594 | 0.081822 | 0.635 | 1 | 0.1288535 | 78.7664 | 708 | 18.8094 | 0.707675 | 0.625 | 1 | 1.13228 | 12.30188 | 708 | 80.0438 | 0.096401 | 0.635 | 1 | 0.1518126 | 75.72909 | 708 | 81.875 | 0.097878 | 0.41 | 1 | 0.2387268 | 71.11831 | 708 | 35.0375 | 0.384477 | 0.64 | 1 | 0.6007453125 | 28.22338 | 708 | 79.5844 | 0.080268 | 0.58 | 1 | 0.1383931 | 75.09042
708.5 | 91.3375 | 0.036153 | 0.1 | 1 | 0.36153 | 65.96897 | 708.5 | 82.5406 | 0.080448 | 1.245 | 1 | 0.06461687 | 83.85771 | 708.5 | 86.8375 | 0.058302 | 0.45 | 1 | 0.12956 | 80.86496 | 708.5 | 80.3094 | 0.112682 | 0.53 | 1 | 0.2126075 | 72.67236 | 708.5 | 76.75 | 0.111487 | 0.515 | 1 | 0.2164796 | 69.10042 | 708.5 | 80.4406 | 0.098542 | 0.58 | 1 | 0.1699 | 74.90053 | 708.5 | 85.7281 | 0.069003 | 0.605 | 1 | 0.1140545 | 81.95162 | 708.5 | 84.3094 | 0.073111 | 0.57 | 1 | 0.1282649 | 79.78531 | 708.5 | 13.8844 | 0.858158 | 0.53 | 1 | 1.619166 | 6.486726 | 708.5 | 80.5438 | 0.092874 | 0.5 | 1 | 0.185748 | 73.40023 | 708.5 | 77.0594 | 0.103991 | 0.47 | 1 | 0.2212574 | 68.53264 | 708.5 | 80.4438 | 0.095335 | 0.1 | 1 | 0.95335 | 34.1084 | 708.5 | 86.4938 | 0.065249 | 0.105 | 1 | 0.621419 | 49.59563 | 708.5 | 39.975 | 0.411273 | 0.54 | 1 | 0.7616167 | 28.16023 | 708.5 | 79.6406 | 0.101995 | 0.575 | 1 | 0.1773826 | 73.85741 | 708.5 | 82.6187 | 0.086998 | 0.51 | 1 | 0.1705843 | 75.99365 | 708.5 | 83.3969 | 0.075091 | 0.28 | 1 | 0.2681821 | 68.75297 | 708.5 | 87.6969 | 0.059235 | 0.56 | 1 | 0.1057768 | 83.70885 | 708.5 | 53.3906 | 0.231848 | 0.57 | 1 | 0.4067509 | 44.82347 | 708.5 | 26.8625 | 0.646613 | 0.605 | 1 | 1.068782 | 17.61168 | 708.5 | 86.75 | 0.051633 | 0.635 | 1 | 0.08131181 | 84.21319 | 708.5 | 80.2094 | 0.097742 | 0.63 | 1 | 0.155146 | 75.73472 | 708.5 | 79.3844 | 0.101035 | 0.635 | 1 | 0.1591102 | 74.90545 | 708.5 | 77.1531 | 0.130365 | 0.46 | 1 | 0.2834022 | 66.20491 | 708.5 | 76.5656 | 0.112031 | 0.64 | 1 | 0.1750484375 | 71.88952 | 708.5 | 72.1125 | 0.144027 | 0.325 | 1 | 0.44316 | 53.46859 | 708.5 | 82.6469 | 0.081429 | 0.635 | 1 | 0.1282346 | 78.86769 | 708.5 | 18.8219 | 0.707467 | 0.625 | 1 | 1.1319472 | 12.31159 | 708.5 | 80.0781 | 0.096232 | 0.635 | 1 | 0.1515465 | 75.7689 | 708.5 | 81.8969 | 0.097691 | 0.41 | 1 | 0.2382707 | 71.15648 | 708.5 | 35.0344 | 0.384543 | 0.64 | 1 | 0.6008484375 | 28.21983 | 708.5 | 79.6281 | 0.08004 | 0.58 | 1 | 0.138 | 75.14406
709 | 91.3312 | 0.036153 | 0.1 | 1 | 0.36153 | 65.96442 | 709 | 82.6344 | 0.079942 | 1.245 | 1 | 0.06421044 | 83.94465 | 709 | 86.825 | 0.058349 | 0.45 | 1 | 0.1296644 | 80.84867 | 709 | 80.3188 | 0.112611 | 0.53 | 1 | 0.2124736 | 72.68544 | 709 | 76.7656 | 0.111434 | 0.515 | 1 | 0.2163767 | 69.11791 | 709 | 80.4563 | 0.098457 | 0.58 | 1 | 0.1697534 | 74.91976 | 709 | 85.7375 | 0.068924 | 0.605 | 1 | 0.113924 | 81.96484 | 709 | 84.3187 | 0.073063 | 0.57 | 1 | 0.1281807 | 79.797 | 709 | 13.8781 | 0.858354 | 0.53 | 1 | 1.619536 | 6.482655 | 709 | 80.5531 | 0.092773 | 0.5 | 1 | 0.185546 | 73.41612 | 709 | 77.075 | 0.10387 | 0.47 | 1 | 0.221 | 68.55587 | 709 | 80.4406 | 0.095318 | 0.1 | 1 | 0.95318 | 34.11227 | 709 | 86.4969 | 0.065202 | 0.105 | 1 | 0.6209714 | 49.61728 | 709 | 39.9594 | 0.411413 | 0.54 | 1 | 0.7618759 | 28.14588 | 709 | 79.6219 | 0.101995 | 0.575 | 1 | 0.1773826 | 73.84007 | 709 | 82.6281 | 0.086932 | 0.51 | 1 | 0.1704549 | 76.00711 | 709 | 83.4031 | 0.075059 | 0.28 | 1 | 0.2680679 | 68.76374 | 709 | 87.7062 | 0.059172 | 0.56 | 1 | 0.1056643 | 83.72188 | 709 | 53.3938 | 0.231825 | 0.57 | 1 | 0.4067105 | 44.82693 | 709 | 26.875 | 0.646252 | 0.605 | 1 | 1.068185 | 17.62403 | 709 | 86.775 | 0.051541 | 0.635 | 1 | 0.08116693 | 84.24192 | 709 | 80.2625 | 0.097453 | 0.63 | 1 | 0.1546873 | 75.79772 | 709 | 79.4375 | 0.100778 | 0.635 | 1 | 0.1587055 | 74.96663 | 709 | 77.2031 | 0.130145 | 0.46 | 1 | 0.2829239 | 66.26492 | 709 | 76.6156 | 0.11175 | 0.64 | 1 | 0.174609375 | 71.94783 | 709 | 72.1313 | 0.143932 | 0.325 | 1 | 0.4428677 | 53.49308 | 709 | 82.7344 | 0.081036 | 0.635 | 1 | 0.1276157 | 78.96903 | 709 | 18.8375 | 0.707121 | 0.625 | 1 | 1.1313936 | 12.32435 | 709 | 80.1188 | 0.096029 | 0.635 | 1 | 0.1512268 | 75.81626 | 709 | 81.9219 | 0.097487 | 0.41 | 1 | 0.2377732 | 71.1991 | 709 | 35.025 | 0.384576 | 0.64 | 1 | 0.6009 | 28.21174 | 709 | 79.6719 | 0.079795 | 0.58 | 1 | 0.1375776 | 75.19873
709.5 | 91.3375 | 0.036183 | 0.1 | 1 | 0.36183 | 65.95116 | 709.5 | 82.7313 | 0.079502 | 1.245 | 1 | 0.06385703 | 84.03581 | 709.5 | 86.8125 | 0.058442 | 0.45 | 1 | 0.1298711 | 80.82784 | 709.5 | 80.325 | 0.112506 | 0.53 | 1 | 0.2122755 | 72.69782 | 709.5 | 76.7719 | 0.111382 | 0.515 | 1 | 0.2162757 | 69.12697 | 709.5 | 80.4719 | 0.098354 | 0.58 | 1 | 0.1695759 | 74.93988 | 709.5 | 85.7437 | 0.06886 | 0.605 | 1 | 0.1138182 | 81.97419 | 709.5 | 84.3312 | 0.073015 | 0.57 | 1 | 0.1280965 | 79.81172 | 709.5 | 13.8719 | 0.858648 | 0.53 | 1 | 1.620091 | 6.47807 | 709.5 | 80.5625 | 0.092706 | 0.5 | 1 | 0.185412 | 73.42961 | 709.5 | 77.0844 | 0.103767 | 0.47 | 1 | 0.2207809 | 68.57219 | 709.5 | 80.4438 | 0.095352 | 0.1 | 1 | 0.95352 | 34.10319 | 709.5 | 86.5031 | 0.065186 | 0.105 | 1 | 0.620819 | 49.6276 | 709.5 | 39.9438 | 0.411658 | 0.54 | 1 | 0.7623296 | 28.12902 | 709.5 | 79.6125 | 0.102098 | 0.575 | 1 | 0.1775617 | 73.82573 | 709.5 | 82.6406 | 0.086898 | 0.51 | 1 | 0.1703882 | 76.02109 | 709.5 | 83.4125 | 0.075091 | 0.28 | 1 | 0.2681821 | 68.76583 | 709.5 | 87.725 | 0.059172 | 0.56 | 1 | 0.1056643 | 83.73982 | 709.5 | 53.4 | 0.231825 | 0.57 | 1 | 0.4067105 | 44.83214 | 709.5 | 26.8938 | 0.645952 | 0.605 | 1 | 1.067689 | 17.63981 | 709.5 | 86.7969 | 0.051495 | 0.635 | 1 | 0.08109449 | 84.26541 | 709.5 | 80.3219 | 0.097232 | 0.63 | 1 | 0.1543365 | 75.86366 | 709.5 | 79.4937 | 0.100539 | 0.635 | 1 | 0.1583291 | 75.02997 | 709.5 | 77.25 | 0.129962 | 0.46 | 1 | 0.2825261 | 66.31942 | 709.5 | 76.6656 | 0.11154 | 0.64 | 1 | 0.17428125 | 72.00329 | 709.5 | 72.1531 | 0.143857 | 0.325 | 1 | 0.4426369 | 53.51759 | 709.5 | 82.8219 | 0.080693 | 0.635 | 1 | 0.1270756 | 79.06813 | 709.5 | 18.85 | 0.706845 | 0.625 | 1 | 1.130952 | 12.33457 | 709.5 | 80.1594 | 0.095859 | 0.635 | 1 | 0.1509591 | 75.86209 | 709.5 | 81.9469 | 0.097351 | 0.41 | 1 | 0.2374415 | 71.23477 | 709.5 | 35.0187 | 0.384642 | 0.64 | 1 | 0.601003125 | 28.20562 | 709.5 | 79.7219 | 0.079583 | 0.58 | 1 | 0.1372121 | 75.25748
710 | 91.3312 | 0.036138 | 0.1 | 1 | 0.36138 | 65.97332 | 710 | 82.8187 | 0.07898 | 1.245 | 1 | 0.06343775 | 84.11594 | 710 | 86.7906 | 0.058442 | 0.45 | 1 | 0.1298711 | 80.80745 | 710 | 80.3312 | 0.112418 | 0.53 | 1 | 0.2121094 | 72.70911 | 710 | 76.7844 | 0.111399 | 0.515 | 1 | 0.2163087 | 69.13712 | 710 | 80.4875 | 0.09832 | 0.58 | 1 | 0.1695172 | 74.95625 | 710 | 85.7531 | 0.068844 | 0.605 | 1 | 0.1137917 | 81.98403 | 710 | 84.3438 | 0.072999 | 0.57 | 1 | 0.1280684 | 79.82461 | 710 | 13.8687 | 0.858844 | 0.53 | 1 | 1.62046 | 6.47545 | 710 | 80.5719 | 0.092656 | 0.5 | 1 | 0.185312 | 73.44185 | 710 | 77.1031 | 0.103715 | 0.47 | 1 | 0.2206702 | 68.59285 | 710 | 80.4563 | 0.095335 | 0.1 | 1 | 0.95335 | 34.1137 | 710 | 86.5094 | 0.065123 | 0.105 | 1 | 0.620219 | 49.65788 | 710 | 39.925 | 0.411833 | 0.54 | 1 | 0.7626537 | 28.11159 | 710 | 79.6031 | 0.102132 | 0.575 | 1 | 0.1776209 | 73.81516 | 710 | 82.6469 | 0.086816 | 0.51 | 1 | 0.1702275 | 76.03288 | 710 | 83.4219 | 0.075075 | 0.28 | 1 | 0.268125 | 68.77641 | 710 | 87.7437 | 0.059126 | 0.56 | 1 | 0.1055821 | 83.7607 | 710 | 53.4094 | 0.231732 | 0.57 | 1 | 0.4065474 | 44.84317 | 710 | 26.9094 | 0.645591 | 0.605 | 1 | 1.067093 | 17.65421 | 710 | 86.8187 | 0.051358 | 0.635 | 1 | 0.08087874 | 84.29321 | 710 | 80.375 | 0.096944 | 0.63 | 1 | 0.1538794 | 75.92666 | 710 | 79.55 | 0.100197 | 0.635 | 1 | 0.1577906 | 75.09787 | 710 | 77.3 | 0.129761 | 0.46 | 1 | 0.2820891 | 66.37801 | 710 | 76.7219 | 0.111277 | 0.64 | 1 | 0.1738703125 | 72.06683 | 710 | 72.1781 | 0.143705 | 0.325 | 1 | 0.4421692 | 53.55303 | 710 | 82.8969 | 0.080334 | 0.635 | 1 | 0.1265102 | 79.15607 | 710 | 18.8656 | 0.706568 | 0.625 | 1 | 1.1305088 | 12.34683 | 710 | 80.2031 | 0.09564 | 0.635 | 1 | 0.1506142 | 75.913 | 710 | 81.975 | 0.097215 | 0.41 | 1 | 0.2371098 | 71.27314 | 710 | 35.0156 | 0.384708 | 0.64 | 1 | 0.60110625 | 28.20207 | 710 | 79.7719 | 0.079306 | 0.58 | 1 | 0.1367345 | 75.31978
710.5 | 91.3219 | 0.036079 | 0.1 | 1 | 0.36079 | 66.00164 | 710.5 | 82.8906 | 0.078444 | 1.245 | 1 | 0.06300723 | 84.18009 | 710.5 | 86.7625 | 0.058426 | 0.45 | 1 | 0.1298356 | 80.78287 | 710.5 | 80.3344 | 0.112348 | 0.53 | 1 | 0.2119774 | 72.71652 | 710.5 | 76.7906 | 0.111417 | 0.515 | 1 | 0.2163437 | 69.14153 | 710.5 | 80.5031 | 0.098337 | 0.58 | 1 | 0.1695466 | 74.96986 | 710.5 | 85.75 | 0.068876 | 0.605 | 1 | 0.1138446 | 81.97936 | 710.5 | 84.3563 | 0.073031 | 0.57 | 1 | 0.1281246 | 79.83452 | 710.5 | 13.8625 | 0.858844 | 0.53 | 1 | 1.62046 | 6.472555 | 710.5 | 80.575 | 0.092673 | 0.5 | 1 | 0.185346 | 73.44343 | 710.5 | 77.1125 | 0.103681 | 0.47 | 1 | 0.2205979 | 68.60384 | 710.5 | 80.4531 | 0.095301 | 0.1 | 1 | 0.95301 | 34.12279 | 710.5 | 86.5125 | 0.065013 | 0.105 | 1 | 0.6191714 | 49.70624 | 710.5 | 39.9031 | 0.412009 | 0.54 | 1 | 0.7629796 | 28.09196 | 710.5 | 79.5906 | 0.102184 | 0.575 | 1 | 0.1777113 | 73.80074 | 710.5 | 82.6469 | 0.086716 | 0.51 | 1 | 0.1700314 | 76.04018 | 710.5 | 83.4313 | 0.075027 | 0.28 | 1 | 0.2679536 | 68.79265 | 710.5 | 87.7563 | 0.059048 | 0.56 | 1 | 0.1054429 | 83.77786 | 710.5 | 53.4094 | 0.231616 | 0.57 | 1 | 0.4063439 | 44.8471 | 710.5 | 26.9219 | 0.645231 | 0.605 | 1 | 1.066498 | 17.66656 | 710.5 | 86.8344 | 0.051205 | 0.635 | 1 | 0.0806378 | 84.31587 | 710.5 | 80.425 | 0.096639 | 0.63 | 1 | 0.1533952 | 75.9875 | 710.5 | 79.5969 | 0.099821 | 0.635 | 1 | 0.1571984 | 75.15839 | 710.5 | 77.3406 | 0.129541 | 0.46 | 1 | 0.2816109 | 66.43003 | 710.5 | 76.7687 | 0.110996 | 0.64 | 1 | 0.17343125 | 72.12219 | 710.5 | 72.1969 | 0.143535 | 0.325 | 1 | 0.4416462 | 53.5859 | 710.5 | 82.9656 | 0.079926 | 0.635 | 1 | 0.1258677 | 79.24025 | 710.5 | 18.8812 | 0.706154 | 0.625 | 1 | 1.1298464 | 12.36011 | 710.5 | 80.2313 | 0.095403 | 0.635 | 1 | 0.1502409 | 75.95004 | 710.5 | 81.9938 | 0.097063 | 0.41 | 1 | 0.236739 | 71.30508 | 710.5 | 35.0063 | 0.384741 | 0.64 | 1 | 0.6011578125 | 28.19406 | 710.5 | 79.8156 | 0.078997 | 0.58 | 1 | 0.1362017 | 75.37791
711 | 91.3219 | 0.03602 | 0.1 | 1 | 0.3602 | 66.0367 | 711 | 82.9688 | 0.077972 | 1.245 | 1 | 0.06262811 | 84.25168 | 711 | 86.7375 | 0.058411 | 0.45 | 1 | 0.1298022 | 80.76107 | 711 | 80.3438 | 0.112277 | 0.53 | 1 | 0.2118434 | 72.72961 | 711 | 76.8031 | 0.111434 | 0.515 | 1 | 0.2163767 | 69.15168 | 711 | 80.5125 | 0.09832 | 0.58 | 1 | 0.1695172 | 74.97954 | 711 | 85.7562 | 0.068892 | 0.605 | 1 | 0.1138711 | 81.98443 | 711 | 84.3688 | 0.073047 | 0.57 | 1 | 0.1281526 | 79.84538 | 711 | 13.8594 | 0.858942 | 0.53 | 1 | 1.620645 | 6.470546 | 711 | 80.5844 | 0.092656 | 0.5 | 1 | 0.185312 | 73.45325 | 711 | 77.1313 | 0.103646 | 0.47 | 1 | 0.2205234 | 68.62327 | 711 | 80.4438 | 0.095268 | 0.1 | 1 | 0.95268 | 34.12898 | 711 | 86.5094 | 0.064965 | 0.105 | 1 | 0.6187143 | 49.7248 | 711 | 39.8813 | 0.412219 | 0.54 | 1 | 0.7633685 | 28.07159 | 711 | 79.575 | 0.10227 | 0.575 | 1 | 0.1778609 | 73.78158 | 711 | 82.6469 | 0.08665 | 0.51 | 1 | 0.169902 | 76.04501 | 711 | 83.4281 | 0.074994 | 0.28 | 1 | 0.2678357 | 68.79585 | 711 | 87.7656 | 0.05897 | 0.56 | 1 | 0.1053036 | 83.79188 | 711 | 53.4188 | 0.231547 | 0.57 | 1 | 0.4062228 | 44.85733 | 711 | 26.9375 | 0.644872 | 0.605 | 1 | 1.065904 | 17.68094 | 711 | 86.85 | 0.051098 | 0.635 | 1 | 0.08046929 | 84.3362 | 711 | 80.4688 | 0.096351 | 0.63 | 1 | 0.1529381 | 76.04174 | 711 | 79.6406 | 0.099462 | 0.635 | 1 | 0.1566331 | 75.21517 | 711 | 77.375 | 0.129358 | 0.46 | 1 | 0.281213 | 66.47385 | 711 | 76.8094 | 0.110751 | 0.64 | 1 | 0.1730484375 | 72.17037 | 711 | 72.2094 | 0.143365 | 0.325 | 1 | 0.4411231 | 53.6141 | 711 | 83.0313 | 0.079583 | 0.635 | 1 | 0.1253276 | 79.31863 | 711 | 18.8906 | 0.705878 | 0.625 | 1 | 1.1294048 | 12.36831 | 711 | 80.2563 | 0.0952 | 0.635 | 1 | 0.1499213 | 75.98257 | 711 | 82.0188 | 0.096978 | 0.41 | 1 | 0.2365317 | 71.33555 | 711 | 34.9937 | 0.384773 | 0.64 | 1 | 0.6012078125 | 28.1834 | 711 | 79.8531 | 0.078736 | 0.58 | 1 | 0.1357517 | 75.42758
711.5 | 91.3094 | 0.035991 | 0.1 | 1 | 0.35991 | 66.0449 | 711.5 | 83.0344 | 0.077583 | 1.245 | 1 | 0.06231566 | 84.31184 | 711.5 | 86.7125 | 0.058473 | 0.45 | 1 | 0.12994 | 80.73168 | 711.5 | 80.3563 | 0.11226 | 0.53 | 1 | 0.2118113 | 72.74202 | 711.5 | 76.8156 | 0.111452 | 0.515 | 1 | 0.2164117 | 69.16176 | 711.5 | 80.5281 | 0.098405 | 0.58 | 1 | 0.1696638 | 74.98945 | 711.5 | 85.7656 | 0.06894 | 0.605 | 1 | 0.1139504 | 81.99084 | 711.5 | 84.3844 | 0.073111 | 0.57 | 1 | 0.1282649 | 79.85629 | 711.5 | 13.8563 | 0.85904 | 0.53 | 1 | 1.62083 | 6.468536 | 711.5 | 80.5938 | 0.092689 | 0.5 | 1 | 0.185378 | 73.45939 | 711.5 | 77.15 | 0.103663 | 0.47 | 1 | 0.2205596 | 68.6386 | 711.5 | 80.4344 | 0.095268 | 0.1 | 1 | 0.95268 | 34.12499 | 711.5 | 86.5094 | 0.06495 | 0.105 | 1 | 0.6185714 | 49.73116 | 711.5 | 39.8625 | 0.412429 | 0.54 | 1 | 0.7637574 | 28.05334 | 711.5 | 79.5594 | 0.102373 | 0.575 | 1 | 0.17804 | 73.7615 | 711.5 | 82.6469 | 0.086617 | 0.51 | 1 | 0.1698373 | 76.04742 | 711.5 | 83.4313 | 0.074994 | 0.28 | 1 | 0.2678357 | 68.79849 | 711.5 | 87.775 | 0.058939 | 0.56 | 1 | 0.1052482 | 83.80289 | 711.5 | 53.4219 | 0.231524 | 0.57 | 1 | 0.4061825 | 44.86071 | 711.5 | 26.9531 | 0.644632 | 0.605 | 1 | 1.065507 | 17.69395 | 711.5 | 86.8719 | 0.051068 | 0.635 | 1 | 0.08042205 | 84.35892 | 711.5 | 80.5156 | 0.096063 | 0.63 | 1 | 0.152481 | 76.09884 | 711.5 | 79.6906 | 0.099172 | 0.635 | 1 | 0.1561764 | 75.27494 | 711.5 | 77.4125 | 0.129212 | 0.46 | 1 | 0.2808957 | 66.51747 | 711.5 | 76.8531 | 0.110576 | 0.64 | 1 | 0.172775 | 72.21854 | 711.5 | 72.2219 | 0.143233 | 0.325 | 1 | 0.4407169 | 53.63809 | 711.5 | 83.1031 | 0.079241 | 0.635 | 1 | 0.124789 | 79.40283 | 711.5 | 18.9031 | 0.705603 | 0.625 | 1 | 1.1289648 | 12.37854 | 711.5 | 80.2844 | 0.095048 | 0.635 | 1 | 0.1496819 | 76.01582 | 711.5 | 82.0406 | 0.09691 | 0.41 | 1 | 0.2363659 | 71.36149 | 711.5 | 34.9844 | 0.384839 | 0.64 | 1 | 0.6013109375 | 28.17487 | 711.5 | 79.8937 | 0.078525 | 0.58 | 1 | 0.1353879 | 75.47746
712 | 91.2969 | 0.035961 | 0.1 | 1 | 0.35961 | 66.05369 | 712 | 83.0969 | 0.077226 | 1.245 | 1 | 0.06202892 | 84.36938 | 712 | 86.6906 | 0.058551 | 0.45 | 1 | 0.1301133 | 80.7036 | 712 | 80.3688 | 0.11226 | 0.53 | 1 | 0.2118113 | 72.75333 | 712 | 76.8313 | 0.111417 | 0.515 | 1 | 0.2163437 | 69.17817 | 712 | 80.5469 | 0.098422 | 0.58 | 1 | 0.1696931 | 75.00603 | 712 | 85.7781 | 0.06894 | 0.605 | 1 | 0.1139504 | 82.00279 | 712 | 84.4 | 0.073143 | 0.57 | 1 | 0.1283211 | 79.86912 | 712 | 13.85 | 0.859139 | 0.53 | 1 | 1.621017 | 6.465027 | 712 | 80.6094 | 0.092673 | 0.5 | 1 | 0.185346 | 73.47478 | 712 | 77.1688 | 0.103629 | 0.47 | 1 | 0.2204872 | 68.65795 | 712 | 80.425 | 0.095234 | 0.1 | 1 | 0.95234 | 34.13144 | 712 | 86.5031 | 0.064934 | 0.105 | 1 | 0.618419 | 49.73432 | 712 | 39.8438 | 0.41264 | 0.54 | 1 | 0.7641481 | 28.03514 | 712 | 79.55 | 0.102459 | 0.575 | 1 | 0.1781896 | 73.7481 | 712 | 82.6531 | 0.086567 | 0.51 | 1 | 0.1697392 | 76.05678 | 712 | 83.4313 | 0.07501 | 0.28 | 1 | 0.2678929 | 68.79566 | 712 | 87.7844 | 0.058908 | 0.56 | 1 | 0.1051929 | 83.81391 | 712 | 53.425 | 0.231524 | 0.57 | 1 | 0.4061825 | 44.86331 | 712 | 26.9656 | 0.644393 | 0.605 | 1 | 1.065112 | 17.70492 | 712 | 86.8969 | 0.051037 | 0.635 | 1 | 0.08037323 | 84.3847 | 712 | 80.5625 | 0.095792 | 0.63 | 1 | 0.1520508 | 76.15529 | 712 | 79.7375 | 0.098934 | 0.635 | 1 | 0.1558016 | 75.32954 | 712 | 77.4531 | 0.129066 | 0.46 | 1 | 0.2805783 | 66.56376 | 712 | 76.9 | 0.110383 | 0.64 | 1 | 0.1724734375 | 72.27046 | 712 | 72.2313 | 0.143101 | 0.325 | 1 | 0.4403108 | 53.65978 | 712 | 83.1688 | 0.078915 | 0.635 | 1 | 0.1242756 | 79.4805 | 712 | 18.9156 | 0.705258 | 0.625 | 1 | 1.1284128 | 12.38929 | 712 | 80.3063 | 0.094896 | 0.635 | 1 | 0.1494425 | 76.0432 | 712 | 82.0625 | 0.096842 | 0.41 | 1 | 0.2362 | 71.38753 | 712 | 34.975 | 0.384905 | 0.64 | 1 | 0.6014140625 | 28.16625 | 712 | 79.9281 | 0.078314 | 0.58 | 1 | 0.1350241 | 75.5215
712.5 | 91.2875 | 0.035917 | 0.1 | 1 | 0.35917 | 66.07304 | 712.5 | 83.1563 | 0.076886 | 1.245 | 1 | 0.06175582 | 84.42404 | 712.5 | 86.6656 | 0.058628 | 0.45 | 1 | 0.1302844 | 80.67273 | 712.5 | 80.3688 | 0.112242 | 0.53 | 1 | 0.2117774 | 72.75449 | 712.5 | 76.8313 | 0.111399 | 0.515 | 1 | 0.2163087 | 69.17935 | 712.5 | 80.55 | 0.09844 | 0.58 | 1 | 0.1697241 | 75.00794 | 712.5 | 85.7813 | 0.06894 | 0.605 | 1 | 0.1139504 | 82.00585 | 712.5 | 84.4063 | 0.073143 | 0.57 | 1 | 0.1283211 | 79.87509 | 712.5 | 13.8469 | 0.859335 | 0.53 | 1 | 1.621387 | 6.462457 | 712.5 | 80.6094 | 0.092639 | 0.5 | 1 | 0.185278 | 73.47728 | 712.5 | 77.1781 | 0.103594 | 0.47 | 1 | 0.2204128 | 68.66894 | 712.5 | 80.4156 | 0.0952 | 0.1 | 1 | 0.952 | 34.1379 | 712.5 | 86.4969 | 0.064934 | 0.105 | 1 | 0.618419 | 49.73075 | 712.5 | 39.8219 | 0.412851 | 0.54 | 1 | 0.7645389 | 28.01469 | 712.5 | 79.5406 | 0.102545 | 0.575 | 1 | 0.1783391 | 73.7347 | 712.5 | 82.6563 | 0.086484 | 0.51 | 1 | 0.1695765 | 76.06579 | 712.5 | 83.4313 | 0.07501 | 0.28 | 1 | 0.2678929 | 68.79566 | 712.5 | 87.7875 | 0.058861 | 0.56 | 1 | 0.1051089 | 83.81996 | 712.5 | 53.425 | 0.231524 | 0.57 | 1 | 0.4061825 | 44.86331 | 712.5 | 26.9781 | 0.644034 | 0.605 | 1 | 1.064519 | 17.71728 | 712.5 | 86.9156 | 0.050976 | 0.635 | 1 | 0.08027717 | 84.40582 | 712.5 | 80.6031 | 0.095521 | 0.63 | 1 | 0.1516206 | 76.20579 | 712.5 | 79.7781 | 0.098712 | 0.635 | 1 | 0.155452 | 75.37752 | 712.5 | 77.4813 | 0.128902 | 0.46 | 1 | 0.2802217 | 66.60082 | 712.5 | 76.9437 | 0.110191 | 0.64 | 1 | 0.1721734375 | 72.31934 | 712.5 | 72.2406 | 0.142969 | 0.325 | 1 | 0.4399046 | 53.6814 | 712.5 | 83.2219 | 0.07859 | 0.635 | 1 | 0.1237638 | 79.5461 | 712.5 | 18.925 | 0.705052 | 0.625 | 1 | 1.1280832 | 12.39698 | 712.5 | 80.3281 | 0.09471 | 0.635 | 1 | 0.1491496 | 76.07197 | 712.5 | 82.0781 | 0.096757 | 0.41 | 1 | 0.2359927 | 71.40983 | 712.5 | 34.9594 | 0.385004 | 0.64 | 1 | 0.60156875 | 28.15212 | 712.5 | 79.9656 | 0.078086 | 0.58 | 1 | 0.134631 | 75.56941
713 | 91.2781 | 0.035858 | 0.1 | 1 | 0.35858 | 66.10133 | 713 | 83.2094 | 0.076497 | 1.245 | 1 | 0.06144337 | 84.47148 | 713 | 86.6437 | 0.05869 | 0.45 | 1 | 0.1304222 | 80.64623 | 713 | 80.3781 | 0.112172 | 0.53 | 1 | 0.2116453 | 72.76743 | 713 | 76.8344 | 0.111329 | 0.515 | 1 | 0.2161728 | 69.1867 | 713 | 80.5531 | 0.098388 | 0.58 | 1 | 0.1696345 | 75.01365 | 713 | 85.7875 | 0.068876 | 0.605 | 1 | 0.1138446 | 82.01521 | 713 | 84.4188 | 0.073079 | 0.57 | 1 | 0.1282088 | 79.89077 | 713 | 13.8375 | 0.859433 | 0.53 | 1 | 1.621572 | 6.457509 | 713 | 80.6188 | 0.092538 | 0.5 | 1 | 0.185076 | 73.49327 | 713 | 77.1906 | 0.103491 | 0.47 | 1 | 0.2201936 | 68.68804 | 713 | 80.4 | 0.095149 | 0.1 | 1 | 0.95149 | 34.14695 | 713 | 86.4875 | 0.064887 | 0.105 | 1 | 0.6179714 | 49.74527 | 713 | 39.8 | 0.413026 | 0.54 | 1 | 0.764863 | 27.99511 | 713 | 79.525 | 0.102613 | 0.575 | 1 | 0.1784574 | 73.71653 | 713 | 82.6563 | 0.086385 | 0.51 | 1 | 0.1693824 | 76.07302 | 713 | 83.4281 | 0.074994 | 0.28 | 1 | 0.2678357 | 68.79585 | 713 | 87.7875 | 0.058768 | 0.56 | 1 | 0.1049429 | 83.82609 | 713 | 53.4188 | 0.231478 | 0.57 | 1 | 0.4061018 | 44.85966 | 713 | 26.9875 | 0.643735 | 0.605 | 1 | 1.064025 | 17.72691 | 713 | 86.9313 | 0.050869 | 0.635 | 1 | 0.08010866 | 84.42626 | 713 | 80.6375 | 0.095268 | 0.63 | 1 | 0.151219 | 76.24964 | 713 | 79.8156 | 0.098474 | 0.635 | 1 | 0.1550772 | 75.42327 | 713 | 77.5156 | 0.128737 | 0.46 | 1 | 0.279863 | 66.64321 | 713 | 76.9844 | 0.109946 | 0.64 | 1 | 0.171790625 | 72.36756 | 713 | 72.25 | 0.142837 | 0.325 | 1 | 0.4394985 | 53.70311 | 713 | 83.2719 | 0.078232 | 0.635 | 1 | 0.1232 | 79.61027 | 713 | 18.9344 | 0.704708 | 0.625 | 1 | 1.1275328 | 12.40569 | 713 | 80.3438 | 0.094541 | 0.635 | 1 | 0.1488835 | 76.09423 | 713 | 82.0844 | 0.096639 | 0.41 | 1 | 0.2357049 | 71.42744 | 713 | 34.9469 | 0.38507 | 0.64 | 1 | 0.601671875 | 28.14101 | 713 | 79.9969 | 0.077826 | 0.58 | 1 | 0.1341828 | 75.61322
713.5 | 91.2719 | 0.035829 | 0.1 | 1 | 0.35829 | 66.1141 | 713.5 | 83.2625 | 0.076157 | 1.245 | 1 | 0.06117028 | 84.51973 | 713.5 | 86.6219 | 0.058784 | 0.45 | 1 | 0.1306311 | 80.61668 | 713.5 | 80.3937 | 0.112137 | 0.53 | 1 | 0.2115792 | 72.78381 | 713.5 | 76.8469 | 0.111312 | 0.515 | 1 | 0.2161398 | 69.19906 | 713.5 | 80.5625 | 0.098371 | 0.58 | 1 | 0.1696052 | 75.02333 | 713.5 | 85.8031 | 0.068876 | 0.605 | 1 | 0.1138446 | 82.03012 | 713.5 | 84.4375 | 0.073047 | 0.57 | 1 | 0.1281526 | 79.9104 | 713.5 | 13.8344 | 0.859433 | 0.53 | 1 | 1.621572 | 6.456062 | 713.5 | 80.6406 | 0.092454 | 0.5 | 1 | 0.184908 | 73.51932 | 713.5 | 77.2125 | 0.103405 | 0.47 | 1 | 0.2200106 | 68.71419 | 713.5 | 80.3937 | 0.095166 | 0.1 | 1 | 0.95166 | 34.13905 | 713.5 | 86.4781 | 0.064871 | 0.105 | 1 | 0.617819 | 49.74665 | 713.5 | 39.7813 | 0.413202 | 0.54 | 1 | 0.7651889 | 27.97776 | 713.5 | 79.5156 | 0.102665 | 0.575 | 1 | 0.1785478 | 73.70498 | 713.5 | 82.6594 | 0.086335 | 0.51 | 1 | 0.1692843 | 76.07953 | 713.5 | 83.4281 | 0.07501 | 0.28 | 1 | 0.2678929 | 68.79302 | 713.5 | 87.7844 | 0.058737 | 0.56 | 1 | 0.1048875 | 83.82517 | 713.5 | 53.4125 | 0.231454 | 0.57 | 1 | 0.4060596 | 44.85518 | 713.5 | 26.9969 | 0.643377 | 0.605 | 1 | 1.063433 | 17.73723 | 713.5 | 86.9437 | 0.050778 | 0.635 | 1 | 0.07996535 | 84.44272 | 713.5 | 80.675 | 0.095048 | 0.63 | 1 | 0.1508698 | 76.29496 | 713.5 | 79.85 | 0.098269 | 0.635 | 1 | 0.1547543 | 75.46467 | 713.5 | 77.55 | 0.128591 | 0.46 | 1 | 0.2795457 | 66.68421 | 713.5 | 77.025 | 0.109701 | 0.64 | 1 | 0.1714078125 | 72.41571 | 713.5 | 72.2594 | 0.142743 | 0.325 | 1 | 0.4392092 | 53.72058 | 713.5 | 83.3219 | 0.077924 | 0.635 | 1 | 0.122715 | 79.67218 | 713.5 | 18.9438 | 0.704502 | 0.625 | 1 | 1.1272032 | 12.41339 | 713.5 | 80.3625 | 0.09439 | 0.635 | 1 | 0.1486457 | 76.11855 | 713.5 | 82.0938 | 0.096554 | 0.41 | 1 | 0.2354976 | 71.44436 | 713.5 | 34.9313 | 0.385169 | 0.64 | 1 | 0.6018265625 | 28.12688 | 713.5 | 80.0281 | 0.077599 | 0.58 | 1 | 0.1337914 | 75.65514
714 | 91.275 | 0.035829 | 0.1 | 1 | 0.35829 | 66.11634 | 714 | 83.3094 | 0.075834 | 1.245 | 1 | 0.06091084 | 84.56196 | 714 | 86.6063 | 0.058861 | 0.45 | 1 | 0.1308022 | 80.59457 | 714 | 80.4094 | 0.112049 | 0.53 | 1 | 0.2114132 | 72.80371 | 714 | 76.8563 | 0.111259 | 0.515 | 1 | 0.2160369 | 69.21098 | 714 | 80.5719 | 0.098303 | 0.58 | 1 | 0.1694879 | 75.03578 | 714 | 85.8187 | 0.068828 | 0.605 | 1 | 0.1137653 | 82.04761 | 714 | 84.4594 | 0.072967 | 0.57 | 1 | 0.1280123 | 79.93595 | 714 | 13.8313 | 0.859531 | 0.53 | 1 | 1.621757 | 6.454054 | 714 | 80.6594 | 0.092303 | 0.5 | 1 | 0.184606 | 73.54757 | 714 | 77.2313 | 0.103267 | 0.47 | 1 | 0.219717 | 68.74162 | 714 | 80.4 | 0.095166 | 0.1 | 1 | 0.95166 | 34.14172 | 714 | 86.4875 | 0.064855 | 0.105 | 1 | 0.6176667 | 49.75884 | 714 | 39.7688 | 0.413378 | 0.54 | 1 | 0.7655148 | 27.96478 | 714 | 79.5125 | 0.102734 | 0.575 | 1 | 0.1786678 | 73.69835 | 714 | 82.675 | 0.086285 | 0.51 | 1 | 0.1691863 | 76.09754 | 714 | 83.4406 | 0.075027 | 0.28 | 1 | 0.2679536 | 68.80032 | 714 | 87.7969 | 0.058675 | 0.56 | 1 | 0.1047768 | 83.84119 | 714 | 53.4188 | 0.231454 | 0.57 | 1 | 0.4060596 | 44.86047 | 714 | 27.0094 | 0.643019 | 0.605 | 1 | 1.062841 | 17.74959 | 714 | 86.975 | 0.050686 | 0.635 | 1 | 0.07982047 | 84.47759 | 714 | 80.7188 | 0.094845 | 0.63 | 1 | 0.1505476 | 76.34548 | 714 | 79.8937 | 0.098048 | 0.635 | 1 | 0.1544063 | 75.51556 | 714 | 77.5906 | 0.128518 | 0.46 | 1 | 0.279387 | 66.72484 | 714 | 77.075 | 0.109457 | 0.64 | 1 | 0.1710265625 | 72.47266 | 714 | 72.2781 | 0.142705 | 0.325 | 1 | 0.4390923 | 53.73872 | 714 | 83.3875 | 0.077631 | 0.635 | 1 | 0.1222535 | 79.74834 | 714 | 18.9531 | 0.704295 | 0.625 | 1 | 1.126872 | 12.42102 | 714 | 80.4 | 0.094272 | 0.635 | 1 | 0.1484598 | 76.15923 | 714 | 82.1156 | 0.096486 | 0.41 | 1 | 0.2353317 | 71.47032 | 714 | 34.925 | 0.385235 | 0.64 | 1 | 0.6019296875 | 28.12076 | 714 | 80.0625 | 0.077404 | 0.58 | 1 | 0.1334552 | 75.69835
714.5 | 91.2813 | 0.035858 | 0.1 | 1 | 0.35858 | 66.10365 | 714.5 | 83.3625 | 0.075559 | 1.245 | 1 | 0.06068996 | 84.61128 | 714.5 | 86.5906 | 0.059001 | 0.45 | 1 | 0.1311133 | 80.56618 | 714.5 | 80.4125 | 0.111979 | 0.53 | 1 | 0.2112811 | 72.81103 | 714.5 | 76.8625 | 0.111224 | 0.515 | 1 | 0.2159689 | 69.21885 | 714.5 | 80.5781 | 0.098235 | 0.58 | 1 | 0.1693707 | 75.04525 | 714.5 | 85.8281 | 0.068812 | 0.605 | 1 | 0.1137388 | 82.05745 | 714.5 | 84.4719 | 0.072886 | 0.57 | 1 | 0.1278702 | 79.95266 | 714.5 | 13.8281 | 0.859629 | 0.53 | 1 | 1.621942 | 6.452001 | 714.5 | 80.6719 | 0.092135 | 0.5 | 1 | 0.18427 | 73.57132 | 714.5 | 77.2469 | 0.103129 | 0.47 | 1 | 0.2194234 | 68.7662 | 714.5 | 80.3969 | 0.095183 | 0.1 | 1 | 0.95183 | 34.13518 | 714.5 | 86.4875 | 0.064871 | 0.105 | 1 | 0.617819 | 49.75206 | 714.5 | 39.75 | 0.413553 | 0.54 | 1 | 0.7658389 | 27.94739 | 714.5 | 79.4937 | 0.102803 | 0.575 | 1 | 0.1787878 | 73.67717 | 714.5 | 82.6781 | 0.086269 | 0.51 | 1 | 0.1691549 | 76.10157 | 714.5 | 83.4406 | 0.075059 | 0.28 | 1 | 0.2680679 | 68.79466 | 714.5 | 87.8 | 0.05869 | 0.56 | 1 | 0.1048036 | 83.84316 | 714.5 | 53.4219 | 0.231478 | 0.57 | 1 | 0.4061018 | 44.86227 | 714.5 | 27.0188 | 0.64272 | 0.605 | 1 | 1.062347 | 17.75924 | 714.5 | 86.9875 | 0.050625 | 0.635 | 1 | 0.07972441 | 84.49269 | 714.5 | 80.7563 | 0.094676 | 0.63 | 1 | 0.1502794 | 76.38853 | 714.5 | 79.9281 | 0.097827 | 0.635 | 1 | 0.1540583 | 75.55767 | 714.5 | 77.6219 | 0.128518 | 0.46 | 1 | 0.279387 | 66.75176 | 714.5 | 77.1094 | 0.109195 | 0.64 | 1 | 0.1706171875 | 72.51569 | 714.5 | 72.2875 | 0.142668 | 0.325 | 1 | 0.4389785 | 53.74984 | 714.5 | 83.4406 | 0.077339 | 0.635 | 1 | 0.1217937 | 79.81251 | 714.5 | 18.9625 | 0.704021 | 0.625 | 1 | 1.1264336 | 12.42923 | 714.5 | 80.4281 | 0.09417 | 0.635 | 1 | 0.1482992 | 76.19032 | 714.5 | 82.1219 | 0.096435 | 0.41 | 1 | 0.2352073 | 71.48105 | 714.5 | 34.9094 | 0.385333 | 0.64 | 1 | 0.6020828125 | 28.10665 | 714.5 | 80.0844 | 0.077226 | 0.58 | 1 | 0.1331483 | 75.72882
715 | 91.2938 | 0.035858 | 0.1 | 1 | 0.35858 | 66.1127 | 715 | 83.4219 | 0.075317 | 1.245 | 1 | 0.06049558 | 84.66754 | 715 | 86.5812 | 0.059095 | 0.45 | 1 | 0.1313222 | 80.54818 | 715 | 80.4219 | 0.111943 | 0.53 | 1 | 0.2112132 | 72.82187 | 715 | 76.875 | 0.111224 | 0.515 | 1 | 0.2159689 | 69.2301 | 715 | 80.5875 | 0.098201 | 0.58 | 1 | 0.1693121 | 75.05585 | 715 | 85.8375 | 0.068828 | 0.605 | 1 | 0.1137653 | 82.06558 | 715 | 84.4875 | 0.072854 | 0.57 | 1 | 0.127814 | 79.96936 | 715 | 13.825 | 0.859826 | 0.53 | 1 | 1.622313 | 6.449427 | 715 | 80.6937 | 0.092001 | 0.5 | 1 | 0.184002 | 73.60107 | 715 | 77.2625 | 0.103061 | 0.47 | 1 | 0.2192787 | 68.78536 | 715 | 80.4031 | 0.0952 | 0.1 | 1 | 0.952 | 34.13259 | 715 | 86.4969 | 0.064918 | 0.105 | 1 | 0.6182667 | 49.73754 | 715 | 39.7375 | 0.413729 | 0.54 | 1 | 0.7661648 | 27.93442 | 715 | 79.4875 | 0.102854 | 0.575 | 1 | 0.1788765 | 73.66864 | 715 | 82.6937 | 0.086252 | 0.51 | 1 | 0.1691216 | 76.11717 | 715 | 83.4531 | 0.075059 | 0.28 | 1 | 0.2680679 | 68.80497 | 715 | 87.8187 | 0.058675 | 0.56 | 1 | 0.1047768 | 83.86201 | 715 | 53.4344 | 0.231454 | 0.57 | 1 | 0.4060596 | 44.87357 | 715 | 27.0313 | 0.642482 | 0.605 | 1 | 1.061954 | 17.77021 | 715 | 87.0125 | 0.050549 | 0.635 | 1 | 0.07960472 | 84.52067 | 715 | 80.8 | 0.094491 | 0.63 | 1 | 0.1499857 | 76.43818 | 715 | 79.9688 | 0.097623 | 0.635 | 1 | 0.153737 | 75.60501 | 715 | 77.65 | 0.128518 | 0.46 | 1 | 0.279387 | 66.77592 | 715 | 77.1531 | 0.108968 | 0.64 | 1 | 0.1702625 | 72.56606 | 715 | 72.3 | 0.14263 | 0.325 | 1 | 0.4388615 | 53.76338 | 715 | 83.5063 | 0.07708 | 0.635 | 1 | 0.1213858 | 79.88725 | 715 | 18.975 | 0.703884 | 0.625 | 1 | 1.1262144 | 12.43844 | 715 | 80.4656 | 0.094052 | 0.635 | 1 | 0.1481134 | 76.23101 | 715 | 82.1375 | 0.096401 | 0.41 | 1 | 0.2351244 | 71.49813 | 715 | 34.8969 | 0.385432 | 0.64 | 1 | 0.6022375 | 28.09502 | 715 | 80.1156 | 0.077064 | 0.58 | 1 | 0.132869 | 75.76721
715.5 | 91.2938 | 0.035844 | 0.1 | 1 | 0.35844 | 66.12103 | 715.5 | 83.4688 | 0.075091 | 1.245 | 1 | 0.06031406 | 84.71137 | 715.5 | 86.5656 | 0.059203 | 0.45 | 1 | 0.1315622 | 80.52303 | 715.5 | 80.4344 | 0.111891 | 0.53 | 1 | 0.2111151 | 72.83655 | 715.5 | 76.8875 | 0.111206 | 0.515 | 1 | 0.215934 | 69.24253 | 715.5 | 80.5969 | 0.09815 | 0.58 | 1 | 0.1692241 | 75.06738 | 715.5 | 85.8406 | 0.068781 | 0.605 | 1 | 0.1136876 | 82.07106 | 715.5 | 84.4969 | 0.072806 | 0.57 | 1 | 0.1277298 | 79.98115 | 715.5 | 13.8219 | 0.859924 | 0.53 | 1 | 1.622498 | 6.447421 | 715.5 | 80.7094 | 0.091901 | 0.5 | 1 | 0.183802 | 73.62275 | 715.5 | 77.2781 | 0.10294 | 0.47 | 1 | 0.2190213 | 68.80864 | 715.5 | 80.4094 | 0.095183 | 0.1 | 1 | 0.95183 | 34.14049 | 715.5 | 86.5063 | 0.064934 | 0.105 | 1 | 0.618419 | 49.73616 | 715.5 | 39.725 | 0.413905 | 0.54 | 1 | 0.7664907 | 27.92144 | 715.5 | 79.4781 | 0.102906 | 0.575 | 1 | 0.178967 | 73.6571 | 715.5 | 82.7094 | 0.086219 | 0.51 | 1 | 0.1690569 | 76.13403 | 715.5 | 83.4594 | 0.075059 | 0.28 | 1 | 0.2680679 | 68.81016 | 715.5 | 87.8406 | 0.058628 | 0.56 | 1 | 0.1046929 | 83.88602 | 715.5 | 53.4469 | 0.231478 | 0.57 | 1 | 0.4061018 | 44.88326 | 715.5 | 27.0438 | 0.642184 | 0.605 | 1 | 1.061461 | 17.78189 | 715.5 | 87.0375 | 0.050473 | 0.635 | 1 | 0.07948504 | 84.54864 | 715.5 | 80.8438 | 0.094305 | 0.63 | 1 | 0.1496905 | 76.48797 | 715.5 | 80.0094 | 0.097436 | 0.635 | 1 | 0.1534425 | 75.65153 | 715.5 | 77.675 | 0.128537 | 0.46 | 1 | 0.2794283 | 66.79593 | 715.5 | 77.1906 | 0.108776 | 0.64 | 1 | 0.1699625 | 72.60917 | 715.5 | 72.3187 | 0.142611 | 0.325 | 1 | 0.4388031 | 53.77941 | 715.5 | 83.5656 | 0.076821 | 0.635 | 1 | 0.120978 | 79.95588 | 715.5 | 18.9844 | 0.703609 | 0.625 | 1 | 1.1257744 | 12.44666 | 715.5 | 80.4969 | 0.093951 | 0.635 | 1 | 0.1479543 | 76.26509 | 715.5 | 82.1531 | 0.096367 | 0.41 | 1 | 0.2350415 | 71.51521 | 715.5 | 34.8875 | 0.385531 | 0.64 | 1 | 0.6023921875 | 28.08589 | 715.5 | 80.1469 | 0.076902 | 0.58 | 1 | 0.1325897 | 75.8057
716 | 91.3 | 0.035785 | 0.1 | 1 | 0.35785 | 66.16064 | 716 | 83.5187 | 0.074833 | 1.245 | 1 | 0.06010683 | 84.75771 | 716 | 86.5531 | 0.05925 | 0.45 | 1 | 0.1316667 | 80.50678 | 716 | 80.4406 | 0.111803 | 0.53 | 1 | 0.2109491 | 72.84785 | 716 | 76.8969 | 0.111171 | 0.515 | 1 | 0.215866 | 69.25328 | 716 | 80.6 | 0.098116 | 0.58 | 1 | 0.1691655 | 75.07211 | 716 | 85.8375 | 0.068733 | 0.605 | 1 | 0.1136083 | 82.07067 | 716 | 84.4969 | 0.072758 | 0.57 | 1 | 0.1276456 | 79.98405 | 716 | 13.8219 | 0.860121 | 0.53 | 1 | 1.62287 | 6.446295 | 716 | 80.725 | 0.0918 | 0.5 | 1 | 0.1836 | 73.64442 | 716 | 77.2906 | 0.102837 | 0.47 | 1 | 0.2188021 | 68.82776 | 716 | 80.4125 | 0.095115 | 0.1 | 1 | 0.95115 | 34.16271 | 716 | 86.5187 | 0.064918 | 0.105 | 1 | 0.6182667 | 49.75007 | 716 | 39.7125 | 0.414046 | 0.54 | 1 | 0.7667519 | 27.90931 | 716 | 79.4781 | 0.102923 | 0.575 | 1 | 0.1789965 | 73.65618 | 716 | 82.7344 | 0.08617 | 0.51 | 1 | 0.1689608 | 76.16063 | 716 | 83.4781 | 0.075027 | 0.28 | 1 | 0.2679536 | 68.83124 | 716 | 87.8688 | 0.058566 | 0.56 | 1 | 0.1045821 | 83.91704 | 716 | 53.4594 | 0.231454 | 0.57 | 1 | 0.4060596 | 44.89457 | 716 | 27.0625 | 0.641946 | 0.605 | 1 | 1.061068 | 17.79695 | 716 | 87.0656 | 0.050351 | 0.635 | 1 | 0.07929291 | 84.58187 | 716 | 80.8875 | 0.094086 | 0.63 | 1 | 0.1493429 | 76.53916 | 716 | 80.0563 | 0.097232 | 0.635 | 1 | 0.1531213 | 75.70475 | 716 | 77.7094 | 0.128482 | 0.46 | 1 | 0.2793087 | 66.82983 | 716 | 77.2313 | 0.108585 | 0.64 | 1 | 0.1696640625 | 72.65526 | 716 | 72.3406 | 0.142536 | 0.325 | 1 | 0.4385723 | 53.80408 | 716 | 83.6375 | 0.076529 | 0.635 | 1 | 0.1205181 | 80.03811 | 716 | 18.9969 | 0.703403 | 0.625 | 1 | 1.1254448 | 12.45639 | 716 | 80.5313 | 0.0938 | 0.635 | 1 | 0.1477165 | 76.30431 | 716 | 82.1719 | 0.096283 | 0.41 | 1 | 0.2348366 | 71.54022 | 716 | 34.875 | 0.38563 | 0.64 | 1 | 0.602546875 | 28.07427 | 716 | 80.1844 | 0.076724 | 0.58 | 1 | 0.1322828 | 75.85095
716.5 | 91.3 | 0.03574 | 0.1 | 1 | 0.3574 | 66.18744 | 716.5 | 83.5656 | 0.074607 | 1.245 | 1 | 0.0599253 | 84.80154 | 716.5 | 86.5344 | 0.059312 | 0.45 | 1 | 0.1318044 | 80.48329 | 716.5 | 80.45 | 0.111698 | 0.53 | 1 | 0.2107509 | 72.86314 | 716.5 | 76.9094 | 0.111136 | 0.515 | 1 | 0.2157981 | 69.26682 | 716.5 | 80.5969 | 0.098082 | 0.58 | 1 | 0.1691069 | 75.07107 | 716.5 | 85.8344 | 0.068653 | 0.605 | 1 | 0.113476 | 82.07199 | 716.5 | 84.4969 | 0.072726 | 0.57 | 1 | 0.1275895 | 79.98598 | 716.5 | 13.8188 | 0.860121 | 0.53 | 1 | 1.62287 | 6.444849 | 716.5 | 80.7375 | 0.091733 | 0.5 | 1 | 0.183466 | 73.66075 | 716.5 | 77.3031 | 0.102734 | 0.47 | 1 | 0.218583 | 68.84689 | 716.5 | 80.4125 | 0.095099 | 0.1 | 1 | 0.95099 | 34.16763 | 716.5 | 86.525 | 0.064934 | 0.105 | 1 | 0.618419 | 49.74691 | 716.5 | 39.7 | 0.414257 | 0.54 | 1 | 0.7671426 | 27.89551 | 716.5 | 79.4688 | 0.102992 | 0.575 | 1 | 0.1791165 | 73.6438 | 716.5 | 82.7594 | 0.08617 | 0.51 | 1 | 0.1689608 | 76.18365 | 716.5 | 83.4875 | 0.075027 | 0.28 | 1 | 0.2679536 | 68.83899 | 716.5 | 87.8812 | 0.058504 | 0.56 | 1 | 0.1044714 | 83.93297 | 716.5 | 53.4625 | 0.231431 | 0.57 | 1 | 0.4060193 | 44.89795 | 716.5 | 27.0781 | 0.641589 | 0.605 | 1 | 1.060478 | 17.81136 | 716.5 | 87.0906 | 0.050305 | 0.635 | 1 | 0.07922047 | 84.60839 | 716.5 | 80.925 | 0.093867 | 0.63 | 1 | 0.1489952 | 76.58449 | 716.5 | 80.1 | 0.097097 | 0.635 | 1 | 0.1529087 | 75.75195 | 716.5 | 77.7313 | 0.128464 | 0.46 | 1 | 0.2792696 | 66.85008 | 716.5 | 77.2656 | 0.108463 | 0.64 | 1 | 0.1694734375 | 72.69251 | 716.5 | 72.3563 | 0.142517 | 0.325 | 1 | 0.4385138 | 53.81788 | 716.5 | 83.7 | 0.076303 | 0.635 | 1 | 0.1201622 | 80.10832 | 716.5 | 19.0094 | 0.703198 | 0.625 | 1 | 1.1251168 | 12.46612 | 716.5 | 80.5531 | 0.093665 | 0.635 | 1 | 0.1475039 | 76.33089 | 716.5 | 82.1844 | 0.096232 | 0.41 | 1 | 0.2347122 | 71.55635 | 716.5 | 34.8656 | 0.385729 | 0.64 | 1 | 0.6027015625 | 28.06514 | 716.5 | 80.2188 | 0.076578 | 0.58 | 1 | 0.132031 | 75.89151
717 | 91.3031 | 0.035608 | 0.1 | 1 | 0.35608 | 66.26837 | 717 | 83.6094 | 0.074301 | 1.245 | 1 | 0.05967952 | 84.84087 | 717 | 86.525 | 0.059297 | 0.45 | 1 | 0.1317711 | 80.47602 | 717 | 80.4594 | 0.111575 | 0.53 | 1 | 0.2105189 | 72.87961 | 717 | 76.9156 | 0.111101 | 0.515 | 1 | 0.2157301 | 69.27469 | 717 | 80.5969 | 0.098031 | 0.58 | 1 | 0.169019 | 75.07384 | 717 | 85.8312 | 0.06859 | 0.605 | 1 | 0.1133719 | 82.07231 | 717 | 84.4969 | 0.072662 | 0.57 | 1 | 0.1274772 | 79.98984 | 717 | 13.8188 | 0.860121 | 0.53 | 1 | 1.62287 | 6.444849 | 717 | 80.7469 | 0.091632 | 0.5 | 1 | 0.183264 | 73.67677 | 717 | 77.3125 | 0.102596 | 0.47 | 1 | 0.2182894 | 68.86598 | 717 | 80.4219 | 0.095014 | 0.1 | 1 | 0.95014 | 34.19777 | 717 | 86.5406 | 0.064823 | 0.105 | 1 | 0.6173619 | 49.80298 | 717 | 39.6938 | 0.414398 | 0.54 | 1 | 0.7674037 | 27.8878 | 717 | 79.4688 | 0.102957 | 0.575 | 1 | 0.1790557 | 73.64571 | 717 | 82.7906 | 0.086087 | 0.51 | 1 | 0.168798 | 76.21844 | 717 | 83.5031 | 0.074897 | 0.28 | 1 | 0.2674893 | 68.87488 | 717 | 87.8969 | 0.058364 | 0.56 | 1 | 0.1042214 | 83.9572 | 717 | 53.475 | 0.231339 | 0.57 | 1 | 0.4058579 | 44.91157 | 717 | 27.0969 | 0.641173 | 0.605 | 1 | 1.05979 | 17.82857 | 717 | 87.125 | 0.050168 | 0.635 | 1 | 0.07900472 | 84.64848 | 717 | 80.9688 | 0.093581 | 0.63 | 1 | 0.1485413 | 76.63881 | 717 | 80.1594 | 0.096876 | 0.635 | 1 | 0.1525606 | 75.81776 | 717 | 77.7687 | 0.128336 | 0.46 | 1 | 0.2789913 | 66.89229 | 717 | 77.3094 | 0.108271 | 0.64 | 1 | 0.1691734375 | 72.74158 | 717 | 72.3812 | 0.142404 | 0.325 | 1 | 0.4381662 | 53.84903 | 717 | 83.7719 | 0.075979 | 0.635 | 1 | 0.119652 | 80.19207 | 717 | 19.025 | 0.702855 | 0.625 | 1 | 1.124568 | 12.47892 | 717 | 80.5813 | 0.093463 | 0.635 | 1 | 0.1471858 | 76.36647 | 717 | 82.2062 | 0.09608 | 0.41 | 1 | 0.2343415 | 71.59099 | 717 | 34.8563 | 0.385795 | 0.64 | 1 | 0.6028046875 | 28.05661 | 717 | 80.2563 | 0.076335 | 0.58 | 1 | 0.1316121 | 75.94035
717.5 | 91.3031 | 0.035578 | 0.1 | 1 | 0.35578 | 66.28627 | 717.5 | 83.65 | 0.074076 | 1.245 | 1 | 0.0594988 | 84.87831 | 717.5 | 86.5094 | 0.059359 | 0.45 | 1 | 0.1319089 | 80.45542 | 717.5 | 80.4688 | 0.111452 | 0.53 | 1 | 0.2102868 | 72.89607 | 717.5 | 76.925 | 0.111031 | 0.515 | 1 | 0.2155942 | 69.28772 | 717.5 | 80.5938 | 0.09798 | 0.58 | 1 | 0.168931 | 75.07373 | 717.5 | 85.825 | 0.068558 | 0.605 | 1 | 0.113319 | 82.0681 | 717.5 | 84.4938 | 0.072598 | 0.57 | 1 | 0.1273649 | 79.99077 | 717.5 | 13.8156 | 0.860219 | 0.53 | 1 | 1.623055 | 6.442796 | 717.5 | 80.75 | 0.091515 | 0.5 | 1 | 0.18303 | 73.68822 | 717.5 | 77.325 | 0.102459 | 0.47 | 1 | 0.2179979 | 68.88776 | 717.5 | 80.4156 | 0.095014 | 0.1 | 1 | 0.95014 | 34.19509 | 717.5 | 86.5406 | 0.064823 | 0.105 | 1 | 0.6173619 | 49.80298 | 717.5 | 39.6781 | 0.41461 | 0.54 | 1 | 0.7677963 | 27.87174 | 717.5 | 79.4563 | 0.103009 | 0.575 | 1 | 0.1791461 | 73.63129 | 717.5 | 82.8063 | 0.086037 | 0.51 | 1 | 0.1687 | 76.23656 | 717.5 | 83.5031 | 0.074801 | 0.28 | 1 | 0.2671464 | 68.89188 | 717.5 | 87.8937 | 0.058318 | 0.56 | 1 | 0.1041393 | 83.95717 | 717.5 | 53.4813 | 0.231316 | 0.57 | 1 | 0.4058175 | 44.91764 | 717.5 | 27.1094 | 0.640817 | 0.605 | 1 | 1.059202 | 17.84094 | 717.5 | 87.1469 | 0.050138 | 0.635 | 1 | 0.07895748 | 84.67122 | 717.5 | 81 | 0.093396 | 0.63 | 1 | 0.1482476 | 76.67667 | 717.5 | 80.1969 | 0.096706 | 0.635 | 1 | 0.1522929 | 75.86064 | 717.5 | 77.7938 | 0.128299 | 0.46 | 1 | 0.2789109 | 66.91679 | 717.5 | 77.3406 | 0.108114 | 0.64 | 1 | 0.168928125 | 72.77736 | 717.5 | 72.3875 | 0.142366 | 0.325 | 1 | 0.4380492 | 53.85797 | 717.5 | 83.825 | 0.075769 | 0.635 | 1 | 0.1193213 | 80.25259 | 717.5 | 19.0375 | 0.702581 | 0.625 | 1 | 1.1241296 | 12.48917 | 717.5 | 80.6 | 0.093295 | 0.635 | 1 | 0.1469213 | 76.39157 | 717.5 | 82.2188 | 0.096012 | 0.41 | 1 | 0.2341756 | 71.60897 | 717.5 | 34.8406 | 0.385927 | 0.64 | 1 | 0.6030109375 | 28.04189 | 717.5 | 80.2781 | 0.076173 | 0.58 | 1 | 0.1313328 | 75.96989
718 | 91.3031 | 0.035549 | 0.1 | 1 | 0.35549 | 66.30357 | 718 | 83.6906 | 0.073818 | 1.245 | 1 | 0.05929157 | 84.9152 | 718 | 86.4906 | 0.059421 | 0.45 | 1 | 0.1320467 | 80.43184 | 718 | 80.4906 | 0.111347 | 0.53 | 1 | 0.2100887 | 72.92261 | 718 | 76.9406 | 0.110944 | 0.515 | 1 | 0.2154252 | 69.30745 | 718 | 80.6 | 0.097912 | 0.58 | 1 | 0.1688138 | 75.0832 | 718 | 85.8312 | 0.06851 | 0.605 | 1 | 0.1132397 | 82.0766 | 718 | 84.5031 | 0.072517 | 0.57 | 1 | 0.1272228 | 80.00446 | 718 | 13.8125 | 0.860219 | 0.53 | 1 | 1.623055 | 6.441351 | 718 | 80.7656 | 0.091347 | 0.5 | 1 | 0.182694 | 73.71484 | 718 | 77.3438 | 0.10227 | 0.47 | 1 | 0.2175957 | 68.91919 | 718 | 80.4188 | 0.095014 | 0.1 | 1 | 0.95014 | 34.19645 | 718 | 86.55 | 0.064808 | 0.105 | 1 | 0.617219 | 49.81476 | 718 | 39.6656 | 0.414716 | 0.54 | 1 | 0.7679926 | 27.86044 | 718 | 79.45 | 0.103061 | 0.575 | 1 | 0.1792365 | 73.62262 | 718 | 82.825 | 0.085954 | 0.51 | 1 | 0.1685373 | 76.25986 | 718 | 83.5063 | 0.074672 | 0.28 | 1 | 0.2666857 | 68.91738 | 718 | 87.9 | 0.058256 | 0.56 | 1 | 0.1040286 | 83.96728 | 718 | 53.4875 | 0.231316 | 0.57 | 1 | 0.4058175 | 44.92284 | 718 | 27.1188 | 0.640461 | 0.605 | 1 | 1.058613 | 17.85128 | 718 | 87.1719 | 0.050077 | 0.635 | 1 | 0.07886142 | 84.69848 | 718 | 81.0375 | 0.093211 | 0.63 | 1 | 0.147954 | 76.72051 | 718 | 80.2313 | 0.09652 | 0.635 | 1 | 0.152 | 75.90129 | 718 | 77.8219 | 0.128245 | 0.46 | 1 | 0.2787935 | 66.9452 | 718 | 77.375 | 0.107923 | 0.64 | 1 | 0.1686296875 | 72.81755 | 718 | 72.3969 | 0.142272 | 0.325 | 1 | 0.43776 | 53.87548 | 718 | 83.875 | 0.075559 | 0.635 | 1 | 0.1189906 | 80.31015 | 718 | 19.05 | 0.702376 | 0.625 | 1 | 1.1238016 | 12.49891 | 718 | 80.6188 | 0.093126 | 0.635 | 1 | 0.1466551 | 76.41681 | 718 | 82.2313 | 0.095944 | 0.41 | 1 | 0.2340098 | 71.62687 | 718 | 34.8281 | 0.386026 | 0.64 | 1 | 0.603165625 | 28.03027 | 718 | 80.3031 | 0.075979 | 0.58 | 1 | 0.1309983 | 76.00423
718.5 | 91.2969 | 0.03549 | 0.1 | 1 | 0.3549 | 66.33428 | 718.5 | 83.725 | 0.073561 | 1.245 | 1 | 0.05908514 | 84.94581 | 718.5 | 86.475 | 0.059421 | 0.45 | 1 | 0.1320467 | 80.41733 | 718.5 | 80.5094 | 0.111294 | 0.53 | 1 | 0.2099887 | 72.94307 | 718.5 | 76.95 | 0.110891 | 0.515 | 1 | 0.2153223 | 69.31938 | 718.5 | 80.6063 | 0.097878 | 0.58 | 1 | 0.1687552 | 75.09092 | 718.5 | 85.8406 | 0.068494 | 0.605 | 1 | 0.1132132 | 82.08644 | 718.5 | 84.5063 | 0.072485 | 0.57 | 1 | 0.1271667 | 80.00942 | 718.5 | 13.8094 | 0.860318 | 0.53 | 1 | 1.623242 | 6.43934 | 718.5 | 80.7781 | 0.09123 | 0.5 | 1 | 0.18246 | 73.73487 | 718.5 | 77.3656 | 0.102132 | 0.47 | 1 | 0.2173021 | 68.94935 | 718.5 | 80.4188 | 0.09498 | 0.1 | 1 | 0.9498 | 34.20692 | 718.5 | 86.5594 | 0.06476 | 0.105 | 1 | 0.6167619 | 49.84055 | 718.5 | 39.6531 | 0.414857 | 0.54 | 1 | 0.7682537 | 27.84831 | 718.5 | 79.4469 | 0.103095 | 0.575 | 1 | 0.1792957 | 73.6179 | 718.5 | 82.8438 | 0.085855 | 0.51 | 1 | 0.1683431 | 76.28442 | 718.5 | 83.5125 | 0.074511 | 0.28 | 1 | 0.2661107 | 68.95103 | 718.5 | 87.9031 | 0.058178 | 0.56 | 1 | 0.1038893 | 83.97539 | 718.5 | 53.4969 | 0.231246 | 0.57 | 1 | 0.4056947 | 44.93311 | 718.5 | 27.1313 | 0.640046 | 0.605 | 1 | 1.057927 | 17.86434 | 718.5 | 87.1969 | 0.049985 | 0.635 | 1 | 0.07871654 | 84.72725 | 718.5 | 81.0719 | 0.093009 | 0.63 | 1 | 0.1476333 | 76.76218 | 718.5 | 80.2594 | 0.0963 | 0.635 | 1 | 0.1516535 | 75.93748 | 718.5 | 77.8563 | 0.128154 | 0.46 | 1 | 0.2785957 | 66.98195 | 718.5 | 77.4125 | 0.107714 | 0.64 | 1 | 0.168303125 | 72.86141 | 718.5 | 72.4063 | 0.142159 | 0.325 | 1 | 0.4374123 | 53.89512 | 718.5 | 83.9188 | 0.075317 | 0.635 | 1 | 0.1186094 | 80.36327 | 718.5 | 19.0594 | 0.702034 | 0.625 | 1 | 1.1232544 | 12.50764 | 718.5 | 80.6375 | 0.092942 | 0.635 | 1 | 0.1463654 | 76.44262 | 718.5 | 82.25 | 0.095859 | 0.41 | 1 | 0.2338024 | 71.65192 | 718.5 | 34.8125 | 0.386059 | 0.64 | 1 | 0.6032171875 | 28.01719 | 718.5 | 80.3281 | 0.075802 | 0.58 | 1 | 0.1306931 | 76.03763
719 | 91.2938 | 0.03549 | 0.1 | 1 | 0.3549 | 66.33203 | 719 | 83.7594 | 0.073336 | 1.245 | 1 | 0.05890442 | 84.97695 | 719 | 86.4562 | 0.059468 | 0.45 | 1 | 0.1321511 | 80.39523 | 719 | 80.5156 | 0.111242 | 0.53 | 1 | 0.2098906 | 72.95205 | 719 | 76.9531 | 0.110838 | 0.515 | 1 | 0.2152194 | 69.32563 | 719 | 80.6094 | 0.097844 | 0.58 | 1 | 0.1686966 | 75.09566 | 719 | 85.8406 | 0.068494 | 0.605 | 1 | 0.1132132 | 82.08644 | 719 | 84.4969 | 0.072469 | 0.57 | 1 | 0.1271386 | 80.00149 | 719 | 13.8094 | 0.860416 | 0.53 | 1 | 1.623426 | 6.43878 | 719 | 80.7844 | 0.091113 | 0.5 | 1 | 0.182226 | 73.74925 | 719 | 77.3812 | 0.101995 | 0.47 | 1 | 0.2170106 | 68.9739 | 719 | 80.4219 | 0.09498 | 0.1 | 1 | 0.9498 | 34.20824 | 719 | 86.5688 | 0.06476 | 0.105 | 1 | 0.6167619 | 49.84597 | 719 | 39.6406 | 0.415068 | 0.54 | 1 | 0.7686444 | 27.83453 | 719 | 79.4438 | 0.103181 | 0.575 | 1 | 0.1794452 | 73.61035 | 719 | 82.8625 | 0.085789 | 0.51 | 1 | 0.1682137 | 76.30648 | 719 | 83.5187 | 0.074414 | 0.28 | 1 | 0.2657643 | 68.97336 | 719 | 87.9094 | 0.058147 | 0.56 | 1 | 0.1038339 | 83.98345 | 719 | 53.5063 | 0.231246 | 0.57 | 1 | 0.4056947 | 44.94101 | 719 | 27.1438 | 0.639691 | 0.605 | 1 | 1.05734 | 17.87672 | 719 | 87.2188 | 0.04997 | 0.635 | 1 | 0.07869291 | 84.74926 | 719 | 81.1031 | 0.092857 | 0.63 | 1 | 0.1473921 | 76.79858 | 719 | 80.2844 | 0.096147 | 0.635 | 1 | 0.1514126 | 75.96781 | 719 | 77.8906 | 0.128099 | 0.46 | 1 | 0.2784761 | 67.01579 | 719 | 77.45 | 0.107523 | 0.64 | 1 | 0.1680046875 | 72.90454 | 719 | 72.4125 | 0.142102 | 0.325 | 1 | 0.4372369 | 53.90612 | 719 | 83.9656 | 0.075123 | 0.635 | 1 | 0.1183039 | 80.41705 | 719 | 19.0688 | 0.701761 | 0.625 | 1 | 1.1228176 | 12.51586 | 719 | 80.6563 | 0.092824 | 0.635 | 1 | 0.1461795 | 76.46563 | 719 | 82.2656 | 0.095809 | 0.41 | 1 | 0.2336805 | 71.67067 | 719 | 34.7969 | 0.386158 | 0.64 | 1 | 0.603371875 | 28.00308 | 719 | 80.3531 | 0.075656 | 0.58 | 1 | 0.1304414 | 76.06934
719.5 | 91.2938 | 0.035519 | 0.1 | 1 | 0.35519 | 66.31472 | 719.5 | 83.7938 | 0.073175 | 1.245 | 1 | 0.0587751 | 85.00915 | 719.5 | 86.4406 | 0.05953 | 0.45 | 1 | 0.1322889 | 80.37463 | 719.5 | 80.5188 | 0.111189 | 0.53 | 1 | 0.2097906 | 72.95838 | 719.5 | 76.9594 | 0.110786 | 0.515 | 1 | 0.2151184 | 69.3347 | 719.5 | 80.6156 | 0.097793 | 0.58 | 1 | 0.1686086 | 75.10421 | 719.5 | 85.8469 | 0.068479 | 0.605 | 1 | 0.1131884 | 82.09327 | 719.5 | 84.4906 | 0.072437 | 0.57 | 1 | 0.1270825 | 79.99746 | 719.5 | 13.8094 | 0.860514 | 0.53 | 1 | 1.623611 | 6.438221 | 719.5 | 80.7969 | 0.091029 | 0.5 | 1 | 0.182058 | 73.76686 | 719.5 | 77.4031 | 0.101875 | 0.47 | 1 | 0.2167553 | 69.00276 | 719.5 | 80.425 | 0.095014 | 0.1 | 1 | 0.95014 | 34.19909 | 719.5 | 86.5781 | 0.06476 | 0.105 | 1 | 0.6167619 | 49.85132 | 719.5 | 39.6281 | 0.41528 | 0.54 | 1 | 0.769037 | 27.82073 | 719.5 | 79.4438 | 0.103284 | 0.575 | 1 | 0.1796243 | 73.60475 | 719.5 | 82.8813 | 0.085789 | 0.51 | 1 | 0.1682137 | 76.32379 | 719.5 | 83.525 | 0.074398 | 0.28 | 1 | 0.2657071 | 68.9814 | 719.5 | 87.9219 | 0.058116 | 0.56 | 1 | 0.1037786 | 83.99744 | 719.5 | 53.5156 | 0.231223 | 0.57 | 1 | 0.4056544 | 44.9496 | 719.5 | 27.1594 | 0.639395 | 0.605 | 1 | 1.056851 | 17.89045 | 719.5 | 87.2437 | 0.049955 | 0.635 | 1 | 0.07866929 | 84.77418 | 719.5 | 81.1344 | 0.092723 | 0.63 | 1 | 0.1471794 | 76.83426 | 719.5 | 80.3125 | 0.096012 | 0.635 | 1 | 0.1512 | 76.0003 | 719.5 | 77.9219 | 0.128044 | 0.46 | 1 | 0.2783565 | 67.04704 | 719.5 | 77.4906 | 0.107418 | 0.64 | 1 | 0.167840625 | 72.94706 | 719.5 | 72.4219 | 0.142084 | 0.325 | 1 | 0.4371815 | 53.91513 | 719.5 | 84.0063 | 0.074946 | 0.635 | 1 | 0.1180252 | 80.46422 | 719.5 | 19.0813 | 0.701488 | 0.625 | 1 | 1.1223808 | 12.52612 | 719.5 | 80.6781 | 0.092706 | 0.635 | 1 | 0.1459937 | 76.49149 | 719.5 | 82.2813 | 0.095775 | 0.41 | 1 | 0.2335976 | 71.68785 | 719.5 | 34.7844 | 0.386356 | 0.64 | 1 | 0.60368125 | 27.9899 | 719.5 | 80.3813 | 0.075559 | 0.58 | 1 | 0.1302741 | 76.10138
720 | 91.2875 | 0.03549 | 0.1 | 1 | 0.3549 | 66.32745 | 720 | 83.8156 | 0.072983 | 1.245 | 1 | 0.05862088 | 85.02806 | 720 | 86.4156 | 0.059561 | 0.45 | 1 | 0.1323578 | 80.34834 | 720 | 80.5344 | 0.111119 | 0.53 | 1 | 0.2096585 | 72.97704 | 720 | 76.9688 | 0.110751 | 0.515 | 1 | 0.2150505 | 69.34546 | 720 | 80.6344 | 0.097776 | 0.58 | 1 | 0.1685793 | 75.12265 | 720 | 85.8594 | 0.068479 | 0.605 | 1 | 0.1131884 | 82.10522 | 720 | 84.4969 | 0.072437 | 0.57 | 1 | 0.1270825 | 80.00342 | 720 | 13.8094 | 0.860514 | 0.53 | 1 | 1.623611 | 6.438221 | 720 | 80.8156 | 0.090946 | 0.5 | 1 | 0.181892 | 73.79006 | 720 | 77.4313 | 0.101755 | 0.47 | 1 | 0.2165 | 69.03724 | 720 | 80.4281 | 0.094963 | 0.1 | 1 | 0.94963 | 34.21611 | 720 | 86.5875 | 0.064713 | 0.105 | 1 | 0.6163143 | 49.87671 | 720 | 39.6156 | 0.415492 | 0.54 | 1 | 0.7694296 | 27.80693 | 720 | 79.4406 | 0.103353 | 0.575 | 1 | 0.1797443 | 73.59803 | 720 | 82.8969 | 0.085723 | 0.51 | 1 | 0.1680843 | 76.343 | 720 | 83.5313 | 0.074333 | 0.28 | 1 | 0.265475 | 68.99813 | 720 | 87.9344 | 0.05807 | 0.56 | 1 | 0.1036964 | 84.01242 | 720 | 53.525 | 0.231131 | 0.57 | 1 | 0.405493 | 44.96061 | 720 | 27.175 | 0.63904 | 0.605 | 1 | 1.056264 | 17.90487 | 720 | 87.2656 | 0.049879 | 0.635 | 1 | 0.07854961 | 84.79917 | 720 | 81.1594 | 0.092555 | 0.63 | 1 | 0.1469127 | 76.86552 | 720 | 80.3375 | 0.095809 | 0.635 | 1 | 0.1508803 | 76.03283 | 720 | 77.9531 | 0.127953 | 0.46 | 1 | 0.2781587 | 67.08106 | 720 | 77.525 | 0.107262 | 0.64 | 1 | 0.167596875 | 72.98585 | 720 | 72.4313 | 0.142027 | 0.325 | 1 | 0.4370062 | 53.92851 | 720 | 84.0531 | 0.074736 | 0.635 | 1 | 0.1176945 | 80.51876 | 720 | 19.0875 | 0.701283 | 0.625 | 1 | 1.1220528 | 12.53173 | 720 | 80.6969 | 0.092572 | 0.635 | 1 | 0.1457827 | 76.51521 | 720 | 82.2969 | 0.09569 | 0.41 | 1 | 0.2333902 | 71.71021 | 720 | 34.7719 | 0.386489 | 0.64 | 1 | 0.6038890625 | 27.97775 | 720 | 80.4063 | 0.075398 | 0.58 | 1 | 0.1299966 | 76.13393
720.5 | 91.2906 | 0.035505 | 0.1 | 1 | 0.35505 | 66.32075 | 720.5 | 83.8406 | 0.072838 | 1.245 | 1 | 0.05850442 | 85.05099 | 720.5 | 86.3969 | 0.059624 | 0.45 | 1 | 0.1324978 | 80.32477 | 720.5 | 80.5375 | 0.111066 | 0.53 | 1 | 0.2095585 | 72.98328 | 720.5 | 76.975 | 0.110698 | 0.515 | 1 | 0.2149476 | 69.35451 | 720.5 | 80.6531 | 0.097725 | 0.58 | 1 | 0.1684914 | 75.14284 | 720.5 | 85.8656 | 0.068479 | 0.605 | 1 | 0.1131884 | 82.11115 | 720.5 | 84.4938 | 0.072405 | 0.57 | 1 | 0.1270263 | 80.00242 | 720.5 | 13.8125 | 0.860514 | 0.53 | 1 | 1.623611 | 6.439666 | 720.5 | 80.8344 | 0.090862 | 0.5 | 1 | 0.181724 | 73.81342 | 720.5 | 77.4531 | 0.101618 | 0.47 | 1 | 0.2162085 | 69.06735 | 720.5 | 80.4344 | 0.094896 | 0.1 | 1 | 0.94896 | 34.23943 | 720.5 | 86.6 | 0.064682 | 0.105 | 1 | 0.616019 | 49.89709 | 720.5 | 39.6062 | 0.415669 | 0.54 | 1 | 0.7697574 | 27.79614 | 720.5 | 79.4375 | 0.103439 | 0.575 | 1 | 0.1798939 | 73.59048 | 720.5 | 82.9156 | 0.08569 | 0.51 | 1 | 0.1680196 | 76.36264 | 720.5 | 83.5375 | 0.074317 | 0.28 | 1 | 0.2654179 | 69.00609 | 720.5 | 87.9469 | 0.058023 | 0.56 | 1 | 0.1036125 | 84.02747 | 720.5 | 53.5406 | 0.231108 | 0.57 | 1 | 0.4054526 | 44.9745 | 720.5 | 27.1938 | 0.638744 | 0.605 | 1 | 1.055775 | 17.92072 | 720.5 | 87.2938 | 0.049833 | 0.635 | 1 | 0.07847717 | 84.82881 | 720.5 | 81.1875 | 0.092421 | 0.63 | 1 | 0.1467 | 76.89819 | 720.5 | 80.3688 | 0.095656 | 0.635 | 1 | 0.1506394 | 76.06914 | 720.5 | 77.9813 | 0.12788 | 0.46 | 1 | 0.278 | 67.11107 | 720.5 | 77.5563 | 0.107123 | 0.64 | 1 | 0.1673796875 | 73.02103 | 720.5 | 72.4406 | 0.141989 | 0.325 | 1 | 0.4368892 | 53.9397 | 720.5 | 84.0969 | 0.074559 | 0.635 | 1 | 0.1174157 | 80.56892 | 720.5 | 19.0969 | 0.701011 | 0.625 | 1 | 1.1216176 | 12.53995 | 720.5 | 80.7219 | 0.092421 | 0.635 | 1 | 0.1455449 | 76.54555 | 720.5 | 82.3156 | 0.095656 | 0.41 | 1 | 0.2333073 | 71.73002 | 720.5 | 34.7625 | 0.386687 | 0.64 | 1 | 0.6041984375 | 27.96707 | 720.5 | 80.4313 | 0.075252 | 0.58 | 1 | 0.1297448 | 76.16565
721 | 91.2906 | 0.035519 | 0.1 | 1 | 0.35519 | 66.31239 | 721 | 83.8656 | 0.072678 | 1.245 | 1 | 0.0583759 | 85.07367 | 721 | 86.3812 | 0.059717 | 0.45 | 1 | 0.1327044 | 80.30104 | 721 | 80.55 | 0.110961 | 0.53 | 1 | 0.2093604 | 73.00141 | 721 | 76.9844 | 0.110628 | 0.515 | 1 | 0.2148117 | 69.36755 | 721 | 80.6719 | 0.09764 | 0.58 | 1 | 0.1683448 | 75.16498 | 721 | 85.875 | 0.068431 | 0.605 | 1 | 0.1131091 | 82.12272 | 721 | 84.4938 | 0.072341 | 0.57 | 1 | 0.126914 | 80.00628 | 721 | 13.8125 | 0.860613 | 0.53 | 1 | 1.623798 | 6.439101 | 721 | 80.8531 | 0.090762 | 0.5 | 1 | 0.181524 | 73.83788 | 721 | 77.4781 | 0.101463 | 0.47 | 1 | 0.2158787 | 69.10172 | 721 | 80.4406 | 0.094795 | 0.1 | 1 | 0.94795 | 34.27321 | 721 | 86.6125 | 0.064634 | 0.105 | 1 | 0.6155619 | 49.92472 | 721 | 39.5969 | 0.415846 | 0.54 | 1 | 0.7700852 | 27.78543 | 721 | 79.4344 | 0.103525 | 0.575 | 1 | 0.1800435 | 73.58293 | 721 | 82.9281 | 0.08564 | 0.51 | 1 | 0.1679216 | 76.37782 | 721 | 83.5469 | 0.074269 | 0.28 | 1 | 0.2652464 | 69.02237 | 721 | 87.9594 | 0.057976 | 0.56 | 1 | 0.1035286 | 84.04251 | 721 | 53.55 | 0.231085 | 0.57 | 1 | 0.4054123 | 44.98317 | 721 | 27.2094 | 0.63839 | 0.605 | 1 | 1.05519 | 17.93515 | 721 | 87.3219 | 0.049757 | 0.635 | 1 | 0.07835748 | 84.85983 | 721 | 81.2125 | 0.092303 | 0.63 | 1 | 0.1465127 | 76.9272 | 721 | 80.4 | 0.095521 | 0.635 | 1 | 0.1504268 | 76.10458 | 721 | 78.0094 | 0.127826 | 0.46 | 1 | 0.2778826 | 67.13951 | 721 | 77.5812 | 0.107002 | 0.64 | 1 | 0.167190625 | 73.04944 | 721 | 72.4531 | 0.141933 | 0.325 | 1 | 0.4367169 | 53.95528 | 721 | 84.1406 | 0.074366 | 0.635 | 1 | 0.1171118 | 80.61973 | 721 | 19.1125 | 0.700806 | 0.625 | 1 | 1.1212896 | 12.55174 | 721 | 80.7438 | 0.092303 | 0.635 | 1 | 0.1453591 | 76.57151 | 721 | 82.3312 | 0.095606 | 0.41 | 1 | 0.2331854 | 71.74877 | 721 | 34.7531 | 0.386852 | 0.64 | 1 | 0.60445625 | 27.95691 | 721 | 80.4594 | 0.075123 | 0.58 | 1 | 0.1295224 | 76.19938
721.5 | 91.2875 | 0.03549 | 0.1 | 1 | 0.3549 | 66.32745 | 721.5 | 83.8813 | 0.072517 | 1.245 | 1 | 0.05824659 | 85.0869 | 721.5 | 86.3531 | 0.059795 | 0.45 | 1 | 0.1328778 | 80.26727 | 721.5 | 80.5563 | 0.110891 | 0.53 | 1 | 0.2092283 | 73.01165 | 721.5 | 76.9844 | 0.110558 | 0.515 | 1 | 0.2146757 | 69.37212 | 721.5 | 80.6781 | 0.097572 | 0.58 | 1 | 0.1682276 | 75.17446 | 721.5 | 85.8812 | 0.068431 | 0.605 | 1 | 0.1131091 | 82.12864 | 721.5 | 84.4844 | 0.072293 | 0.57 | 1 | 0.1268298 | 80.00028 | 721.5 | 13.8125 | 0.860613 | 0.53 | 1 | 1.623798 | 6.439101 | 721.5 | 80.8719 | 0.090661 | 0.5 | 1 | 0.181322 | 73.86251 | 721.5 | 77.4938 | 0.101326 | 0.47 | 1 | 0.2155872 | 69.1264 | 721.5 | 80.4344 | 0.09471 | 0.1 | 1 | 0.9471 | 34.2968 | 721.5 | 86.6125 | 0.064603 | 0.105 | 1 | 0.6152667 | 49.93791 | 721.5 | 39.5813 | 0.416058 | 0.54 | 1 | 0.7704778 | 27.76946 | 721.5 | 79.4156 | 0.103594 | 0.575 | 1 | 0.1801635 | 73.56176 | 721.5 | 82.9313 | 0.085541 | 0.51 | 1 | 0.1677275 | 76.38804 | 721.5 | 83.5531 | 0.074221 | 0.28 | 1 | 0.265075 | 69.03602 | 721.5 | 87.9625 | 0.05793 | 0.56 | 1 | 0.1034464 | 84.04851 | 721.5 | 53.5563 | 0.231038 | 0.57 | 1 | 0.4053298 | 44.99006 | 721.5 | 27.225 | 0.638036 | 0.605 | 1 | 1.054605 | 17.94958 | 721.5 | 87.3344 | 0.049696 | 0.635 | 1 | 0.07826142 | 84.87495 | 721.5 | 81.2281 | 0.092186 | 0.63 | 1 | 0.146327 | 76.94726 | 721.5 | 80.4219 | 0.095403 | 0.635 | 1 | 0.1502409 | 76.13047 | 721.5 | 78.0219 | 0.127826 | 0.46 | 1 | 0.2778826 | 67.15027 | 721.5 | 77.5938 | 0.106845 | 0.64 | 1 | 0.1669453125 | 73.06776 | 721.5 | 72.4562 | 0.141839 | 0.325 | 1 | 0.4364277 | 53.96812 | 721.5 | 84.175 | 0.074156 | 0.635 | 1 | 0.1167811 | 80.66243 | 721.5 | 19.1219 | 0.700602 | 0.625 | 1 | 1.1209632 | 12.55945 | 721.5 | 80.7531 | 0.092219 | 0.635 | 1 | 0.1452268 | 76.58403 | 721.5 | 82.3375 | 0.095606 | 0.41 | 1 | 0.2331854 | 71.75426 | 721.5 | 34.7406 | 0.386984 | 0.64 | 1 | 0.6046625 | 27.94478 | 721.5 | 80.475 | 0.074978 | 0.58 | 1 | 0.1292724 | 76.22215
722 | 91.2906 | 0.035505 | 0.1 | 1 | 0.35505 | 66.32075 | 722 | 83.9063 | 0.072405 | 1.245 | 1 | 0.05815663 | 85.11039 | 722 | 86.3438 | 0.059904 | 0.45 | 1 | 0.13312 | 80.24793 | 722 | 80.5625 | 0.110873 | 0.53 | 1 | 0.2091943 | 73.01843 | 722 | 76.9844 | 0.110558 | 0.515 | 1 | 0.2146757 | 69.37212 | 722 | 80.6813 | 0.097538 | 0.58 | 1 | 0.168169 | 75.17929 | 722 | 85.8812 | 0.068479 | 0.605 | 1 | 0.1131884 | 82.12607 | 722 | 84.4688 | 0.072309 | 0.57 | 1 | 0.1268579 | 79.98454 | 722 | 13.8125 | 0.860613 | 0.53 | 1 | 1.623798 | 6.439101 | 722 | 80.8875 | 0.090611 | 0.5 | 1 | 0.181222 | 73.88045 | 722 | 77.5125 | 0.101258 | 0.47 | 1 | 0.2154426 | 69.14838 | 722 | 80.425 | 0.094643 | 0.1 | 1 | 0.94643 | 34.31347 | 722 | 86.6094 | 0.064619 | 0.105 | 1 | 0.615419 | 49.92932 | 722 | 39.5688 | 0.416235 | 0.54 | 1 | 0.7708056 | 27.75651 | 722 | 79.4 | 0.103663 | 0.575 | 1 | 0.1802835 | 73.54356 | 722 | 82.9313 | 0.085459 | 0.51 | 1 | 0.1675667 | 76.39406 | 722 | 83.5531 | 0.074189 | 0.28 | 1 | 0.2649607 | 69.0417 | 722 | 87.9625 | 0.05793 | 0.56 | 1 | 0.1034464 | 84.04851 | 722 | 53.5594 | 0.230992 | 0.57 | 1 | 0.4052491 | 44.99423 | 722 | 27.2375 | 0.637741 | 0.605 | 1 | 1.054117 | 17.96128 | 722 | 87.3438 | 0.049681 | 0.635 | 1 | 0.0782378 | 84.88482 | 722 | 81.2438 | 0.092135 | 0.63 | 1 | 0.146246 | 76.96444 | 722 | 80.4406 | 0.095352 | 0.635 | 1 | 0.1501606 | 76.1504 | 722 | 78.0313 | 0.127844 | 0.46 | 1 | 0.2779217 | 67.15694 | 722 | 77.6031 | 0.106689 | 0.64 | 1 | 0.1667015625 | 73.08293 | 722 | 72.4562 | 0.141801 | 0.325 | 1 | 0.4363108 | 53.97238 | 722 | 84.2031 | 0.073995 | 0.635 | 1 | 0.1165276 | 80.69682 | 722 | 19.1281 | 0.700329 | 0.625 | 1 | 1.1205264 | 12.56558 | 722 | 80.7625 | 0.092186 | 0.635 | 1 | 0.1451748 | 76.5944 | 722 | 82.3375 | 0.09564 | 0.41 | 1 | 0.2332683 | 71.75075 | 722 | 34.725 | 0.38715 | 0.64 | 1 | 0.604921875 | 27.92963 | 722 | 80.4844 | 0.074865 | 0.58 | 1 | 0.1290776 | 76.2373
722.5 | 91.2875 | 0.035534 | 0.1 | 1 | 0.35534 | 66.30119 | 722.5 | 83.9281 | 0.072293 | 1.245 | 1 | 0.05806667 | 85.13062 | 722.5 | 86.325 | 0.060044 | 0.45 | 1 | 0.1334311 | 80.21673 | 722.5 | 80.5719 | 0.110803 | 0.53 | 1 | 0.2090623 | 73.03149 | 722.5 | 76.9844 | 0.110506 | 0.515 | 1 | 0.2145748 | 69.37552 | 722.5 | 80.6781 | 0.097504 | 0.58 | 1 | 0.1681103 | 75.17816 | 722.5 | 85.8844 | 0.068463 | 0.605 | 1 | 0.113162 | 82.12999 | 722.5 | 84.4594 | 0.072309 | 0.57 | 1 | 0.1268579 | 79.97564 | 722.5 | 13.8125 | 0.86081 | 0.53 | 1 | 1.62417 | 6.437976 | 722.5 | 80.9031 | 0.090511 | 0.5 | 1 | 0.181022 | 73.90209 | 722.5 | 77.5313 | 0.101138 | 0.47 | 1 | 0.2151872 | 69.17451 | 722.5 | 80.4188 | 0.094609 | 0.1 | 1 | 0.94609 | 34.32133 | 722.5 | 86.6063 | 0.06465 | 0.105 | 1 | 0.6157143 | 49.91434 | 722.5 | 39.55 | 0.416482 | 0.54 | 1 | 0.771263 | 27.73748 | 722.5 | 79.3844 | 0.103732 | 0.575 | 1 | 0.1804035 | 73.52536 | 722.5 | 82.9313 | 0.085409 | 0.51 | 1 | 0.1674686 | 76.39773 | 722.5 | 83.5531 | 0.074189 | 0.28 | 1 | 0.2649607 | 69.0417 | 722.5 | 87.9594 | 0.057961 | 0.56 | 1 | 0.1035018 | 84.0435 | 722.5 | 53.5594 | 0.230946 | 0.57 | 1 | 0.4051684 | 44.99579 | 722.5 | 27.2469 | 0.637565 | 0.605 | 1 | 1.053826 | 17.96954 | 722.5 | 87.3531 | 0.049696 | 0.635 | 1 | 0.07826142 | 84.89312 | 722.5 | 81.2562 | 0.092085 | 0.63 | 1 | 0.1461667 | 76.97845 | 722.5 | 80.4563 | 0.095301 | 0.635 | 1 | 0.1500803 | 76.1675 | 722.5 | 78.0344 | 0.127917 | 0.46 | 1 | 0.2780804 | 67.15385 | 722.5 | 77.6125 | 0.10655 | 0.64 | 1 | 0.166484375 | 73.0975 | 722.5 | 72.4531 | 0.141801 | 0.325 | 1 | 0.4363108 | 53.97007 | 722.5 | 84.2313 | 0.073883 | 0.635 | 1 | 0.1163512 | 80.72904 | 722.5 | 19.1375 | 0.700193 | 0.625 | 1 | 1.1203088 | 12.57278 | 722.5 | 80.7656 | 0.092202 | 0.635 | 1 | 0.1452 | 76.59663 | 722.5 | 82.3406 | 0.095707 | 0.41 | 1 | 0.2334317 | 71.74654 | 722.5 | 34.7094 | 0.387315 | 0.64 | 1 | 0.6051796875 | 27.91449 | 722.5 | 80.5 | 0.074785 | 0.58 | 1 | 0.1289397 | 76.25649
723 | 91.2844 | 0.03549 | 0.1 | 1 | 0.3549 | 66.3252 | 723 | 83.95 | 0.072165 | 1.245 | 1 | 0.05796386 | 85.15069 | 723 | 86.3094 | 0.060138 | 0.45 | 1 | 0.13364 | 80.19302 | 723 | 80.5781 | 0.110716 | 0.53 | 1 | 0.2088981 | 73.04274 | 723 | 76.9813 | 0.110471 | 0.515 | 1 | 0.2145068 | 69.37501 | 723 | 80.6688 | 0.09747 | 0.58 | 1 | 0.1680517 | 75.17135 | 723 | 85.8781 | 0.068431 | 0.605 | 1 | 0.1131091 | 82.12568 | 723 | 84.45 | 0.072309 | 0.57 | 1 | 0.1268579 | 79.96674 | 723 | 13.8125 | 0.860711 | 0.53 | 1 | 1.623983 | 6.438541 | 723 | 80.9125 | 0.090394 | 0.5 | 1 | 0.180788 | 73.91933 | 723 | 77.5469 | 0.101018 | 0.47 | 1 | 0.2149319 | 69.1978 | 723 | 80.4094 | 0.094541 | 0.1 | 1 | 0.94541 | 34.33833 | 723 | 86.6031 | 0.064619 | 0.105 | 1 | 0.615419 | 49.92568 | 723 | 39.5375 | 0.416624 | 0.54 | 1 | 0.7715259 | 27.72536 | 723 | 79.3781 | 0.103749 | 0.575 | 1 | 0.180433 | 73.5186 | 723 | 82.9313 | 0.085343 | 0.51 | 1 | 0.1673392 | 76.40257 | 723 | 83.5563 | 0.074172 | 0.28 | 1 | 0.2649 | 69.04736 | 723 | 87.9625 | 0.057945 | 0.56 | 1 | 0.1034732 | 84.04752 | 723 | 53.5563 | 0.230854 | 0.57 | 1 | 0.405007 | 44.99631 | 723 | 27.2594 | 0.63727 | 0.605 | 1 | 1.053339 | 17.98125 | 723 | 87.3656 | 0.049681 | 0.635 | 1 | 0.0782378 | 84.906 | 723 | 81.2687 | 0.091984 | 0.63 | 1 | 0.1460063 | 76.99485 | 723 | 80.4719 | 0.0952 | 0.635 | 1 | 0.1499213 | 76.18669 | 723 | 78.0438 | 0.127917 | 0.46 | 1 | 0.2780804 | 67.16194 | 723 | 77.625 | 0.106394 | 0.64 | 1 | 0.166240625 | 73.11569 | 723 | 72.4531 | 0.141764 | 0.325 | 1 | 0.4361969 | 53.97422 | 723 | 84.2562 | 0.07377 | 0.635 | 1 | 0.1161732 | 80.75815 | 723 | 19.1469 | 0.699989 | 0.625 | 1 | 1.1199824 | 12.58049 | 723 | 80.7719 | 0.092169 | 0.635 | 1 | 0.145148 | 76.60406 | 723 | 82.3375 | 0.095741 | 0.41 | 1 | 0.2335146 | 71.74033 | 723 | 34.6938 | 0.387448 | 0.64 | 1 | 0.6053875 | 27.89986 | 723 | 80.5125 | 0.074688 | 0.58 | 1 | 0.1287724 | 76.27369
723.5 | 91.2813 | 0.035475 | 0.1 | 1 | 0.35475 | 66.3319 | 723.5 | 83.9781 | 0.072053 | 1.245 | 1 | 0.0578739 | 85.17732 | 723.5 | 86.3 | 0.060231 | 0.45 | 1 | 0.1338467 | 80.17518 | 723.5 | 80.5844 | 0.110646 | 0.53 | 1 | 0.208766 | 73.05299 | 723.5 | 76.9844 | 0.110453 | 0.515 | 1 | 0.2144718 | 69.37898 | 723.5 | 80.6625 | 0.097487 | 0.58 | 1 | 0.168081 | 75.16455 | 723.5 | 85.8781 | 0.068399 | 0.605 | 1 | 0.1130562 | 82.1274 | 723.5 | 84.4438 | 0.072309 | 0.57 | 1 | 0.1268579 | 79.96087 | 723.5 | 13.8125 | 0.86081 | 0.53 | 1 | 1.62417 | 6.437976 | 723.5 | 80.9188 | 0.09031 | 0.5 | 1 | 0.18062 | 73.93129 | 723.5 | 77.5719 | 0.100932 | 0.47 | 1 | 0.2147489 | 69.22682 | 723.5 | 80.4 | 0.094525 | 0.1 | 1 | 0.94525 | 34.33926 | 723.5 | 86.6 | 0.064603 | 0.105 | 1 | 0.6152667 | 49.93071 | 723.5 | 39.5219 | 0.416837 | 0.54 | 1 | 0.7719204 | 27.7094 | 723.5 | 79.3656 | 0.103767 | 0.575 | 1 | 0.1804643 | 73.50605 | 723.5 | 82.9344 | 0.08531 | 0.51 | 1 | 0.1672745 | 76.40785 | 723.5 | 83.55 | 0.074189 | 0.28 | 1 | 0.2649607 | 69.03914 | 723.5 | 87.9562 | 0.057945 | 0.56 | 1 | 0.1034732 | 84.0415 | 723.5 | 53.5563 | 0.230807 | 0.57 | 1 | 0.4049246 | 44.9979 | 723.5 | 27.2688 | 0.636976 | 0.605 | 1 | 1.052853 | 17.9909 | 723.5 | 87.3719 | 0.049681 | 0.635 | 1 | 0.0782378 | 84.91213 | 723.5 | 81.2781 | 0.091901 | 0.63 | 1 | 0.1458746 | 77.00751 | 723.5 | 80.4781 | 0.095115 | 0.635 | 1 | 0.1497874 | 76.19628 | 723.5 | 78.05 | 0.127935 | 0.46 | 1 | 0.2781196 | 67.16586 | 723.5 | 77.6344 | 0.106273 | 0.64 | 1 | 0.1660515625 | 73.12952 | 723.5 | 72.45 | 0.141782 | 0.325 | 1 | 0.4362523 | 53.96989 | 723.5 | 84.275 | 0.07369 | 0.635 | 1 | 0.1160472 | 80.77989 | 723.5 | 19.1531 | 0.699785 | 0.625 | 1 | 1.119656 | 12.58611 | 723.5 | 80.7719 | 0.092152 | 0.635 | 1 | 0.1451213 | 76.60481 | 723.5 | 82.325 | 0.095775 | 0.41 | 1 | 0.2335976 | 71.72593 | 723.5 | 34.6781 | 0.38758 | 0.64 | 1 | 0.60559375 | 27.88516 | 723.5 | 80.5219 | 0.074623 | 0.58 | 1 | 0.1286603 | 76.28618
724 | 91.2719 | 0.035446 | 0.1 | 1 | 0.35446 | 66.34238 | 724 | 83.9969 | 0.071908 | 1.245 | 1 | 0.05775743 | 85.19395 | 724 | 86.2813 | 0.060325 | 0.45 | 1 | 0.1340556 | 80.14859 | 724 | 80.6031 | 0.110541 | 0.53 | 1 | 0.2085679 | 73.07674 | 724 | 76.9875 | 0.110383 | 0.515 | 1 | 0.2143359 | 69.38635 | 724 | 80.6656 | 0.09747 | 0.58 | 1 | 0.1680517 | 75.16837 | 724 | 85.8906 | 0.068351 | 0.605 | 1 | 0.1129769 | 82.14192 | 724 | 84.4469 | 0.072277 | 0.57 | 1 | 0.1268018 | 79.96573 | 724 | 13.8125 | 0.86081 | 0.53 | 1 | 1.62417 | 6.437976 | 724 | 80.9313 | 0.09021 | 0.5 | 1 | 0.18042 | 73.95011 | 724 | 77.6 | 0.100795 | 0.47 | 1 | 0.2144574 | 69.26259 | 724 | 80.4063 | 0.094525 | 0.1 | 1 | 0.94525 | 34.34195 | 724 | 86.6063 | 0.064571 | 0.105 | 1 | 0.6149619 | 49.94796 | 724 | 39.5125 | 0.417014 | 0.54 | 1 | 0.7722481 | 27.69863 | 724 | 79.3625 | 0.103784 | 0.575 | 1 | 0.1804939 | 73.50225 | 724 | 82.95 | 0.085293 | 0.51 | 1 | 0.1672412 | 76.42347 | 724 | 83.5531 | 0.074205 | 0.28 | 1 | 0.2650179 | 69.03886 | 724 | 87.9656 | 0.05793 | 0.56 | 1 | 0.1034464 | 84.05147 | 724 | 53.5625 | 0.230784 | 0.57 | 1 | 0.4048842 | 45.00389 | 724 | 27.2844 | 0.636682 | 0.605 | 1 | 1.052367 | 18.00465 | 724 | 87.3906 | 0.04965 | 0.635 | 1 | 0.07818898 | 84.93181 | 724 | 81.2969 | 0.091783 | 0.63 | 1 | 0.1456873 | 77.03066 | 724 | 80.5031 | 0.095031 | 0.635 | 1 | 0.1496551 | 76.22363 | 724 | 78.0719 | 0.127917 | 0.46 | 1 | 0.2780804 | 67.18613 | 724 | 77.6531 | 0.106186 | 0.64 | 1 | 0.165915625 | 73.15071 | 724 | 72.4531 | 0.141782 | 0.325 | 1 | 0.4362523 | 53.9722 | 724 | 84.3063 | 0.073609 | 0.635 | 1 | 0.1159197 | 80.81365 | 724 | 19.1625 | 0.699649 | 0.625 | 1 | 1.1194384 | 12.59331 | 724 | 80.7844 | 0.092152 | 0.635 | 1 | 0.1451213 | 76.61667 | 724 | 82.3312 | 0.095826 | 0.41 | 1 | 0.233722 | 71.72606 | 724 | 34.6656 | 0.387746 | 0.64 | 1 | 0.605853125 | 27.8725 | 724 | 80.5406 | 0.074527 | 0.58 | 1 | 0.1284948 | 76.30921
724.5 | 91.2656 | 0.035446 | 0.1 | 1 | 0.35446 | 66.3378 | 724.5 | 84.0156 | 0.071764 | 1.245 | 1 | 0.05764177 | 85.21051 | 724.5 | 86.2625 | 0.060434 | 0.45 | 1 | 0.1342978 | 80.12046 | 724.5 | 80.6156 | 0.110401 | 0.53 | 1 | 0.2083038 | 73.09715 | 724.5 | 76.9875 | 0.110313 | 0.515 | 1 | 0.2142 | 69.39092 | 724.5 | 80.6656 | 0.097436 | 0.58 | 1 | 0.1679931 | 75.17022 | 724.5 | 85.8969 | 0.068288 | 0.605 | 1 | 0.1128727 | 82.15133 | 724.5 | 84.4531 | 0.072197 | 0.57 | 1 | 0.1266614 | 79.97643 | 724.5 | 13.8125 | 0.86081 | 0.53 | 1 | 1.62417 | 6.437976 | 724.5 | 80.9406 | 0.09011 | 0.5 | 1 | 0.18022 | 73.966 | 724.5 | 77.625 | 0.100624 | 0.47 | 1 | 0.2140936 | 69.29827 | 724.5 | 80.4031 | 0.094541 | 0.1 | 1 | 0.94541 | 34.33563 | 724.5 | 86.6031 | 0.064556 | 0.105 | 1 | 0.614819 | 49.9525 | 724.5 | 39.5031 | 0.417227 | 0.54 | 1 | 0.7726426 | 27.68702 | 724.5 | 79.35 | 0.103853 | 0.575 | 1 | 0.1806139 | 73.48693 | 724.5 | 82.9594 | 0.08526 | 0.51 | 1 | 0.1671765 | 76.43455 | 724.5 | 83.5531 | 0.074237 | 0.28 | 1 | 0.2651321 | 69.03318 | 724.5 | 87.9656 | 0.057914 | 0.56 | 1 | 0.1034179 | 84.05253 | 724.5 | 53.5656 | 0.230807 | 0.57 | 1 | 0.4049246 | 45.00572 | 724.5 | 27.2938 | 0.636388 | 0.605 | 1 | 1.051881 | 18.01431 | 724.5 | 87.4063 | 0.049635 | 0.635 | 1 | 0.07816535 | 84.9478 | 724.5 | 81.3063 | 0.091699 | 0.63 | 1 | 0.145554 | 77.04337 | 724.5 | 80.5188 | 0.094947 | 0.635 | 1 | 0.1495228 | 76.24218 | 724.5 | 78.0812 | 0.127917 | 0.46 | 1 | 0.2780804 | 67.19413 | 724.5 | 77.6656 | 0.106134 | 0.64 | 1 | 0.165834375 | 73.16463 | 724.5 | 72.4531 | 0.141839 | 0.325 | 1 | 0.4364277 | 53.96581 | 724.5 | 84.3281 | 0.073513 | 0.635 | 1 | 0.1157685 | 80.83901 | 724.5 | 19.1688 | 0.699513 | 0.625 | 1 | 1.1192208 | 12.59848 | 724.5 | 80.7906 | 0.092135 | 0.635 | 1 | 0.1450945 | 76.62329 | 724.5 | 82.325 | 0.095843 | 0.41 | 1 | 0.2337634 | 71.71891 | 724.5 | 34.6469 | 0.387879 | 0.64 | 1 | 0.6060609375 | 27.85539 | 724.5 | 80.55 | 0.074462 | 0.58 | 1 | 0.1283828 | 76.3217
725 | 91.2625 | 0.035475 | 0.1 | 1 | 0.35475 | 66.31824 | 725 | 84.0375 | 0.071652 | 1.245 | 1 | 0.05755181 | 85.23084 | 725 | 86.25 | 0.060543 | 0.45 | 1 | 0.13454 | 80.09817 | 725 | 80.6375 | 0.110243 | 0.53 | 1 | 0.2080057 | 73.12725 | 725 | 76.9938 | 0.110173 | 0.515 | 1 | 0.2139282 | 69.40575 | 725 | 80.675 | 0.097368 | 0.58 | 1 | 0.1678759 | 75.18268 | 725 | 85.9156 | 0.068209 | 0.605 | 1 | 0.1127421 | 82.17345 | 725 | 84.4656 | 0.072117 | 0.57 | 1 | 0.1265211 | 79.99309 | 725 | 13.8156 | 0.86081 | 0.53 | 1 | 1.62417 | 6.439421 | 725 | 80.9594 | 0.089993 | 0.5 | 1 | 0.179986 | 73.99184 | 725 | 77.6625 | 0.100453 | 0.47 | 1 | 0.2137298 | 69.34512 | 725 | 80.4125 | 0.094592 | 0.1 | 1 | 0.94592 | 34.32389 | 725 | 86.6156 | 0.064571 | 0.105 | 1 | 0.6149619 | 49.95332 | 725 | 39.4969 | 0.41744 | 0.54 | 1 | 0.773037 | 27.67765 | 725 | 79.3469 | 0.103956 | 0.575 | 1 | 0.180793 | 73.47846 | 725 | 82.975 | 0.085244 | 0.51 | 1 | 0.1671451 | 76.4501 | 725 | 83.5563 | 0.074253 | 0.28 | 1 | 0.2651893 | 69.03298 | 725 | 87.9781 | 0.057883 | 0.56 | 1 | 0.1033625 | 84.06652 | 725 | 53.5719 | 0.23083 | 0.57 | 1 | 0.4049649 | 45.01023 | 725 | 27.3094 | 0.636094 | 0.605 | 1 | 1.051395 | 18.02807 | 725 | 87.4313 | 0.049635 | 0.635 | 1 | 0.07816535 | 84.9721 | 725 | 81.3312 | 0.091649 | 0.63 | 1 | 0.1454746 | 77.06923 | 725 | 80.5438 | 0.094879 | 0.635 | 1 | 0.1494157 | 76.26883 | 725 | 78.0969 | 0.127935 | 0.46 | 1 | 0.2781196 | 67.20622 | 725 | 77.6906 | 0.106134 | 0.64 | 1 | 0.165834375 | 73.18818 | 725 | 72.4625 | 0.141914 | 0.325 | 1 | 0.4366585 | 53.96441 | 725 | 84.3625 | 0.073432 | 0.635 | 1 | 0.1156409 | 80.87575 | 725 | 19.1781 | 0.699309 | 0.625 | 1 | 1.1188944 | 12.60614 | 725 | 80.8031 | 0.092102 | 0.635 | 1 | 0.1450425 | 76.6366 | 725 | 82.3281 | 0.095893 | 0.41 | 1 | 0.2338854 | 71.71645 | 725 | 34.6344 | 0.388078 | 0.64 | 1 | 0.606371875 | 27.84222 | 725 | 80.5687 | 0.074414 | 0.58 | 1 | 0.1283 | 76.34208
725.5 | 91.2687 | 0.035519 | 0.1 | 1 | 0.35519 | 66.29649 | 725.5 | 84.0656 | 0.07154 | 1.245 | 1 | 0.05746185 | 85.25746 | 725.5 | 86.2406 | 0.060652 | 0.45 | 1 | 0.1347822 | 80.07878 | 725.5 | 80.6563 | 0.110156 | 0.53 | 1 | 0.2078415 | 73.14995 | 725.5 | 76.9938 | 0.110051 | 0.515 | 1 | 0.2136913 | 69.41373 | 725.5 | 80.6844 | 0.097334 | 0.58 | 1 | 0.1678172 | 75.19329 | 725.5 | 85.9219 | 0.068161 | 0.605 | 1 | 0.1126628 | 82.18205 | 725.5 | 84.4719 | 0.072085 | 0.57 | 1 | 0.1264649 | 80.00099 | 725.5 | 13.8156 | 0.860711 | 0.53 | 1 | 1.623983 | 6.439986 | 725.5 | 80.9719 | 0.089909 | 0.5 | 1 | 0.179818 | 74.00948 | 725.5 | 77.6938 | 0.100282 | 0.47 | 1 | 0.213366 | 69.38644 | 725.5 | 80.4188 | 0.09466 | 0.1 | 1 | 0.9466 | 34.30558 | 725.5 | 86.6188 | 0.064603 | 0.105 | 1 | 0.6152667 | 49.94154 | 725.5 | 39.4844 | 0.417617 | 0.54 | 1 | 0.7733648 | 27.66472 | 725.5 | 79.3375 | 0.104077 | 0.575 | 1 | 0.1810035 | 73.46319 | 725.5 | 82.9875 | 0.085194 | 0.51 | 1 | 0.1670471 | 76.46529 | 725.5 | 83.5531 | 0.074285 | 0.28 | 1 | 0.2653036 | 69.02466 | 725.5 | 87.9906 | 0.057883 | 0.56 | 1 | 0.1033625 | 84.07847 | 725.5 | 53.5781 | 0.230877 | 0.57 | 1 | 0.4050474 | 45.01384 | 725.5 | 27.3188 | 0.63586 | 0.605 | 1 | 1.051008 | 18.03703 | 725.5 | 87.4469 | 0.049635 | 0.635 | 1 | 0.07816535 | 84.98726 | 725.5 | 81.3438 | 0.091616 | 0.63 | 1 | 0.1454222 | 77.08266 | 725.5 | 80.5625 | 0.094828 | 0.635 | 1 | 0.1493354 | 76.28878 | 725.5 | 78.0969 | 0.127971 | 0.46 | 1 | 0.2781978 | 67.20338 | 725.5 | 77.7062 | 0.106117 | 0.64 | 1 | 0.1658078125 | 73.20357 | 725.5 | 72.4656 | 0.141971 | 0.325 | 1 | 0.4368338 | 53.96033 | 725.5 | 84.3969 | 0.073336 | 0.635 | 1 | 0.1154898 | 80.91319 | 725.5 | 19.1844 | 0.699106 | 0.625 | 1 | 1.1185696 | 12.61181 | 725.5 | 80.8156 | 0.092051 | 0.635 | 1 | 0.1449622 | 76.65071 | 725.5 | 82.3344 | 0.095927 | 0.41 | 1 | 0.2339683 | 71.71843 | 725.5 | 34.6156 | 0.388277 | 0.64 | 1 | 0.6066828125 | 27.82399 | 725.5 | 80.5813 | 0.074382 | 0.58 | 1 | 0.1282448 | 76.35578
726 | 91.275 | 0.035534 | 0.1 | 1 | 0.35534 | 66.29211 | 726 | 84.0875 | 0.071396 | 1.245 | 1 | 0.05734618 | 85.27725 | 726 | 86.2281 | 0.060715 | 0.45 | 1 | 0.1349222 | 80.061 | 726 | 80.675 | 0.110068 | 0.53 | 1 | 0.2076755 | 73.17262 | 726 | 76.9969 | 0.109998 | 0.515 | 1 | 0.2135883 | 69.41999 | 726 | 80.6969 | 0.097317 | 0.58 | 1 | 0.1677879 | 75.20587 | 726 | 85.9313 | 0.068145 | 0.605 | 1 | 0.1126364 | 82.1919 | 726 | 84.475 | 0.072053 | 0.57 | 1 | 0.1264088 | 80.00586 | 726 | 13.8156 | 0.860711 | 0.53 | 1 | 1.623983 | 6.439986 | 726 | 80.9906 | 0.089843 | 0.5 | 1 | 0.179686 | 74.03146 | 726 | 77.7313 | 0.100111 | 0.47 | 1 | 0.2130021 | 69.43332 | 726 | 80.4219 | 0.094676 | 0.1 | 1 | 0.94676 | 34.30196 | 726 | 86.625 | 0.064634 | 0.105 | 1 | 0.6155619 | 49.93192 | 726 | 39.4719 | 0.417759 | 0.54 | 1 | 0.7736278 | 27.65261 | 726 | 79.325 | 0.104146 | 0.575 | 1 | 0.1811235 | 73.44787 | 726 | 83 | 0.085095 | 0.51 | 1 | 0.1668529 | 76.48408 | 726 | 83.5563 | 0.074269 | 0.28 | 1 | 0.2652464 | 69.03014 | 726 | 88 | 0.057852 | 0.56 | 1 | 0.1033071 | 84.0895 | 726 | 53.5844 | 0.230877 | 0.57 | 1 | 0.4050474 | 45.01913 | 726 | 27.3344 | 0.635566 | 0.605 | 1 | 1.050522 | 18.05079 | 726 | 87.4656 | 0.049605 | 0.635 | 1 | 0.07811811 | 85.0069 | 726 | 81.3625 | 0.091548 | 0.63 | 1 | 0.1453143 | 77.10346 | 726 | 80.5781 | 0.094727 | 0.635 | 1 | 0.1491764 | 76.30798 | 726 | 78.1031 | 0.127989 | 0.46 | 1 | 0.278237 | 67.20729 | 726 | 77.7281 | 0.106048 | 0.64 | 1 | 0.1657 | 73.22705 | 726 | 72.4719 | 0.141971 | 0.325 | 1 | 0.4368338 | 53.96502 | 726 | 84.4344 | 0.073191 | 0.635 | 1 | 0.1152614 | 80.95589 | 726 | 19.2 | 0.698902 | 0.625 | 1 | 1.1182432 | 12.62361 | 726 | 80.825 | 0.091951 | 0.635 | 1 | 0.1448047 | 76.66403 | 726 | 82.3406 | 0.095893 | 0.41 | 1 | 0.2338854 | 71.72734 | 726 | 34.6031 | 0.388409 | 0.64 | 1 | 0.6068890625 | 27.81188 | 726 | 80.5938 | 0.074333 | 0.58 | 1 | 0.1281603 | 76.37034
726.5 | 91.275 | 0.035519 | 0.1 | 1 | 0.35519 | 66.30106 | 726.5 | 84.1125 | 0.071236 | 1.245 | 1 | 0.05721767 | 85.29992 | 726.5 | 86.2094 | 0.060746 | 0.45 | 1 | 0.1349911 | 80.04061 | 726.5 | 80.6875 | 0.109998 | 0.53 | 1 | 0.2075434 | 73.1885 | 726.5 | 76.9969 | 0.109963 | 0.515 | 1 | 0.2135204 | 69.42227 | 726.5 | 80.7 | 0.097317 | 0.58 | 1 | 0.1677879 | 75.20875 | 726.5 | 85.9313 | 0.068129 | 0.605 | 1 | 0.1126099 | 82.19276 | 726.5 | 84.4719 | 0.072053 | 0.57 | 1 | 0.1264088 | 80.00292 | 726.5 | 13.8188 | 0.860613 | 0.53 | 1 | 1.623798 | 6.442037 | 726.5 | 81 | 0.089793 | 0.5 | 1 | 0.179586 | 74.04375 | 726.5 | 77.7594 | 0.099992 | 0.47 | 1 | 0.2127489 | 69.46774 | 726.5 | 80.4219 | 0.09466 | 0.1 | 1 | 0.9466 | 34.3069 | 726.5 | 86.6344 | 0.064634 | 0.105 | 1 | 0.6155619 | 49.93734 | 726.5 | 39.4594 | 0.41783 | 0.54 | 1 | 0.7737593 | 27.64218 | 726.5 | 79.3156 | 0.104163 | 0.575 | 1 | 0.181153 | 73.43824 | 726.5 | 83.0125 | 0.084963 | 0.51 | 1 | 0.1665941 | 76.5053 | 726.5 | 83.5594 | 0.074221 | 0.28 | 1 | 0.265075 | 69.04122 | 726.5 | 88.0125 | 0.057806 | 0.56 | 1 | 0.103225 | 84.10448 | 726.5 | 53.5906 | 0.230877 | 0.57 | 1 | 0.4050474 | 45.02434 | 726.5 | 27.35 | 0.635215 | 0.605 | 1 | 1.049942 | 18.06524 | 726.5 | 87.475 | 0.049544 | 0.635 | 1 | 0.07802205 | 85.01902 | 726.5 | 81.3781 | 0.091465 | 0.63 | 1 | 0.1451825 | 77.12201 | 726.5 | 80.5844 | 0.094626 | 0.635 | 1 | 0.1490173 | 76.31838 | 726.5 | 78.1063 | 0.127989 | 0.46 | 1 | 0.278237 | 67.21005 | 726.5 | 77.7438 | 0.105944 | 0.64 | 1 | 0.1655375 | 73.24612 | 726.5 | 72.4813 | 0.141933 | 0.325 | 1 | 0.4367169 | 53.97628 | 726.5 | 84.4719 | 0.073015 | 0.635 | 1 | 0.1149843 | 81.00004 | 726.5 | 19.2094 | 0.698699 | 0.625 | 1 | 1.1179184 | 12.63133 | 726.5 | 80.8344 | 0.091833 | 0.635 | 1 | 0.1446189 | 76.67814 | 726.5 | 82.3438 | 0.095843 | 0.41 | 1 | 0.2337634 | 71.73529 | 726.5 | 34.5906 | 0.388509 | 0.64 | 1 | 0.6070453125 | 27.80027 | 726.5 | 80.6063 | 0.074253 | 0.58 | 1 | 0.1280224 | 76.38661
727 | 91.2813 | 0.035534 | 0.1 | 1 | 0.35534 | 66.29669 | 727 | 84.1406 | 0.071124 | 1.245 | 1 | 0.05712771 | 85.32654 | 727 | 86.2 | 0.060793 | 0.45 | 1 | 0.1350956 | 80.02728 | 727 | 80.6937 | 0.109911 | 0.53 | 1 | 0.2073792 | 73.19977 | 727 | 76.9969 | 0.109946 | 0.515 | 1 | 0.2134874 | 69.42339 | 727 | 80.7 | 0.0973 | 0.58 | 1 | 0.1677586 | 75.20968 | 727 | 85.9281 | 0.068129 | 0.605 | 1 | 0.1126099 | 82.1897 | 727 | 84.4656 | 0.072036 | 0.57 | 1 | 0.1263789 | 79.99798 | 727 | 13.8188 | 0.860613 | 0.53 | 1 | 1.623798 | 6.442037 | 727 | 81.0094 | 0.089726 | 0.5 | 1 | 0.179452 | 74.05731 | 727 | 77.7844 | 0.099872 | 0.47 | 1 | 0.2124936 | 69.49948 | 727 | 80.4125 | 0.094676 | 0.1 | 1 | 0.94676 | 34.29795 | 727 | 86.6281 | 0.064666 | 0.105 | 1 | 0.6158667 | 49.92009 | 727 | 39.45 | 0.417866 | 0.54 | 1 | 0.7738259 | 27.63475 | 727 | 79.2969 | 0.104232 | 0.575 | 1 | 0.181273 | 73.41718 | 727 | 83.0187 | 0.084881 | 0.51 | 1 | 0.1664333 | 76.51705 | 727 | 83.5594 | 0.074205 | 0.28 | 1 | 0.2650179 | 69.04406 | 727 | 88.0125 | 0.057775 | 0.56 | 1 | 0.1031696 | 84.10653 | 727 | 53.5938 | 0.2309 | 0.57 | 1 | 0.4050877 | 45.02625 | 727 | 27.3625 | 0.634922 | 0.605 | 1 | 1.049458 | 18.07695 | 727 | 87.4813 | 0.049529 | 0.635 | 1 | 0.07799843 | 85.02588 | 727 | 81.3875 | 0.091414 | 0.63 | 1 | 0.1451016 | 77.13322 | 727 | 80.5906 | 0.094575 | 0.635 | 1 | 0.148937 | 76.32649 | 727 | 78.1031 | 0.128044 | 0.46 | 1 | 0.2783565 | 67.20296 | 727 | 77.7531 | 0.105874 | 0.64 | 1 | 0.165428125 | 73.25777 | 727 | 72.4781 | 0.141952 | 0.325 | 1 | 0.4367754 | 53.97177 | 727 | 84.4938 | 0.07287 | 0.635 | 1 | 0.1147559 | 81.0278 | 727 | 19.2156 | 0.698563 | 0.625 | 1 | 1.1177008 | 12.63644 | 727 | 80.8312 | 0.091783 | 0.635 | 1 | 0.1445402 | 76.67731 | 727 | 82.3375 | 0.095843 | 0.41 | 1 | 0.2337634 | 71.7298 | 727 | 34.575 | 0.388675 | 0.64 | 1 | 0.6073046875 | 27.78514 | 727 | 80.6188 | 0.074237 | 0.58 | 1 | 0.1279948 | 76.39934
727.5 | 91.2844 | 0.035534 | 0.1 | 1 | 0.35534 | 66.29894 | 727.5 | 84.1656 | 0.071028 | 1.245 | 1 | 0.0570506 | 85.35028 | 727.5 | 86.1875 | 0.06084 | 0.45 | 1 | 0.1352 | 80.01108 | 727.5 | 80.6969 | 0.109806 | 0.53 | 1 | 0.2071811 | 73.20949 | 727.5 | 77 | 0.109963 | 0.515 | 1 | 0.2135204 | 69.42507 | 727.5 | 80.6969 | 0.0973 | 0.58 | 1 | 0.1677586 | 75.20679 | 727.5 | 85.9219 | 0.068129 | 0.605 | 1 | 0.1126099 | 82.18377 | 727.5 | 84.4594 | 0.072053 | 0.57 | 1 | 0.1264088 | 79.99108 | 727.5 | 13.8219 | 0.860613 | 0.53 | 1 | 1.623798 | 6.443483 | 727.5 | 81.0156 | 0.089692 | 0.5 | 1 | 0.179384 | 74.06549 | 727.5 | 77.7969 | 0.099787 | 0.47 | 1 | 0.2123128 | 69.51731 | 727.5 | 80.4125 | 0.09466 | 0.1 | 1 | 0.9466 | 34.30289 | 727.5 | 86.6406 | 0.064682 | 0.105 | 1 | 0.616019 | 49.92049 | 727.5 | 39.4406 | 0.417937 | 0.54 | 1 | 0.7739574 | 27.6265 | 727.5 | 79.2844 | 0.104284 | 0.575 | 1 | 0.1813635 | 73.40279 | 727.5 | 83.0313 | 0.084798 | 0.51 | 1 | 0.1662706 | 76.53476 | 727.5 | 83.5719 | 0.07414 | 0.28 | 1 | 0.2647857 | 69.06593 | 727.5 | 88.0187 | 0.057713 | 0.56 | 1 | 0.1030589 | 84.11655 | 727.5 | 53.6 | 0.230877 | 0.57 | 1 | 0.4050474 | 45.03224 | 727.5 | 27.3781 | 0.634571 | 0.605 | 1 | 1.048878 | 18.0914 | 727.5 | 87.5 | 0.049483 | 0.635 | 1 | 0.07792598 | 85.0463 | 727.5 | 81.4 | 0.091347 | 0.63 | 1 | 0.1449952 | 77.14811 | 727.5 | 80.6031 | 0.094474 | 0.635 | 1 | 0.148778 | 76.34276 | 727.5 | 78.1125 | 0.128062 | 0.46 | 1 | 0.2783957 | 67.20962 | 727.5 | 77.7687 | 0.105771 | 0.64 | 1 | 0.1652671875 | 73.27671 | 727.5 | 72.4781 | 0.141952 | 0.325 | 1 | 0.4367754 | 53.97177 | 727.5 | 84.525 | 0.072726 | 0.635 | 1 | 0.1145291 | 81.06443 | 727.5 | 19.225 | 0.69836 | 0.625 | 1 | 1.117376 | 12.64416 | 727.5 | 80.8344 | 0.091733 | 0.635 | 1 | 0.1444614 | 76.68255 | 727.5 | 82.3406 | 0.095843 | 0.41 | 1 | 0.2337634 | 71.7325 | 727.5 | 34.5594 | 0.388808 | 0.64 | 1 | 0.6075125 | 27.77052 | 727.5 | 80.6375 | 0.074189 | 0.58 | 1 | 0.1279121 | 76.41972
728 | 91.2906 | 0.03546 | 0.1 | 1 | 0.3546 | 66.34762 | 728 | 84.1906 | 0.070885 | 1.245 | 1 | 0.05693574 | 85.37323 | 728 | 86.1781 | 0.060824 | 0.45 | 1 | 0.1351644 | 80.00392 | 728 | 80.7 | 0.109684 | 0.53 | 1 | 0.2069509 | 73.22022 | 728 | 77.0031 | 0.109963 | 0.515 | 1 | 0.2135204 | 69.42786 | 728 | 80.6937 | 0.0973 | 0.58 | 1 | 0.1677586 | 75.20381 | 728 | 85.9156 | 0.068097 | 0.605 | 1 | 0.112557 | 82.17946 | 728 | 84.4531 | 0.07202 | 0.57 | 1 | 0.1263509 | 79.98711 | 728 | 13.825 | 0.860416 | 0.53 | 1 | 1.623426 | 6.446054 | 728 | 81.0219 | 0.089659 | 0.5 | 1 | 0.179318 | 74.0737 | 728 | 77.8125 | 0.099684 | 0.47 | 1 | 0.2120936 | 69.53933 | 728 | 80.4094 | 0.094575 | 0.1 | 1 | 0.94575 | 34.32782 | 728 | 86.6406 | 0.064634 | 0.105 | 1 | 0.6155619 | 49.94092 | 728 | 39.4344 | 0.418008 | 0.54 | 1 | 0.7740889 | 27.62048 | 728 | 79.2656 | 0.104284 | 0.575 | 1 | 0.1813635 | 73.38538 | 728 | 83.0406 | 0.084716 | 0.51 | 1 | 0.1661098 | 76.54937 | 728 | 83.575 | 0.074028 | 0.28 | 1 | 0.2643857 | 69.08839 | 728 | 88.0187 | 0.057604 | 0.56 | 1 | 0.1028643 | 84.12376 | 728 | 53.6063 | 0.230807 | 0.57 | 1 | 0.4049246 | 45.03991 | 728 | 27.3906 | 0.634161 | 0.605 | 1 | 1.0482 | 18.10451 | 728 | 87.5125 | 0.049392 | 0.635 | 1 | 0.07778268 | 85.0629 | 728 | 81.4031 | 0.091247 | 0.63 | 1 | 0.1448365 | 77.15558 | 728 | 80.6125 | 0.094356 | 0.635 | 1 | 0.1485921 | 76.35684 | 728 | 78.1156 | 0.128026 | 0.46 | 1 | 0.2783174 | 67.21513 | 728 | 77.7781 | 0.105597 | 0.64 | 1 | 0.1649953125 | 73.29274 | 728 | 72.4719 | 0.141877 | 0.325 | 1 | 0.4365446 | 53.97556 | 728 | 84.5438 | 0.072549 | 0.635 | 1 | 0.1142504 | 81.09071 | 728 | 19.2344 | 0.698089 | 0.625 | 1 | 1.1169424 | 12.6524 | 728 | 80.8375 | 0.091616 | 0.635 | 1 | 0.1442772 | 76.69065 | 728 | 82.3375 | 0.095809 | 0.41 | 1 | 0.2336805 | 71.73331 | 728 | 34.5438 | 0.388908 | 0.64 | 1 | 0.60766875 | 27.75642 | 728 | 80.65 | 0.074092 | 0.58 | 1 | 0.1277448 | 76.43693
728.5 | 91.3031 | 0.035416 | 0.1 | 1 | 0.35416 | 66.38298 | 728.5 | 84.2156 | 0.070773 | 1.245 | 1 | 0.05684578 | 85.39669 | 728.5 | 86.1688 | 0.060855 | 0.45 | 1 | 0.1352333 | 79.99226 | 728.5 | 80.7156 | 0.109614 | 0.53 | 1 | 0.2068189 | 73.23892 | 728.5 | 77.0156 | 0.109928 | 0.515 | 1 | 0.2134524 | 69.44142 | 728.5 | 80.6969 | 0.097317 | 0.58 | 1 | 0.1677879 | 75.20587 | 728.5 | 85.9156 | 0.068097 | 0.605 | 1 | 0.112557 | 82.17946 | 728.5 | 84.4531 | 0.072004 | 0.57 | 1 | 0.1263228 | 79.98807 | 728.5 | 13.8281 | 0.860318 | 0.53 | 1 | 1.623242 | 6.44806 | 728.5 | 81.0281 | 0.089626 | 0.5 | 1 | 0.179252 | 74.08181 | 728.5 | 77.8344 | 0.099616 | 0.47 | 1 | 0.2119489 | 69.56423 | 728.5 | 80.4125 | 0.094541 | 0.1 | 1 | 0.94541 | 34.33965 | 728.5 | 86.6437 | 0.064634 | 0.105 | 1 | 0.6155619 | 49.9427 | 728.5 | 39.425 | 0.41815 | 0.54 | 1 | 0.7743519 | 27.61056 | 728.5 | 79.2531 | 0.104336 | 0.575 | 1 | 0.1814539 | 73.37099 | 728.5 | 83.0531 | 0.084683 | 0.51 | 1 | 0.1660451 | 76.56332 | 728.5 | 83.5813 | 0.074011 | 0.28 | 1 | 0.264325 | 69.09662 | 728.5 | 88.0281 | 0.057527 | 0.56 | 1 | 0.1027268 | 84.13783 | 728.5 | 53.6156 | 0.230761 | 0.57 | 1 | 0.4048439 | 45.04929 | 728.5 | 27.4094 | 0.633869 | 0.605 | 1 | 1.047717 | 18.12039 | 728.5 | 87.525 | 0.049346 | 0.635 | 1 | 0.07771024 | 85.0773 | 728.5 | 81.4094 | 0.09123 | 0.63 | 1 | 0.1448095 | 77.16232 | 728.5 | 80.6188 | 0.094288 | 0.635 | 1 | 0.148485 | 76.36579 | 728.5 | 78.1219 | 0.128044 | 0.46 | 1 | 0.2783565 | 67.21913 | 728.5 | 77.7875 | 0.105494 | 0.64 | 1 | 0.164834375 | 73.30585 | 728.5 | 72.4688 | 0.141877 | 0.325 | 1 | 0.4365446 | 53.97325 | 728.5 | 84.5719 | 0.072421 | 0.635 | 1 | 0.1140488 | 81.12363 | 728.5 | 19.2438 | 0.697886 | 0.625 | 1 | 1.1166176 | 12.66013 | 728.5 | 80.8438 | 0.091548 | 0.635 | 1 | 0.1441701 | 76.69962 | 728.5 | 82.3375 | 0.095826 | 0.41 | 1 | 0.233722 | 71.73155 | 728.5 | 34.525 | 0.389074 | 0.64 | 1 | 0.607928125 | 27.73873 | 728.5 | 80.6625 | 0.074028 | 0.58 | 1 | 0.1276345 | 76.45232
729 | 91.3063 | 0.035387 | 0.1 | 1 | 0.35387 | 66.40264 | 729 | 84.2313 | 0.070709 | 1.245 | 1 | 0.05679438 | 85.41154 | 729 | 86.15 | 0.060933 | 0.45 | 1 | 0.1354067 | 79.96718 | 729 | 80.7375 | 0.109562 | 0.53 | 1 | 0.2067208 | 73.26217 | 729 | 77.0219 | 0.109911 | 0.515 | 1 | 0.2134194 | 69.44822 | 729 | 80.7 | 0.097334 | 0.58 | 1 | 0.1678172 | 75.20783 | 729 | 85.9125 | 0.068097 | 0.605 | 1 | 0.112557 | 82.17649 | 729 | 84.4594 | 0.07202 | 0.57 | 1 | 0.1263509 | 79.99307 | 729 | 13.8313 | 0.860121 | 0.53 | 1 | 1.62287 | 6.450679 | 729 | 81.0375 | 0.089626 | 0.5 | 1 | 0.179252 | 74.0904 | 729 | 77.8531 | 0.09953 | 0.47 | 1 | 0.211766 | 69.5877 | 729 | 80.4125 | 0.094491 | 0.1 | 1 | 0.94491 | 34.35511 | 729 | 86.6437 | 0.064603 | 0.105 | 1 | 0.6152667 | 49.9559 | 729 | 39.4125 | 0.418292 | 0.54 | 1 | 0.7746148 | 27.59847 | 729 | 79.2375 | 0.104388 | 0.575 | 1 | 0.1815443 | 73.35373 | 729 | 83.0625 | 0.084633 | 0.51 | 1 | 0.1659471 | 76.57566 | 729 | 83.5781 | 0.074011 | 0.28 | 1 | 0.264325 | 69.09397 | 729 | 88.0406 | 0.057449 | 0.56 | 1 | 0.1025875 | 84.15494 | 729 | 53.625 | 0.230715 | 0.57 | 1 | 0.4047632 | 45.05875 | 729 | 27.425 | 0.633519 | 0.605 | 1 | 1.047139 | 18.13484 | 729 | 87.5406 | 0.049285 | 0.635 | 1 | 0.07761417 | 85.09545 | 729 | 81.4094 | 0.091247 | 0.63 | 1 | 0.1448365 | 77.16155 | 729 | 80.6219 | 0.094272 | 0.635 | 1 | 0.1484598 | 76.36943 | 729 | 78.125 | 0.128081 | 0.46 | 1 | 0.278437 | 67.21888 | 729 | 77.7969 | 0.105442 | 0.64 | 1 | 0.164753125 | 73.31685 | 729 | 72.4625 | 0.141858 | 0.325 | 1 | 0.4364862 | 53.97069 | 729 | 84.5906 | 0.072309 | 0.635 | 1 | 0.1138724 | 81.14679 | 729 | 19.2531 | 0.69775 | 0.625 | 1 | 1.1164 | 12.66728 | 729 | 80.8469 | 0.091481 | 0.635 | 1 | 0.1440646 | 76.70552 | 729 | 82.3375 | 0.095859 | 0.41 | 1 | 0.2338024 | 71.72815 | 729 | 34.5063 | 0.389273 | 0.64 | 1 | 0.6082390625 | 27.7206 | 729 | 80.6688 | 0.073995 | 0.58 | 1 | 0.1275776 | 76.46012
729.5 | 91.3125 | 0.035313 | 0.1 | 1 | 0.35313 | 66.45139 | 729.5 | 84.2469 | 0.070629 | 1.245 | 1 | 0.05673012 | 85.42601 | 729.5 | 86.1375 | 0.060965 | 0.45 | 1 | 0.1354778 | 79.95245 | 729.5 | 80.7625 | 0.109544 | 0.53 | 1 | 0.2066868 | 73.28603 | 729.5 | 77.025 | 0.109876 | 0.515 | 1 | 0.2133515 | 69.4533 | 729.5 | 80.7031 | 0.097368 | 0.58 | 1 | 0.1678759 | 75.20887 | 729.5 | 85.9094 | 0.068113 | 0.605 | 1 | 0.1125835 | 82.17267 | 729.5 | 84.4594 | 0.072069 | 0.57 | 1 | 0.1264368 | 79.99012 | 729.5 | 13.8375 | 0.859924 | 0.53 | 1 | 1.622498 | 6.454698 | 729.5 | 81.0406 | 0.089642 | 0.5 | 1 | 0.179284 | 74.09205 | 729.5 | 77.8687 | 0.099479 | 0.47 | 1 | 0.2116574 | 69.60564 | 729.5 | 80.4094 | 0.09439 | 0.1 | 1 | 0.9439 | 34.38502 | 729.5 | 86.6406 | 0.06454 | 0.105 | 1 | 0.6146667 | 49.98095 | 729.5 | 39.4 | 0.418434 | 0.54 | 1 | 0.7748778 | 27.58638 | 729.5 | 79.225 | 0.104405 | 0.575 | 1 | 0.1815739 | 73.34123 | 729.5 | 83.0719 | 0.084551 | 0.51 | 1 | 0.1657863 | 76.59036 | 729.5 | 83.5781 | 0.074028 | 0.28 | 1 | 0.2643857 | 69.09095 | 729.5 | 88.0563 | 0.057356 | 0.56 | 1 | 0.1024214 | 84.17609 | 729.5 | 53.6344 | 0.230623 | 0.57 | 1 | 0.4046018 | 45.06978 | 729.5 | 27.4406 | 0.633227 | 0.605 | 1 | 1.046656 | 18.14862 | 729.5 | 87.5563 | 0.049209 | 0.635 | 1 | 0.07749449 | 85.11442 | 729.5 | 81.4063 | 0.091247 | 0.63 | 1 | 0.1448365 | 77.15861 | 729.5 | 80.6188 | 0.094238 | 0.635 | 1 | 0.1484063 | 76.36799 | 729.5 | 78.1219 | 0.128099 | 0.46 | 1 | 0.2784761 | 67.21479 | 729.5 | 77.8 | 0.10539 | 0.64 | 1 | 0.164671875 | 73.32192 | 729.5 | 72.4594 | 0.141801 | 0.325 | 1 | 0.4363108 | 53.97477 | 729.5 | 84.6063 | 0.072197 | 0.635 | 1 | 0.1136961 | 81.16707 | 729.5 | 19.2656 | 0.697547 | 0.625 | 1 | 1.1160752 | 12.67705 | 729.5 | 80.8469 | 0.091398 | 0.635 | 1 | 0.1439339 | 76.70918 | 729.5 | 82.3344 | 0.095859 | 0.41 | 1 | 0.2338024 | 71.72544 | 729.5 | 34.4844 | 0.389373 | 0.64 | 1 | 0.6083953125 | 27.70145 | 729.5 | 80.6688 | 0.073915 | 0.58 | 1 | 0.1274397 | 76.46455
730 | 91.3125 | 0.035313 | 0.1 | 1 | 0.35313 | 66.45139 | 730 | 84.2531 | 0.070629 | 1.245 | 1 | 0.05673012 | 85.4323 | 730 | 86.1156 | 0.061011 | 0.45 | 1 | 0.13558 | 79.92763 | 730 | 80.7875 | 0.109544 | 0.53 | 1 | 0.2066868 | 73.30871 | 730 | 77.0313 | 0.109841 | 0.515 | 1 | 0.2132835 | 69.46127 | 730 | 80.7062 | 0.097419 | 0.58 | 1 | 0.1679638 | 75.20898 | 730 | 85.9094 | 0.068161 | 0.605 | 1 | 0.1126628 | 82.1701 | 730 | 84.4656 | 0.072149 | 0.57 | 1 | 0.1265772 | 79.99116 | 730 | 13.8406 | 0.859826 | 0.53 | 1 | 1.622313 | 6.456705 | 730 | 81.0438 | 0.089659 | 0.5 | 1 | 0.179318 | 74.09372 | 730 | 77.8844 | 0.099428 | 0.47 | 1 | 0.2115489 | 69.62368 | 730 | 80.4125 | 0.094322 | 0.1 | 1 | 0.94322 | 34.4074 | 730 | 86.6437 | 0.064508 | 0.105 | 1 | 0.6143619 | 49.99637 | 730 | 39.3969 | 0.418577 | 0.54 | 1 | 0.7751426 | 27.58085 | 730 | 79.2188 | 0.104457 | 0.575 | 1 | 0.1816643 | 73.33268 | 730 | 83.0875 | 0.084485 | 0.51 | 1 | 0.1656569 | 76.6096 | 730 | 83.5906 | 0.074076 | 0.28 | 1 | 0.2645571 | 69.09276 | 730 | 88.0781 | 0.05731 | 0.56 | 1 | 0.1023393 | 84.19998 | 730 | 53.65 | 0.2306 | 0.57 | 1 | 0.4045614 | 45.08367 | 730 | 27.4531 | 0.632935 | 0.605 | 1 | 1.046174 | 18.16035 | 730 | 87.575 | 0.049164 | 0.635 | 1 | 0.07742362 | 85.13481 | 730 | 81.4063 | 0.091297 | 0.63 | 1 | 0.1449159 | 77.15634 | 730 | 80.6188 | 0.094255 | 0.635 | 1 | 0.1484331 | 76.36724 | 730 | 78.125 | 0.128154 | 0.46 | 1 | 0.2785957 | 67.21312 | 730 | 77.8063 | 0.105407 | 0.64 | 1 | 0.1646984375 | 73.32715 | 730 | 72.4594 | 0.141745 | 0.325 | 1 | 0.4361385 | 53.98104 | 730 | 84.6219 | 0.072149 | 0.635 | 1 | 0.1136205 | 81.18428 | 730 | 19.275 | 0.697344 | 0.625 | 1 | 1.1157504 | 12.68478 | 730 | 80.85 | 0.091364 | 0.635 | 1 | 0.1438803 | 76.71362 | 730 | 82.3344 | 0.09591 | 0.41 | 1 | 0.2339268 | 71.72018 | 730 | 34.4688 | 0.389473 | 0.64 | 1 | 0.6085515625 | 27.68736 | 730 | 80.6719 | 0.073899 | 0.58 | 1 | 0.1274121 | 76.46837
730.5 | 91.3125 | 0.035313 | 0.1 | 1 | 0.35313 | 66.45139 | 730.5 | 84.2531 | 0.070677 | 1.245 | 1 | 0.05676867 | 85.43311 | 730.5 | 86.0969 | 0.061074 | 0.45 | 1 | 0.13572 | 79.90412 | 730.5 | 80.8031 | 0.109509 | 0.53 | 1 | 0.2066208 | 73.32514 | 730.5 | 77.0375 | 0.109841 | 0.515 | 1 | 0.2132835 | 69.46686 | 730.5 | 80.7094 | 0.097436 | 0.58 | 1 | 0.1679931 | 75.21103 | 730.5 | 85.9063 | 0.068193 | 0.605 | 1 | 0.1127157 | 82.16541 | 730.5 | 84.4688 | 0.072197 | 0.57 | 1 | 0.1266614 | 79.9913 | 730.5 | 13.8469 | 0.859728 | 0.53 | 1 | 1.622128 | 6.460205 | 730.5 | 81.0469 | 0.089659 | 0.5 | 1 | 0.179318 | 74.09655 | 730.5 | 77.9 | 0.099394 | 0.47 | 1 | 0.2114766 | 69.6403 | 730.5 | 80.4031 | 0.094255 | 0.1 | 1 | 0.94255 | 34.42413 | 730.5 | 86.6375 | 0.064493 | 0.105 | 1 | 0.614219 | 49.99918 | 730.5 | 39.3875 | 0.418683 | 0.54 | 1 | 0.7753389 | 27.57178 | 730.5 | 79.2094 | 0.104526 | 0.575 | 1 | 0.1817843 | 73.32024 | 730.5 | 83.0969 | 0.084419 | 0.51 | 1 | 0.1655275 | 76.62313 | 730.5 | 83.5969 | 0.074092 | 0.28 | 1 | 0.2646143 | 69.09512 | 730.5 | 88.0938 | 0.057279 | 0.56 | 1 | 0.1022839 | 84.21704 | 730.5 | 53.6625 | 0.230507 | 0.57 | 1 | 0.4043982 | 45.09734 | 730.5 | 27.4625 | 0.632644 | 0.605 | 1 | 1.045693 | 18.17002 | 730.5 | 87.5906 | 0.049149 | 0.635 | 1 | 0.0774 | 85.1507 | 730.5 | 81.4031 | 0.091347 | 0.63 | 1 | 0.1449952 | 77.15104 | 730.5 | 80.6125 | 0.094272 | 0.635 | 1 | 0.1484598 | 76.36053 | 730.5 | 78.1188 | 0.128208 | 0.46 | 1 | 0.278713 | 67.20352 | 730.5 | 77.8031 | 0.105459 | 0.64 | 1 | 0.1647796875 | 73.32199 | 730.5 | 72.4531 | 0.141688 | 0.325 | 1 | 0.4359631 | 53.98274 | 730.5 | 84.6281 | 0.072117 | 0.635 | 1 | 0.1135701 | 81.19172 | 730.5 | 19.2844 | 0.697142 | 0.625 | 1 | 1.1154272 | 12.6925 | 730.5 | 80.8438 | 0.091347 | 0.635 | 1 | 0.1438535 | 76.70849 | 730.5 | 82.3281 | 0.095961 | 0.41 | 1 | 0.2340512 | 71.70943 | 730.5 | 34.45 | 0.389573 | 0.64 | 1 | 0.6087078125 | 27.6707 | 730.5 | 80.6719 | 0.073899 | 0.58 | 1 | 0.1274121 | 76.46837
731 | 91.3063 | 0.035269 | 0.1 | 1 | 0.35269 | 66.4732 | 731 | 84.2406 | 0.070677 | 1.245 | 1 | 0.05676867 | 85.42043 | 731 | 86.0719 | 0.061074 | 0.45 | 1 | 0.13572 | 79.88092 | 731 | 80.8094 | 0.109457 | 0.53 | 1 | 0.2065226 | 73.33424 | 731 | 77.0406 | 0.109789 | 0.515 | 1 | 0.2131825 | 69.47306 | 731 | 80.7094 | 0.097419 | 0.58 | 1 | 0.1679638 | 75.21196 | 731 | 85.9 | 0.068193 | 0.605 | 1 | 0.1127157 | 82.15939 | 731 | 84.4656 | 0.072229 | 0.57 | 1 | 0.1267175 | 79.98633 | 731 | 13.8531 | 0.859629 | 0.53 | 1 | 1.621942 | 6.463665 | 731 | 81.05 | 0.089592 | 0.5 | 1 | 0.179184 | 74.10435 | 731 | 77.9094 | 0.099326 | 0.47 | 1 | 0.2113319 | 69.65404 | 731 | 80.4 | 0.094221 | 0.1 | 1 | 0.94221 | 34.43334 | 731 | 86.6375 | 0.064461 | 0.105 | 1 | 0.6139143 | 50.01282 | 731 | 39.3781 | 0.418755 | 0.54 | 1 | 0.7754722 | 27.5635 | 731 | 79.1969 | 0.104543 | 0.575 | 1 | 0.1818139 | 73.30774 | 731 | 83.1063 | 0.084336 | 0.51 | 1 | 0.1653647 | 76.63791 | 731 | 83.6031 | 0.074044 | 0.28 | 1 | 0.2644429 | 69.10878 | 731 | 88.1063 | 0.057202 | 0.56 | 1 | 0.1021464 | 84.23408 | 731 | 53.675 | 0.230438 | 0.57 | 1 | 0.4042772 | 45.11019 | 731 | 27.4719 | 0.632295 | 0.605 | 1 | 1.045116 | 18.18038 | 731 | 87.6063 | 0.049073 | 0.635 | 1 | 0.07728031 | 85.16969 | 731 | 81.3969 | 0.091347 | 0.63 | 1 | 0.1449952 | 77.14517 | 731 | 80.6125 | 0.094238 | 0.635 | 1 | 0.1484063 | 76.36202 | 731 | 78.1156 | 0.128208 | 0.46 | 1 | 0.278713 | 67.20077 | 731 | 77.8 | 0.105459 | 0.64 | 1 | 0.1647796875 | 73.31907 | 731 | 72.4531 | 0.141594 | 0.325 | 1 | 0.4356738 | 53.99328 | 731 | 84.6281 | 0.072036 | 0.635 | 1 | 0.1134425 | 81.1955 | 731 | 19.2906 | 0.696939 | 0.625 | 1 | 1.1151024 | 12.69813 | 731 | 80.8406 | 0.091331 | 0.635 | 1 | 0.1438283 | 76.70616 | 731 | 82.3219 | 0.095978 | 0.41 | 1 | 0.2340927 | 71.70228 | 731 | 34.4344 | 0.389639 | 0.64 | 1 | 0.6088109375 | 27.65715 | 731 | 80.6719 | 0.073834 | 0.58 | 1 | 0.1273 | 76.47197
731.5 | 91.3 | 0.035299 | 0.1 | 1 | 0.35299 | 66.45066 | 731.5 | 84.2156 | 0.070789 | 1.245 | 1 | 0.05685863 | 85.39696 | 731.5 | 86.0438 | 0.061183 | 0.45 | 1 | 0.1359622 | 79.8442 | 731.5 | 80.8063 | 0.109404 | 0.53 | 1 | 0.2064226 | 73.33488 | 731.5 | 77.0406 | 0.109754 | 0.515 | 1 | 0.2131146 | 69.47535 | 731.5 | 80.7094 | 0.097368 | 0.58 | 1 | 0.1678759 | 75.21474 | 731.5 | 85.8937 | 0.068209 | 0.605 | 1 | 0.1127421 | 82.1525 | 731.5 | 84.4562 | 0.072229 | 0.57 | 1 | 0.1267175 | 79.97743 | 731.5 | 13.8563 | 0.859531 | 0.53 | 1 | 1.621757 | 6.46572 | 731.5 | 81.05 | 0.089509 | 0.5 | 1 | 0.179018 | 74.1105 | 731.5 | 77.9188 | 0.099257 | 0.47 | 1 | 0.2111851 | 69.66786 | 731.5 | 80.3969 | 0.094339 | 0.1 | 1 | 0.94339 | 34.39546 | 731.5 | 86.6375 | 0.064477 | 0.105 | 1 | 0.6140667 | 50.006 | 731.5 | 39.3688 | 0.418861 | 0.54 | 1 | 0.7756685 | 27.55451 | 731.5 | 79.1844 | 0.104647 | 0.575 | 1 | 0.1819948 | 73.29054 | 731.5 | 83.1125 | 0.084336 | 0.51 | 1 | 0.1653647 | 76.64362 | 731.5 | 83.6031 | 0.07406 | 0.28 | 1 | 0.2645 | 69.10593 | 731.5 | 88.1125 | 0.057217 | 0.56 | 1 | 0.1021732 | 84.23902 | 731.5 | 53.6906 | 0.230415 | 0.57 | 1 | 0.4042368 | 45.12408 | 731.5 | 27.4844 | 0.632004 | 0.605 | 1 | 1.044635 | 18.19211 | 731.5 | 87.6219 | 0.049088 | 0.635 | 1 | 0.07730394 | 85.18412 | 731.5 | 81.3875 | 0.091414 | 0.63 | 1 | 0.1451016 | 77.13322 | 731.5 | 80.6094 | 0.094288 | 0.635 | 1 | 0.148485 | 76.35689 | 731.5 | 78.1094 | 0.128281 | 0.46 | 1 | 0.2788717 | 67.18968 | 731.5 | 77.7906 | 0.105545 | 0.64 | 1 | 0.1649140625 | 73.30667 | 731.5 | 72.4438 | 0.141632 | 0.325 | 1 | 0.4357908 | 53.98209 | 731.5 | 84.6281 | 0.072053 | 0.635 | 1 | 0.1134693 | 81.19471 | 731.5 | 19.3 | 0.696871 | 0.625 | 1 | 1.1149936 | 12.70483 | 731.5 | 80.8375 | 0.091398 | 0.635 | 1 | 0.1439339 | 76.70026 | 731.5 | 82.3156 | 0.09608 | 0.41 | 1 | 0.2343415 | 71.68627 | 731.5 | 34.4156 | 0.389839 | 0.64 | 1 | 0.6091234375 | 27.63894 | 731.5 | 80.6688 | 0.073851 | 0.58 | 1 | 0.1273293 | 76.46809
732 | 91.2906 | 0.035299 | 0.1 | 1 | 0.35299 | 66.44382 | 732 | 84.1906 | 0.070932 | 1.245 | 1 | 0.05697349 | 85.37402 | 732 | 86.0187 | 0.061308 | 0.45 | 1 | 0.13624 | 79.80872 | 732 | 80.8063 | 0.109352 | 0.53 | 1 | 0.2063245 | 73.33826 | 732 | 77.0375 | 0.109719 | 0.515 | 1 | 0.2130466 | 69.47484 | 732 | 80.7031 | 0.0973 | 0.58 | 1 | 0.1677586 | 75.21257 | 732 | 85.8875 | 0.068209 | 0.605 | 1 | 0.1127421 | 82.14658 | 732 | 84.4531 | 0.072229 | 0.57 | 1 | 0.1267175 | 79.9745 | 732 | 13.8625 | 0.859531 | 0.53 | 1 | 1.621757 | 6.468613 | 732 | 81.0531 | 0.089442 | 0.5 | 1 | 0.178884 | 74.1183 | 732 | 77.9281 | 0.099172 | 0.47 | 1 | 0.2110043 | 69.68286 | 732 | 80.3906 | 0.094491 | 0.1 | 1 | 0.94491 | 34.34575 | 732 | 86.6313 | 0.064493 | 0.105 | 1 | 0.614219 | 49.99561 | 732 | 39.3562 | 0.418968 | 0.54 | 1 | 0.7758667 | 27.54318 | 732 | 79.1688 | 0.10475 | 0.575 | 1 | 0.1821739 | 73.27052 | 732 | 83.1156 | 0.08432 | 0.51 | 1 | 0.1653333 | 76.64766 | 732 | 83.6 | 0.074076 | 0.28 | 1 | 0.2645571 | 69.10053 | 732 | 88.1094 | 0.057248 | 0.56 | 1 | 0.1022286 | 84.234 | 732 | 53.6969 | 0.230369 | 0.57 | 1 | 0.4041561 | 45.13094 | 732 | 27.4938 | 0.631771 | 0.605 | 1 | 1.04425 | 18.2011 | 732 | 87.6281 | 0.049073 | 0.635 | 1 | 0.07728031 | 85.19088 | 732 | 81.3656 | 0.091498 | 0.63 | 1 | 0.1452349 | 77.10866 | 732 | 80.5969 | 0.094356 | 0.635 | 1 | 0.1485921 | 76.34206 | 732 | 78.0969 | 0.128372 | 0.46 | 1 | 0.2790696 | 67.17175 | 732 | 77.775 | 0.105667 | 0.64 | 1 | 0.1651046875 | 73.28694 | 732 | 72.4313 | 0.141688 | 0.325 | 1 | 0.4359631 | 53.9665 | 732 | 84.6219 | 0.072085 | 0.635 | 1 | 0.1135197 | 81.18727 | 732 | 19.3062 | 0.696736 | 0.625 | 1 | 1.1147776 | 12.70994 | 732 | 80.825 | 0.091481 | 0.635 | 1 | 0.1440646 | 76.68474 | 732 | 82.3 | 0.096181 | 0.41 | 1 | 0.2345878 | 71.66226 | 732 | 34.3937 | 0.390072 | 0.64 | 1 | 0.6094875 | 27.61773 | 732 | 80.6625 | 0.073867 | 0.58 | 1 | 0.1273569 | 76.46124
732.5 | 91.2844 | 0.035313 | 0.1 | 1 | 0.35313 | 66.43094 | 732.5 | 84.1563 | 0.071124 | 1.245 | 1 | 0.05712771 | 85.34246 | 732.5 | 85.9938 | 0.061433 | 0.45 | 1 | 0.1365178 | 79.77342 | 732.5 | 80.8156 | 0.109335 | 0.53 | 1 | 0.2062925 | 73.3478 | 732.5 | 77.0406 | 0.109719 | 0.515 | 1 | 0.2130466 | 69.47764 | 732.5 | 80.7062 | 0.097266 | 0.58 | 1 | 0.1677 | 75.21731 | 732.5 | 85.8906 | 0.06824 | 0.605 | 1 | 0.1127934 | 82.14788 | 732.5 | 84.45 | 0.072245 | 0.57 | 1 | 0.1267456 | 79.9706 | 732.5 | 13.8656 | 0.859335 | 0.53 | 1 | 1.621387 | 6.471184 | 732.5 | 81.0719 | 0.089426 | 0.5 | 1 | 0.178852 | 74.13668 | 732.5 | 77.9406 | 0.099121 | 0.47 | 1 | 0.2108957 | 69.69804 | 732.5 | 80.3875 | 0.094676 | 0.1 | 1 | 0.94676 | 34.28729 | 732.5 | 86.6281 | 0.064477 | 0.105 | 1 | 0.6140667 | 50.00058 | 732.5 | 39.3438 | 0.419075 | 0.54 | 1 | 0.7760648 | 27.53199 | 732.5 | 79.1469 | 0.104837 | 0.575 | 1 | 0.1823252 | 73.24554 | 732.5 | 83.1219 | 0.084336 | 0.51 | 1 | 0.1653647 | 76.65229 | 732.5 | 83.5969 | 0.074108 | 0.28 | 1 | 0.2646714 | 69.09228 | 732.5 | 88.1063 | 0.057279 | 0.56 | 1 | 0.1022839 | 84.22899 | 732.5 | 53.7063 | 0.230346 | 0.57 | 1 | 0.4041158 | 45.13963 | 732.5 | 27.5031 | 0.631481 | 0.605 | 1 | 1.04377 | 18.2107 | 732.5 | 87.6375 | 0.049027 | 0.635 | 1 | 0.07720787 | 85.20227 | 732.5 | 81.3469 | 0.091582 | 0.63 | 1 | 0.1453683 | 77.08714 | 732.5 | 80.5813 | 0.094423 | 0.635 | 1 | 0.1486976 | 76.32435 | 732.5 | 78.0812 | 0.128464 | 0.46 | 1 | 0.2792696 | 67.151 | 732.5 | 77.7563 | 0.105788 | 0.64 | 1 | 0.16529375 | 73.26433 | 732.5 | 72.4188 | 0.141782 | 0.325 | 1 | 0.4362523 | 53.94665 | 732.5 | 84.6156 | 0.072117 | 0.635 | 1 | 0.1135701 | 81.17973 | 732.5 | 19.3125 | 0.696601 | 0.625 | 1 | 1.1145616 | 12.71512 | 732.5 | 80.8094 | 0.091565 | 0.635 | 1 | 0.1441969 | 76.66624 | 732.5 | 82.2844 | 0.096266 | 0.41 | 1 | 0.2347951 | 71.63992 | 732.5 | 34.375 | 0.390339 | 0.64 | 1 | 0.6099046875 | 27.59857 | 732.5 | 80.6531 | 0.073883 | 0.58 | 1 | 0.1273845 | 76.45144
733 | 91.2875 | 0.035284 | 0.1 | 1 | 0.35284 | 66.45054 | 733 | 84.1281 | 0.0713 | 1.245 | 1 | 0.05726908 | 85.31681 | 733 | 85.9813 | 0.061527 | 0.45 | 1 | 0.1367267 | 79.75267 | 733 | 80.8188 | 0.10923 | 0.53 | 1 | 0.2060943 | 73.35754 | 733 | 77.0438 | 0.109631 | 0.515 | 1 | 0.2128757 | 69.48628 | 733 | 80.7094 | 0.097199 | 0.58 | 1 | 0.1675845 | 75.22394 | 733 | 85.8937 | 0.068177 | 0.605 | 1 | 0.1126893 | 82.15422 | 733 | 84.45 | 0.072165 | 0.57 | 1 | 0.1266053 | 79.97542 | 733 | 13.8687 | 0.859237 | 0.53 | 1 | 1.621202 | 6.473194 | 733 | 81.0844 | 0.089359 | 0.5 | 1 | 0.178718 | 74.15308 | 733 | 77.9531 | 0.099002 | 0.47 | 1 | 0.2106426 | 69.71858 | 733 | 80.3875 | 0.094778 | 0.1 | 1 | 0.94778 | 34.25583 | 733 | 86.6281 | 0.064414 | 0.105 | 1 | 0.6134667 | 50.02744 | 733 | 39.3344 | 0.419146 | 0.54 | 1 | 0.7761963 | 27.52375 | 733 | 79.1281 | 0.104906 | 0.575 | 1 | 0.1824452 | 73.22441 | 733 | 83.1219 | 0.08432 | 0.51 | 1 | 0.1653333 | 76.65347 | 733 | 83.5969 | 0.074108 | 0.28 | 1 | 0.2646714 | 69.09228 | 733 | 88.1 | 0.057279 | 0.56 | 1 | 0.1022839 | 84.22296 | 733 | 53.7094 | 0.230277 | 0.57 | 1 | 0.4039947 | 45.14458 | 733 | 27.5156 | 0.63119 | 0.605 | 1 | 1.043289 | 18.22244 | 733 | 87.6469 | 0.048951 | 0.635 | 1 | 0.07708819 | 85.21513 | 733 | 81.325 | 0.091666 | 0.63 | 1 | 0.1455016 | 77.06259 | 733 | 80.5594 | 0.094491 | 0.635 | 1 | 0.1488047 | 76.30062 | 733 | 78.0656 | 0.128537 | 0.46 | 1 | 0.2794283 | 67.13183 | 733 | 77.7313 | 0.105892 | 0.64 | 1 | 0.16545625 | 73.23649 | 733 | 72.4094 | 0.141858 | 0.325 | 1 | 0.4364862 | 53.93114 | 733 | 84.6063 | 0.072165 | 0.635 | 1 | 0.1136457 | 81.16857 | 733 | 19.3125 | 0.696466 | 0.625 | 1 | 1.1143456 | 12.71615 | 733 | 80.7969 | 0.091649 | 0.635 | 1 | 0.1443291 | 76.65068 | 733 | 82.2687 | 0.096317 | 0.41 | 1 | 0.2349195 | 71.62099 | 733 | 34.3531 | 0.390572 | 0.64 | 1 | 0.61026875 | 27.57737 | 733 | 80.6406 | 0.073851 | 0.58 | 1 | 0.1273293 | 76.44136
733.5 | 91.275 | 0.035299 | 0.1 | 1 | 0.35299 | 66.43247 | 733.5 | 84.0812 | 0.07154 | 1.245 | 1 | 0.05746185 | 85.27328 | 733.5 | 85.9562 | 0.061652 | 0.45 | 1 | 0.1370044 | 79.7172 | 733.5 | 80.8219 | 0.109177 | 0.53 | 1 | 0.2059943 | 73.3638 | 733.5 | 77.0438 | 0.109596 | 0.515 | 1 | 0.2128078 | 69.48857 | 733.5 | 80.7094 | 0.097199 | 0.58 | 1 | 0.1675845 | 75.22394 | 733.5 | 85.8937 | 0.068161 | 0.605 | 1 | 0.1126628 | 82.15508 | 733.5 | 84.4438 | 0.072149 | 0.57 | 1 | 0.1265772 | 79.97052 | 733.5 | 13.8687 | 0.859139 | 0.53 | 1 | 1.621017 | 6.473756 | 733.5 | 81.0906 | 0.089342 | 0.5 | 1 | 0.178684 | 74.16001 | 733.5 | 77.9563 | 0.098934 | 0.47 | 1 | 0.2104979 | 69.72679 | 733.5 | 80.3906 | 0.094896 | 0.1 | 1 | 0.94896 | 34.22079 | 733.5 | 86.6344 | 0.064383 | 0.105 | 1 | 0.6131714 | 50.0443 | 733.5 | 39.3281 | 0.419324 | 0.54 | 1 | 0.7765259 | 27.51517 | 733.5 | 79.1094 | 0.104992 | 0.575 | 1 | 0.1825948 | 73.20245 | 733.5 | 83.1312 | 0.084386 | 0.51 | 1 | 0.1654627 | 76.65718 | 733.5 | 83.6 | 0.07414 | 0.28 | 1 | 0.2647857 | 69.08916 | 733.5 | 88.1 | 0.05731 | 0.56 | 1 | 0.1023393 | 84.22091 | 733.5 | 53.7156 | 0.2303 | 0.57 | 1 | 0.4040351 | 45.14901 | 733.5 | 27.5313 | 0.6309 | 0.605 | 1 | 1.04281 | 18.23629 | 733.5 | 87.6563 | 0.048905 | 0.635 | 1 | 0.07701575 | 85.22653 | 733.5 | 81.3094 | 0.091817 | 0.63 | 1 | 0.1457413 | 77.04097 | 733.5 | 80.5406 | 0.094609 | 0.635 | 1 | 0.1489906 | 76.27764 | 733.5 | 78.05 | 0.128683 | 0.46 | 1 | 0.2797457 | 67.10691 | 733.5 | 77.7094 | 0.106082 | 0.64 | 1 | 0.165753125 | 73.20803 | 733.5 | 72.4 | 0.141971 | 0.325 | 1 | 0.4368338 | 53.91148 | 733.5 | 84.5938 | 0.072309 | 0.635 | 1 | 0.1138724 | 81.14986 | 733.5 | 19.3188 | 0.696332 | 0.625 | 1 | 1.1141312 | 12.72132 | 733.5 | 80.7844 | 0.091817 | 0.635 | 1 | 0.1445937 | 76.63142 | 733.5 | 82.2594 | 0.096401 | 0.41 | 1 | 0.2351244 | 71.60424 | 733.5 | 34.3281 | 0.390873 | 0.64 | 1 | 0.6107390625 | 27.55264 | 733.5 | 80.6344 | 0.073915 | 0.58 | 1 | 0.1274397 | 76.43194
734 | 91.2719 | 0.035225 | 0.1 | 1 | 0.35225 | 66.47447 | 734 | 84.0406 | 0.071684 | 1.245 | 1 | 0.05757751 | 85.23452 | 734 | 85.9469 | 0.061668 | 0.45 | 1 | 0.13704 | 79.70702 | 734 | 80.825 | 0.10909 | 0.53 | 1 | 0.2058302 | 73.37227 | 734 | 77.05 | 0.109527 | 0.515 | 1 | 0.2126738 | 69.49868 | 734 | 80.7156 | 0.097165 | 0.58 | 1 | 0.1675259 | 75.23157 | 734 | 85.8969 | 0.068097 | 0.605 | 1 | 0.112557 | 82.16157 | 734 | 84.4406 | 0.072053 | 0.57 | 1 | 0.1264088 | 79.97328 | 734 | 13.8719 | 0.858942 | 0.53 | 1 | 1.620645 | 6.476381 | 734 | 81.1031 | 0.089276 | 0.5 | 1 | 0.178552 | 74.17634 | 734 | 77.9563 | 0.098848 | 0.47 | 1 | 0.2103149 | 69.73355 | 734 | 80.3937 | 0.094913 | 0.1 | 1 | 0.94913 | 34.21687 | 734 | 86.6437 | 0.064272 | 0.105 | 1 | 0.6121143 | 50.09704 | 734 | 39.3219 | 0.419396 | 0.54 | 1 | 0.7766593 | 27.50914 | 734 | 79.0969 | 0.105027 | 0.575 | 1 | 0.1826557 | 73.18899 | 734 | 83.1438 | 0.084386 | 0.51 | 1 | 0.1654627 | 76.6688 | 734 | 83.6063 | 0.07406 | 0.28 | 1 | 0.2645 | 69.10858 | 734 | 88.1031 | 0.057248 | 0.56 | 1 | 0.1022286 | 84.22798 | 734 | 53.7219 | 0.230254 | 0.57 | 1 | 0.4039544 | 45.15587 | 734 | 27.5438 | 0.63061 | 0.605 | 1 | 1.042331 | 18.24803 | 734 | 87.6719 | 0.048769 | 0.635 | 1 | 0.07680157 | 85.24836 | 734 | 81.2906 | 0.091884 | 0.63 | 1 | 0.1458476 | 77.02013 | 734 | 80.5188 | 0.094676 | 0.635 | 1 | 0.1490961 | 76.25406 | 734 | 78.0375 | 0.128756 | 0.46 | 1 | 0.2799043 | 67.09041 | 734 | 77.6844 | 0.106186 | 0.64 | 1 | 0.165915625 | 73.1802 | 734 | 72.4 | 0.141989 | 0.325 | 1 | 0.4368892 | 53.90947 | 734 | 84.5812 | 0.072357 | 0.635 | 1 | 0.113948 | 81.13553 | 734 | 19.3219 | 0.696197 | 0.625 | 1 | 1.1139152 | 12.72439 | 734 | 80.7719 | 0.091884 | 0.635 | 1 | 0.1446992 | 76.61661 | 734 | 82.25 | 0.096401 | 0.41 | 1 | 0.2351244 | 71.59606 | 734 | 34.3062 | 0.391073 | 0.64 | 1 | 0.6110515625 | 27.53196 | 734 | 80.625 | 0.073899 | 0.58 | 1 | 0.1274121 | 76.42392
734.5 | 91.2625 | 0.035166 | 0.1 | 1 | 0.35166 | 66.50293 | 734.5 | 83.9813 | 0.071844 | 1.245 | 1 | 0.05770602 | 85.17706 | 734.5 | 85.9219 | 0.061699 | 0.45 | 1 | 0.1371089 | 79.68082 | 734.5 | 80.8188 | 0.109003 | 0.53 | 1 | 0.205666 | 73.37231 | 734.5 | 77.0438 | 0.109474 | 0.515 | 1 | 0.2125709 | 69.49656 | 734.5 | 80.7062 | 0.097165 | 0.58 | 1 | 0.1675259 | 75.22281 | 734.5 | 85.8875 | 0.068113 | 0.605 | 1 | 0.1125835 | 82.15172 | 734.5 | 84.425 | 0.07202 | 0.57 | 1 | 0.1263509 | 79.96049 | 734.5 | 13.8719 | 0.858746 | 0.53 | 1 | 1.620275 | 6.477507 | 734.5 | 81.1 | 0.089192 | 0.5 | 1 | 0.178384 | 74.17973 | 734.5 | 77.9469 | 0.098763 | 0.47 | 1 | 0.210134 | 69.73182 | 734.5 | 80.3937 | 0.09493 | 0.1 | 1 | 0.9493 | 34.21164 | 734.5 | 86.6437 | 0.064209 | 0.105 | 1 | 0.6115143 | 50.12395 | 734.5 | 39.3125 | 0.419467 | 0.54 | 1 | 0.7767907 | 27.5009 | 734.5 | 79.0781 | 0.105044 | 0.575 | 1 | 0.1826852 | 73.17068 | 734.5 | 83.1469 | 0.084386 | 0.51 | 1 | 0.1654627 | 76.67166 | 734.5 | 83.6 | 0.073979 | 0.28 | 1 | 0.2642107 | 69.11777 | 734.5 | 88.0938 | 0.057202 | 0.56 | 1 | 0.1021464 | 84.22213 | 734.5 | 53.7219 | 0.23023 | 0.57 | 1 | 0.4039123 | 45.15669 | 734.5 | 27.5563 | 0.630262 | 0.605 | 1 | 1.041755 | 18.26046 | 734.5 | 87.6813 | 0.048678 | 0.635 | 1 | 0.07665827 | 85.26196 | 734.5 | 81.2594 | 0.091968 | 0.63 | 1 | 0.145981 | 76.98677 | 734.5 | 80.4844 | 0.094761 | 0.635 | 1 | 0.1492299 | 76.21776 | 734.5 | 78.0156 | 0.128865 | 0.46 | 1 | 0.2801413 | 67.063 | 734.5 | 77.6437 | 0.106325 | 0.64 | 1 | 0.1661328125 | 73.13614 | 734.5 | 72.3844 | 0.142027 | 0.325 | 1 | 0.4370062 | 53.8936 | 734.5 | 84.5625 | 0.072421 | 0.635 | 1 | 0.1140488 | 81.11461 | 734.5 | 19.325 | 0.695994 | 0.625 | 1 | 1.1135904 | 12.72799 | 734.5 | 80.7438 | 0.091934 | 0.635 | 1 | 0.144778 | 76.58776 | 734.5 | 82.2281 | 0.096418 | 0.41 | 1 | 0.2351659 | 71.57524 | 734.5 | 34.2781 | 0.391273 | 0.64 | 1 | 0.6113640625 | 27.50631 | 734.5 | 80.6063 | 0.073899 | 0.58 | 1 | 0.1274121 | 76.40619
735 | 91.2625 | 0.035166 | 0.1 | 1 | 0.35166 | 66.50293 | 735 | 83.9281 | 0.072036 | 1.245 | 1 | 0.05786024 | 85.12632 | 735 | 85.9063 | 0.061777 | 0.45 | 1 | 0.1372822 | 79.65875 | 735 | 80.825 | 0.108986 | 0.53 | 1 | 0.205634 | 73.37904 | 735 | 77.05 | 0.109509 | 0.515 | 1 | 0.2126388 | 69.49986 | 735 | 80.7125 | 0.097215 | 0.58 | 1 | 0.1676121 | 75.22596 | 735 | 85.8937 | 0.068193 | 0.605 | 1 | 0.1127157 | 82.15336 | 735 | 84.4219 | 0.072069 | 0.57 | 1 | 0.1264368 | 79.9546 | 735 | 13.8781 | 0.85855 | 0.53 | 1 | 1.619906 | 6.481529 | 735 | 81.1094 | 0.089176 | 0.5 | 1 | 0.178352 | 74.18952 | 735 | 77.9531 | 0.098763 | 0.47 | 1 | 0.210134 | 69.73737 | 735 | 80.4 | 0.09498 | 0.1 | 1 | 0.9498 | 34.19892 | 735 | 86.6563 | 0.064225 | 0.105 | 1 | 0.6116667 | 50.12441 | 735 | 39.3094 | 0.419574 | 0.54 | 1 | 0.7769889 | 27.49623 | 735 | 79.0656 | 0.10513 | 0.575 | 1 | 0.1828348 | 73.15446 | 735 | 83.1625 | 0.084435 | 0.51 | 1 | 0.1655588 | 76.68244 | 735 | 83.6063 | 0.073963 | 0.28 | 1 | 0.2641536 | 69.12582 | 735 | 88.0938 | 0.057202 | 0.56 | 1 | 0.1021464 | 84.22213 | 735 | 53.725 | 0.230254 | 0.57 | 1 | 0.4039544 | 45.15848 | 735 | 27.5719 | 0.630031 | 0.605 | 1 | 1.041374 | 18.27355 | 735 | 87.7094 | 0.048647 | 0.635 | 1 | 0.07660945 | 85.2908 | 735 | 81.2344 | 0.092085 | 0.63 | 1 | 0.1461667 | 76.95779 | 735 | 80.4594 | 0.09493 | 0.635 | 1 | 0.1494961 | 76.18668 | 735 | 78.0094 | 0.129029 | 0.46 | 1 | 0.2804978 | 67.04476 | 735 | 77.6156 | 0.106498 | 0.64 | 1 | 0.166403125 | 73.10255 | 735 | 72.3781 | 0.142102 | 0.325 | 1 | 0.4372369 | 53.88051 | 735 | 84.55 | 0.072517 | 0.635 | 1 | 0.1142 | 81.09814 | 735 | 19.3344 | 0.695994 | 0.625 | 1 | 1.1135904 | 12.73418 | 735 | 80.7281 | 0.092018 | 0.635 | 1 | 0.1449102 | 76.56917 | 735 | 82.2156 | 0.096537 | 0.41 | 1 | 0.2354561 | 71.55211 | 735 | 34.2563 | 0.391541 | 0.64 | 1 | 0.6117828125 | 27.48468 | 735 | 80.6031 | 0.073979 | 0.58 | 1 | 0.12755 | 76.39873
735.5 | 91.2656 | 0.035122 | 0.1 | 1 | 0.35122 | 66.53153 | 735.5 | 83.875 | 0.072213 | 1.245 | 1 | 0.05800241 | 85.07542 | 735.5 | 85.8875 | 0.061824 | 0.45 | 1 | 0.1373867 | 79.63675 | 735.5 | 80.8312 | 0.108933 | 0.53 | 1 | 0.205534 | 73.38812 | 735.5 | 77.0563 | 0.109492 | 0.515 | 1 | 0.2126058 | 69.50665 | 735.5 | 80.7125 | 0.097232 | 0.58 | 1 | 0.1676414 | 75.22503 | 735.5 | 85.9 | 0.06824 | 0.605 | 1 | 0.1127934 | 82.15687 | 735.5 | 84.4219 | 0.072085 | 0.57 | 1 | 0.1264649 | 79.95364 | 735.5 | 13.8875 | 0.858452 | 0.53 | 1 | 1.619721 | 6.486483 | 735.5 | 81.1156 | 0.089126 | 0.5 | 1 | 0.178252 | 74.1989 | 735.5 | 77.9563 | 0.098712 | 0.47 | 1 | 0.2100255 | 69.74424 | 735.5 | 80.4063 | 0.094997 | 0.1 | 1 | 0.94997 | 34.19637 | 735.5 | 86.6594 | 0.064225 | 0.105 | 1 | 0.6116667 | 50.1262 | 735.5 | 39.3062 | 0.419717 | 0.54 | 1 | 0.7772537 | 27.49064 | 735.5 | 79.0563 | 0.105165 | 0.575 | 1 | 0.1828957 | 73.14396 | 735.5 | 83.1719 | 0.084468 | 0.51 | 1 | 0.1656235 | 76.68867 | 735.5 | 83.6125 | 0.073915 | 0.28 | 1 | 0.2639821 | 69.13948 | 735.5 | 88.1 | 0.057171 | 0.56 | 1 | 0.1020911 | 84.23011 | 735.5 | 53.7312 | 0.230254 | 0.57 | 1 | 0.4039544 | 45.16369 | 735.5 | 27.5875 | 0.629741 | 0.605 | 1 | 1.040894 | 18.28735 | 735.5 | 87.7344 | 0.048587 | 0.635 | 1 | 0.07651496 | 85.31806 | 735.5 | 81.2094 | 0.092169 | 0.63 | 1 | 0.1463 | 76.93031 | 735.5 | 80.4313 | 0.095031 | 0.635 | 1 | 0.1496551 | 76.15565 | 735.5 | 78 | 0.129139 | 0.46 | 1 | 0.280737 | 67.02803 | 735.5 | 77.5875 | 0.10662 | 0.64 | 1 | 0.16659375 | 73.07107 | 735.5 | 72.3656 | 0.142159 | 0.325 | 1 | 0.4374123 | 53.86483 | 735.5 | 84.5406 | 0.072565 | 0.635 | 1 | 0.1142756 | 81.08689 | 735.5 | 19.3375 | 0.695792 | 0.625 | 1 | 1.1132672 | 12.73776 | 735.5 | 80.7094 | 0.092018 | 0.635 | 1 | 0.1449102 | 76.55143 | 735.5 | 82.2062 | 0.096605 | 0.41 | 1 | 0.235622 | 71.53693 | 735.5 | 34.2375 | 0.391741 | 0.64 | 1 | 0.6120953125 | 27.4665 | 735.5 | 80.5938 | 0.074011 | 0.58 | 1 | 0.1276052 | 76.38815
736 | 91.2656 | 0.035078 | 0.1 | 1 | 0.35078 | 66.55788 | 736 | 83.825 | 0.072389 | 1.245 | 1 | 0.05814378 | 85.02765 | 736 | 85.8688 | 0.061871 | 0.45 | 1 | 0.1374911 | 79.61483 | 736 | 80.8438 | 0.108846 | 0.53 | 1 | 0.2053698 | 73.40522 | 736 | 77.0656 | 0.109422 | 0.515 | 1 | 0.2124699 | 69.51963 | 736 | 80.7156 | 0.097215 | 0.58 | 1 | 0.1676121 | 75.22885 | 736 | 85.9094 | 0.068224 | 0.605 | 1 | 0.1127669 | 82.16672 | 736 | 84.4281 | 0.072069 | 0.57 | 1 | 0.1264368 | 79.96047 | 736 | 13.8937 | 0.858256 | 0.53 | 1 | 1.619351 | 6.490506 | 736 | 81.125 | 0.089076 | 0.5 | 1 | 0.178152 | 74.21121 | 736 | 77.9688 | 0.098661 | 0.47 | 1 | 0.209917 | 69.75944 | 736 | 80.4125 | 0.094997 | 0.1 | 1 | 0.94997 | 34.19901 | 736 | 86.6656 | 0.064225 | 0.105 | 1 | 0.6116667 | 50.12979 | 736 | 39.3094 | 0.419824 | 0.54 | 1 | 0.7774519 | 27.49037 | 736 | 79.0469 | 0.105182 | 0.575 | 1 | 0.1829252 | 73.13435 | 736 | 83.1781 | 0.084485 | 0.51 | 1 | 0.1656569 | 76.69314 | 736 | 83.6156 | 0.073899 | 0.28 | 1 | 0.263925 | 69.14489 | 736 | 88.1 | 0.05714 | 0.56 | 1 | 0.1020357 | 84.23216 | 736 | 53.7375 | 0.230254 | 0.57 | 1 | 0.4039544 | 45.16899 | 736 | 27.6 | 0.629394 | 0.605 | 1 | 1.040321 | 18.29978 | 736 | 87.7531 | 0.048511 | 0.635 | 1 | 0.07639528 | 85.33997 | 736 | 81.1844 | 0.092253 | 0.63 | 1 | 0.1464333 | 76.90284 | 736 | 80.4031 | 0.095149 | 0.635 | 1 | 0.1498409 | 76.12379 | 736 | 77.9906 | 0.129249 | 0.46 | 1 | 0.2809761 | 67.0113 | 736 | 77.5594 | 0.106741 | 0.64 | 1 | 0.1667828125 | 73.03964 | 736 | 72.3531 | 0.142197 | 0.325 | 1 | 0.4375292 | 53.85127 | 736 | 84.5344 | 0.07263 | 0.635 | 1 | 0.114378 | 81.07791 | 736 | 19.3438 | 0.695725 | 0.625 | 1 | 1.11316 | 12.74242 | 736 | 80.6875 | 0.092051 | 0.635 | 1 | 0.1449622 | 76.52921 | 736 | 82.1875 | 0.096673 | 0.41 | 1 | 0.2357878 | 71.51366 | 736 | 34.2188 | 0.391976 | 0.64 | 1 | 0.6124625 | 27.44787 | 736 | 80.5844 | 0.074011 | 0.58 | 1 | 0.1276052 | 76.37924
736.5 | 91.275 | 0.035063 | 0.1 | 1 | 0.35063 | 66.57372 | 736.5 | 83.7875 | 0.072565 | 1.245 | 1 | 0.05828514 | 84.99256 | 736.5 | 85.8531 | 0.061918 | 0.45 | 1 | 0.1375956 | 79.59571 | 736.5 | 80.8563 | 0.108759 | 0.53 | 1 | 0.2052057 | 73.42224 | 736.5 | 77.0719 | 0.109387 | 0.515 | 1 | 0.2124019 | 69.5276 | 736.5 | 80.7219 | 0.097199 | 0.58 | 1 | 0.1675845 | 75.23559 | 736.5 | 85.9125 | 0.068209 | 0.605 | 1 | 0.1127421 | 82.17049 | 736.5 | 84.4344 | 0.072053 | 0.57 | 1 | 0.1264088 | 79.96741 | 736.5 | 13.9031 | 0.858158 | 0.53 | 1 | 1.619166 | 6.495462 | 736.5 | 81.1344 | 0.089009 | 0.5 | 1 | 0.178018 | 74.22478 | 736.5 | 77.9813 | 0.098576 | 0.47 | 1 | 0.2097362 | 69.77731 | 736.5 | 80.4188 | 0.095031 | 0.1 | 1 | 0.95031 | 34.19122 | 736.5 | 86.6781 | 0.064225 | 0.105 | 1 | 0.6116667 | 50.13702 | 736.5 | 39.3062 | 0.419966 | 0.54 | 1 | 0.7777148 | 27.48481 | 736.5 | 79.0406 | 0.1052 | 0.575 | 1 | 0.1829565 | 73.12755 | 736.5 | 83.1906 | 0.084501 | 0.51 | 1 | 0.1656882 | 76.70348 | 736.5 | 83.625 | 0.073899 | 0.28 | 1 | 0.263925 | 69.15266 | 736.5 | 88.1125 | 0.057109 | 0.56 | 1 | 0.1019804 | 84.24617 | 736.5 | 53.7469 | 0.230207 | 0.57 | 1 | 0.4038719 | 45.17849 | 736.5 | 27.6188 | 0.629105 | 0.605 | 1 | 1.039843 | 18.3157 | 736.5 | 87.7781 | 0.048435 | 0.635 | 1 | 0.07627559 | 85.36801 | 736.5 | 81.1656 | 0.092337 | 0.63 | 1 | 0.1465667 | 76.88124 | 736.5 | 80.3875 | 0.095251 | 0.635 | 1 | 0.1500016 | 76.10455 | 736.5 | 77.9844 | 0.12934 | 0.46 | 1 | 0.2811739 | 66.99881 | 736.5 | 77.55 | 0.106845 | 0.64 | 1 | 0.1669453125 | 73.02651 | 736.5 | 72.3469 | 0.142234 | 0.325 | 1 | 0.4376431 | 53.84252 | 736.5 | 84.5313 | 0.072694 | 0.635 | 1 | 0.1144787 | 81.07196 | 736.5 | 19.35 | 0.695523 | 0.625 | 1 | 1.1128368 | 12.74805 | 736.5 | 80.6719 | 0.092119 | 0.635 | 1 | 0.1450693 | 76.51142 | 736.5 | 82.1813 | 0.09674 | 0.41 | 1 | 0.2359512 | 71.50137 | 736.5 | 34.2062 | 0.392177 | 0.64 | 1 | 0.6127765625 | 27.43466 | 736.5 | 80.5813 | 0.074028 | 0.58 | 1 | 0.1276345 | 76.37536
737 | 91.2719 | 0.035063 | 0.1 | 1 | 0.35063 | 66.57146 | 737 | 83.75 | 0.072726 | 1.245 | 1 | 0.05841446 | 84.95721 | 737 | 85.8406 | 0.061965 | 0.45 | 1 | 0.1377 | 79.57955 | 737 | 80.8719 | 0.108707 | 0.53 | 1 | 0.2051075 | 73.43979 | 737 | 77.0844 | 0.109335 | 0.515 | 1 | 0.212301 | 69.54228 | 737 | 80.7313 | 0.097215 | 0.58 | 1 | 0.1676121 | 75.24348 | 737 | 85.9219 | 0.068177 | 0.605 | 1 | 0.1126893 | 82.18119 | 737 | 84.4469 | 0.072036 | 0.57 | 1 | 0.1263789 | 79.98027 | 737 | 13.9094 | 0.857865 | 0.53 | 1 | 1.618613 | 6.500094 | 737 | 81.1469 | 0.088976 | 0.5 | 1 | 0.177952 | 74.23866 | 737 | 78 | 0.098508 | 0.47 | 1 | 0.2095915 | 69.79939 | 737 | 80.4156 | 0.095048 | 0.1 | 1 | 0.95048 | 34.18463 | 737 | 86.675 | 0.064225 | 0.105 | 1 | 0.6116667 | 50.13522 | 737 | 39.2969 | 0.420074 | 0.54 | 1 | 0.7779148 | 27.47578 | 737 | 79.0281 | 0.105234 | 0.575 | 1 | 0.1830157 | 73.11414 | 737 | 83.1969 | 0.084518 | 0.51 | 1 | 0.1657216 | 76.70804 | 737 | 83.6281 | 0.073915 | 0.28 | 1 | 0.2639821 | 69.15238 | 737 | 88.1094 | 0.057093 | 0.56 | 1 | 0.1019518 | 84.24426 | 737 | 53.7531 | 0.230184 | 0.57 | 1 | 0.4038316 | 45.18448 | 737 | 27.6313 | 0.628817 | 0.605 | 1 | 1.039367 | 18.32744 | 737 | 87.7813 | 0.048389 | 0.635 | 1 | 0.07620315 | 85.37338 | 737 | 81.15 | 0.092404 | 0.63 | 1 | 0.146673 | 76.86344 | 737 | 80.3688 | 0.095318 | 0.635 | 1 | 0.1501071 | 76.08392 | 737 | 77.9719 | 0.129432 | 0.46 | 1 | 0.2813739 | 66.98084 | 737 | 77.5313 | 0.106949 | 0.64 | 1 | 0.1671078125 | 73.00463 | 737 | 72.3312 | 0.14231 | 0.325 | 1 | 0.4378769 | 53.82234 | 737 | 84.525 | 0.072758 | 0.635 | 1 | 0.1145795 | 81.06293 | 737 | 19.3531 | 0.695321 | 0.625 | 1 | 1.1125136 | 12.75164 | 737 | 80.6437 | 0.092236 | 0.635 | 1 | 0.1452535 | 76.47953 | 737 | 82.1656 | 0.096791 | 0.41 | 1 | 0.2360756 | 71.48246 | 737 | 34.1812 | 0.392377 | 0.64 | 1 | 0.6130890625 | 27.41153 | 737 | 80.5687 | 0.074028 | 0.58 | 1 | 0.1276345 | 76.36342
737.5 | 91.2719 | 0.035078 | 0.1 | 1 | 0.35078 | 66.56247 | 737.5 | 83.7219 | 0.072886 | 1.245 | 1 | 0.05854297 | 84.93138 | 737.5 | 85.8219 | 0.062044 | 0.45 | 1 | 0.1378756 | 79.55453 | 737.5 | 80.8781 | 0.108672 | 0.53 | 1 | 0.2050415 | 73.4477 | 737.5 | 77.0844 | 0.1093 | 0.515 | 1 | 0.212233 | 69.54458 | 737.5 | 80.7344 | 0.097215 | 0.58 | 1 | 0.1676121 | 75.24637 | 737.5 | 85.925 | 0.068145 | 0.605 | 1 | 0.1126364 | 82.18588 | 737.5 | 84.45 | 0.07202 | 0.57 | 1 | 0.1263509 | 79.98417 | 737.5 | 13.9125 | 0.857669 | 0.53 | 1 | 1.618243 | 6.502673 | 737.5 | 81.1531 | 0.088909 | 0.5 | 1 | 0.177818 | 74.24931 | 737.5 | 78.0125 | 0.09844 | 0.47 | 1 | 0.2094468 | 69.81593 | 737.5 | 80.4094 | 0.095082 | 0.1 | 1 | 0.95082 | 34.17154 | 737.5 | 86.675 | 0.064241 | 0.105 | 1 | 0.611819 | 50.12839 | 737.5 | 39.2875 | 0.420252 | 0.54 | 1 | 0.7782444 | 27.46504 | 737.5 | 79.0188 | 0.105286 | 0.575 | 1 | 0.1831061 | 73.10273 | 737.5 | 83.2031 | 0.084551 | 0.51 | 1 | 0.1657863 | 76.71132 | 737.5 | 83.6312 | 0.073963 | 0.28 | 1 | 0.2641536 | 69.14641 | 737.5 | 88.1031 | 0.057093 | 0.56 | 1 | 0.1019518 | 84.23824 | 737.5 | 53.7594 | 0.230161 | 0.57 | 1 | 0.4037912 | 45.19056 | 737.5 | 27.6406 | 0.62847 | 0.605 | 1 | 1.038793 | 18.33776 | 737.5 | 87.7844 | 0.048359 | 0.635 | 1 | 0.07615591 | 85.37787 | 737.5 | 81.1375 | 0.092471 | 0.63 | 1 | 0.1467794 | 76.84857 | 737.5 | 80.3563 | 0.095386 | 0.635 | 1 | 0.1502142 | 76.06911 | 737.5 | 77.9656 | 0.129505 | 0.46 | 1 | 0.2815326 | 66.96969 | 737.5 | 77.5187 | 0.107036 | 0.64 | 1 | 0.16724375 | 72.9892 | 737.5 | 72.3187 | 0.142385 | 0.325 | 1 | 0.4381077 | 53.80466 | 737.5 | 84.5219 | 0.072806 | 0.635 | 1 | 0.1146551 | 81.05772 | 737.5 | 19.3625 | 0.695119 | 0.625 | 1 | 1.1121904 | 12.75938 | 737.5 | 80.6188 | 0.092354 | 0.635 | 1 | 0.1454394 | 76.45073 | 737.5 | 82.1531 | 0.096842 | 0.41 | 1 | 0.2362 | 71.46634 | 737.5 | 34.1656 | 0.392511 | 0.64 | 1 | 0.6132984375 | 27.39695 | 737.5 | 80.5594 | 0.074044 | 0.58 | 1 | 0.1276621 | 76.35372
738 | 91.2719 | 0.035078 | 0.1 | 1 | 0.35078 | 66.56247 | 738 | 83.7063 | 0.072983 | 1.245 | 1 | 0.05862088 | 84.91717 | 738 | 85.8031 | 0.062106 | 0.45 | 1 | 0.1380133 | 79.53107 | 738 | 80.8906 | 0.108654 | 0.53 | 1 | 0.2050075 | 73.46022 | 738 | 77.0906 | 0.109317 | 0.515 | 1 | 0.212266 | 69.54906 | 738 | 80.7406 | 0.097249 | 0.58 | 1 | 0.1676707 | 75.2503 | 738 | 85.9281 | 0.068193 | 0.605 | 1 | 0.1127157 | 82.18627 | 738 | 84.45 | 0.072053 | 0.57 | 1 | 0.1264088 | 79.98218 | 738 | 13.9188 | 0.857474 | 0.53 | 1 | 1.617875 | 6.506743 | 738 | 81.1656 | 0.088876 | 0.5 | 1 | 0.177752 | 74.2632 | 738 | 78.0281 | 0.098371 | 0.47 | 1 | 0.2093 | 69.83533 | 738 | 80.4031 | 0.095082 | 0.1 | 1 | 0.95082 | 34.16886 | 738 | 86.6813 | 0.064225 | 0.105 | 1 | 0.6116667 | 50.13887 | 738 | 39.2781 | 0.420359 | 0.54 | 1 | 0.7784426 | 27.45597 | 738 | 79.0062 | 0.105338 | 0.575 | 1 | 0.1831965 | 73.08826 | 738 | 83.2094 | 0.084534 | 0.51 | 1 | 0.1657529 | 76.71839 | 738 | 83.6406 | 0.073979 | 0.28 | 1 | 0.2642107 | 69.15133 | 738 | 88.0969 | 0.057078 | 0.56 | 1 | 0.101925 | 84.2333 | 738 | 53.7625 | 0.230115 | 0.57 | 1 | 0.4037105 | 45.19474 | 738 | 27.6563 | 0.628182 | 0.605 | 1 | 1.038317 | 18.35163 | 738 | 87.7938 | 0.048329 | 0.635 | 1 | 0.07610866 | 85.38848 | 738 | 81.1312 | 0.092538 | 0.63 | 1 | 0.1468857 | 76.83958 | 738 | 80.35 | 0.09542 | 0.635 | 1 | 0.1502677 | 76.06166 | 738 | 77.9656 | 0.129541 | 0.46 | 1 | 0.2816109 | 66.96686 | 738 | 77.5094 | 0.107054 | 0.64 | 1 | 0.167271875 | 72.9797 | 738 | 72.3156 | 0.142441 | 0.325 | 1 | 0.43828 | 53.79609 | 738 | 84.5281 | 0.07279 | 0.635 | 1 | 0.1146299 | 81.06442 | 738 | 19.3688 | 0.694917 | 0.625 | 1 | 1.1118672 | 12.76508 | 738 | 80.6031 | 0.092437 | 0.635 | 1 | 0.1455701 | 76.4322 | 738 | 82.1469 | 0.096876 | 0.41 | 1 | 0.2362829 | 71.45745 | 738 | 34.1437 | 0.392646 | 0.64 | 1 | 0.613509375 | 27.37731 | 738 | 80.5594 | 0.074044 | 0.58 | 1 | 0.1276621 | 76.35372
738.5 | 91.2656 | 0.035122 | 0.1 | 1 | 0.35122 | 66.53153 | 738.5 | 83.6969 | 0.073015 | 1.245 | 1 | 0.05864659 | 84.90817 | 738.5 | 85.7781 | 0.0622 | 0.45 | 1 | 0.1382222 | 79.49877 | 738.5 | 80.8937 | 0.108654 | 0.53 | 1 | 0.2050075 | 73.46304 | 738.5 | 77.0969 | 0.109317 | 0.515 | 1 | 0.212266 | 69.55474 | 738.5 | 80.7406 | 0.0973 | 0.58 | 1 | 0.1677586 | 75.24752 | 738.5 | 85.925 | 0.068224 | 0.605 | 1 | 0.1127669 | 82.18164 | 738.5 | 84.4406 | 0.072053 | 0.57 | 1 | 0.1264088 | 79.97328 | 738.5 | 13.9219 | 0.857376 | 0.53 | 1 | 1.617691 | 6.508757 | 738.5 | 81.1625 | 0.088826 | 0.5 | 1 | 0.177652 | 74.26407 | 738.5 | 78.0375 | 0.098337 | 0.47 | 1 | 0.2092277 | 69.84642 | 738.5 | 80.3906 | 0.095065 | 0.1 | 1 | 0.95065 | 34.16878 | 738.5 | 86.6688 | 0.064241 | 0.105 | 1 | 0.611819 | 50.1248 | 738.5 | 39.2625 | 0.420502 | 0.54 | 1 | 0.7787074 | 27.44172 | 738.5 | 78.9781 | 0.105407 | 0.575 | 1 | 0.1833165 | 73.05854 | 738.5 | 83.2 | 0.084534 | 0.51 | 1 | 0.1657529 | 76.70972 | 738.5 | 83.6344 | 0.073995 | 0.28 | 1 | 0.2642679 | 69.14336 | 738.5 | 88.0781 | 0.057078 | 0.56 | 1 | 0.101925 | 84.21533 | 738.5 | 53.7594 | 0.230092 | 0.57 | 1 | 0.4036702 | 45.19292 | 738.5 | 27.6625 | 0.627894 | 0.605 | 1 | 1.037841 | 18.35919 | 738.5 | 87.7844 | 0.048298 | 0.635 | 1 | 0.07605984 | 85.38086 | 738.5 | 81.1188 | 0.092572 | 0.63 | 1 | 0.1469397 | 76.8263 | 738.5 | 80.3312 | 0.095454 | 0.635 | 1 | 0.1503213 | 76.04238 | 738.5 | 77.9531 | 0.129596 | 0.46 | 1 | 0.2817304 | 66.9518 | 738.5 | 77.4906 | 0.107071 | 0.64 | 1 | 0.1672984375 | 72.9613 | 738.5 | 72.3 | 0.142441 | 0.325 | 1 | 0.43828 | 53.78449 | 738.5 | 84.525 | 0.072774 | 0.635 | 1 | 0.1146047 | 81.06219 | 738.5 | 19.375 | 0.694716 | 0.625 | 1 | 1.1115456 | 12.77071 | 738.5 | 80.5813 | 0.092505 | 0.635 | 1 | 0.1456772 | 76.40854 | 738.5 | 82.1312 | 0.09691 | 0.41 | 1 | 0.2363659 | 71.4403 | 738.5 | 34.1219 | 0.392746 | 0.64 | 1 | 0.613665625 | 27.3583 | 738.5 | 80.5469 | 0.074028 | 0.58 | 1 | 0.1276345 | 76.34276
739 | 91.2719 | 0.035195 | 0.1 | 1 | 0.35195 | 66.49242 | 739 | 83.7031 | 0.073079 | 1.245 | 1 | 0.05869799 | 84.91553 | 739 | 85.7656 | 0.062372 | 0.45 | 1 | 0.1386044 | 79.47047 | 739 | 80.8969 | 0.108654 | 0.53 | 1 | 0.2050075 | 73.46594 | 739 | 77.0969 | 0.109317 | 0.515 | 1 | 0.212266 | 69.55474 | 739 | 80.7406 | 0.097317 | 0.58 | 1 | 0.1677879 | 75.24659 | 739 | 85.9188 | 0.068272 | 0.605 | 1 | 0.1128463 | 82.17313 | 739 | 84.4313 | 0.072085 | 0.57 | 1 | 0.1264649 | 79.96254 | 739 | 13.9281 | 0.857376 | 0.53 | 1 | 1.617691 | 6.511656 | 739 | 81.1625 | 0.088809 | 0.5 | 1 | 0.177618 | 74.26534 | 739 | 78.0406 | 0.098303 | 0.47 | 1 | 0.2091553 | 69.85187 | 739 | 80.3844 | 0.095115 | 0.1 | 1 | 0.95115 | 34.15077 | 739 | 86.6688 | 0.064304 | 0.105 | 1 | 0.612419 | 50.09789 | 739 | 39.2531 | 0.420645 | 0.54 | 1 | 0.7789722 | 27.43181 | 739 | 78.9594 | 0.105528 | 0.575 | 1 | 0.183527 | 73.03471 | 739 | 83.2031 | 0.084584 | 0.51 | 1 | 0.165851 | 76.70889 | 739 | 83.6344 | 0.07406 | 0.28 | 1 | 0.2645 | 69.13181 | 739 | 88.0719 | 0.057155 | 0.56 | 1 | 0.1020625 | 84.2043 | 739 | 53.7625 | 0.230161 | 0.57 | 1 | 0.4037912 | 45.19317 | 739 | 27.6781 | 0.627606 | 0.605 | 1 | 1.037365 | 18.373 | 739 | 87.8 | 0.048329 | 0.635 | 1 | 0.07610866 | 85.39451 | 739 | 81.1125 | 0.092639 | 0.63 | 1 | 0.147046 | 76.81731 | 739 | 80.325 | 0.095538 | 0.635 | 1 | 0.1504535 | 76.03284 | 739 | 77.9594 | 0.129633 | 0.46 | 1 | 0.2818109 | 66.9543 | 739 | 77.4844 | 0.107071 | 0.64 | 1 | 0.1672984375 | 72.95547 | 739 | 72.3 | 0.142498 | 0.325 | 1 | 0.4384554 | 53.77812 | 739 | 84.5375 | 0.072774 | 0.635 | 1 | 0.1146047 | 81.07418 | 739 | 19.3875 | 0.694581 | 0.625 | 1 | 1.1113296 | 12.77998 | 739 | 80.5781 | 0.092589 | 0.635 | 1 | 0.1458094 | 76.40181 | 739 | 82.1281 | 0.096978 | 0.41 | 1 | 0.2365317 | 71.43061 | 739 | 34.1062 | 0.392947 | 0.64 | 1 | 0.6139796875 | 27.34262 | 739 | 80.55 | 0.07406 | 0.58 | 1 | 0.1276897 | 76.34392
739.5 | 91.2781 | 0.03524 | 0.1 | 1 | 0.3524 | 66.47001 | 739.5 | 83.7063 | 0.073015 | 1.245 | 1 | 0.05864659 | 84.91771 | 739.5 | 85.75 | 0.062498 | 0.45 | 1 | 0.1388844 | 79.44378 | 739.5 | 80.9031 | 0.108654 | 0.53 | 1 | 0.2050075 | 73.47157 | 739.5 | 77.1063 | 0.109335 | 0.515 | 1 | 0.212301 | 69.56204 | 739.5 | 80.7469 | 0.097334 | 0.58 | 1 | 0.1678172 | 75.25154 | 739.5 | 85.9188 | 0.068304 | 0.605 | 1 | 0.1128992 | 82.17141 | 739.5 | 84.4344 | 0.072101 | 0.57 | 1 | 0.126493 | 79.96451 | 739.5 | 13.9375 | 0.857083 | 0.53 | 1 | 1.617138 | 6.517744 | 739.5 | 81.1656 | 0.088809 | 0.5 | 1 | 0.177618 | 74.26817 | 739.5 | 78.0531 | 0.098252 | 0.47 | 1 | 0.2090468 | 69.86708 | 739.5 | 80.3781 | 0.095149 | 0.1 | 1 | 0.95149 | 34.13765 | 739.5 | 86.6688 | 0.064351 | 0.105 | 1 | 0.6128667 | 50.07782 | 739.5 | 39.2437 | 0.420752 | 0.54 | 1 | 0.7791704 | 27.42274 | 739.5 | 78.9375 | 0.105632 | 0.575 | 1 | 0.1837078 | 73.00884 | 739.5 | 83.2031 | 0.084584 | 0.51 | 1 | 0.165851 | 76.70889 | 739.5 | 83.6312 | 0.074028 | 0.28 | 1 | 0.2643857 | 69.13485 | 739.5 | 88.0656 | 0.057202 | 0.56 | 1 | 0.1021464 | 84.19517 | 739.5 | 53.7656 | 0.230184 | 0.57 | 1 | 0.4038316 | 45.19499 | 739.5 | 27.6906 | 0.627318 | 0.605 | 1 | 1.036889 | 18.38475 | 739.5 | 87.8094 | 0.048298 | 0.635 | 1 | 0.07605984 | 85.40518 | 739.5 | 81.1125 | 0.092689 | 0.63 | 1 | 0.1471254 | 76.81506 | 739.5 | 80.3156 | 0.095555 | 0.635 | 1 | 0.1504803 | 76.0232 | 739.5 | 77.9625 | 0.129633 | 0.46 | 1 | 0.2818109 | 66.95696 | 739.5 | 77.4781 | 0.107054 | 0.64 | 1 | 0.167271875 | 72.95023 | 739.5 | 72.2938 | 0.142498 | 0.325 | 1 | 0.4384554 | 53.77351 | 739.5 | 84.55 | 0.07271 | 0.635 | 1 | 0.1145039 | 81.08915 | 739.5 | 19.3938 | 0.69438 | 0.625 | 1 | 1.111008 | 12.78568 | 739.5 | 80.575 | 0.092605 | 0.635 | 1 | 0.1458346 | 76.39817 | 739.5 | 82.125 | 0.096978 | 0.41 | 1 | 0.2365317 | 71.42792 | 739.5 | 34.0906 | 0.393048 | 0.64 | 1 | 0.6141375 | 27.32856 | 739.5 | 80.5531 | 0.074028 | 0.58 | 1 | 0.1276345 | 76.34863
740 | 91.275 | 0.035225 | 0.1 | 1 | 0.35225 | 66.47673 | 740 | 83.7125 | 0.072886 | 1.245 | 1 | 0.05854297 | 84.92184 | 740 | 85.7281 | 0.06256 | 0.45 | 1 | 0.1390222 | 79.41748 | 740 | 80.9094 | 0.108602 | 0.53 | 1 | 0.2049094 | 73.48068 | 740 | 77.1125 | 0.109265 | 0.515 | 1 | 0.212165 | 69.57222 | 740 | 80.7531 | 0.097317 | 0.58 | 1 | 0.1677879 | 75.25824 | 740 | 85.9219 | 0.068272 | 0.605 | 1 | 0.1128463 | 82.1761 | 740 | 84.4375 | 0.072069 | 0.57 | 1 | 0.1264368 | 79.96938 | 740 | 13.9438 | 0.856888 | 0.53 | 1 | 1.61677 | 6.521818 | 740 | 81.1719 | 0.088742 | 0.5 | 1 | 0.177484 | 74.27891 | 740 | 78.0625 | 0.09815 | 0.47 | 1 | 0.2088298 | 69.88353 | 740 | 80.3781 | 0.095166 | 0.1 | 1 | 0.95166 | 34.13242 | 740 | 86.6781 | 0.064335 | 0.105 | 1 | 0.6127143 | 50.09003 | 740 | 39.2375 | 0.42086 | 0.54 | 1 | 0.7793704 | 27.41588 | 740 | 78.9281 | 0.105649 | 0.575 | 1 | 0.1837374 | 72.99923 | 740 | 83.2125 | 0.084551 | 0.51 | 1 | 0.1657863 | 76.71999 | 740 | 83.6375 | 0.073963 | 0.28 | 1 | 0.2641536 | 69.15161 | 740 | 88.0719 | 0.057202 | 0.56 | 1 | 0.1021464 | 84.20119 | 740 | 53.7781 | 0.230092 | 0.57 | 1 | 0.4036702 | 45.20864 | 740 | 27.7062 | 0.626973 | 0.605 | 1 | 1.036319 | 18.39926 | 740 | 87.8281 | 0.048222 | 0.635 | 1 | 0.07594016 | 85.4271 | 740 | 81.1188 | 0.092656 | 0.63 | 1 | 0.147073 | 76.82251 | 740 | 80.3188 | 0.095538 | 0.635 | 1 | 0.1504535 | 76.02697 | 740 | 77.9719 | 0.129541 | 0.46 | 1 | 0.2816109 | 66.97227 | 740 | 77.4875 | 0.106984 | 0.64 | 1 | 0.1671625 | 72.96195 | 740 | 72.2938 | 0.14246 | 0.325 | 1 | 0.4383385 | 53.77776 | 740 | 84.575 | 0.072582 | 0.635 | 1 | 0.1143024 | 81.11909 | 740 | 19.4031 | 0.694111 | 0.625 | 1 | 1.1105776 | 12.79387 | 740 | 80.5844 | 0.092572 | 0.635 | 1 | 0.1457827 | 76.40854 | 740 | 82.1312 | 0.096944 | 0.41 | 1 | 0.2364488 | 71.4368 | 740 | 34.0813 | 0.393182 | 0.64 | 1 | 0.614346875 | 27.31904 | 740 | 80.5625 | 0.073947 | 0.58 | 1 | 0.1274948 | 76.36202
740.5 | 91.2719 | 0.035225 | 0.1 | 1 | 0.35225 | 66.47447 | 740.5 | 83.725 | 0.072774 | 1.245 | 1 | 0.05845301 | 84.93265 | 740.5 | 85.7063 | 0.06267 | 0.45 | 1 | 0.1392667 | 79.38661 | 740.5 | 80.9156 | 0.108515 | 0.53 | 1 | 0.2047453 | 73.49199 | 740.5 | 77.1219 | 0.109195 | 0.515 | 1 | 0.2120291 | 69.58529 | 740.5 | 80.7594 | 0.097266 | 0.58 | 1 | 0.1677 | 75.26689 | 740.5 | 85.925 | 0.068209 | 0.605 | 1 | 0.1127421 | 82.18244 | 740.5 | 84.4406 | 0.072036 | 0.57 | 1 | 0.1263789 | 79.9743 | 740.5 | 13.9531 | 0.856692 | 0.53 | 1 | 1.6164 | 6.527302 | 740.5 | 81.1781 | 0.088659 | 0.5 | 1 | 0.177318 | 74.29075 | 740.5 | 78.075 | 0.097997 | 0.47 | 1 | 0.2085043 | 69.90678 | 740.5 | 80.3875 | 0.095268 | 0.1 | 1 | 0.95268 | 34.10509 | 740.5 | 86.6938 | 0.064367 | 0.105 | 1 | 0.613019 | 50.08544 | 740.5 | 39.2437 | 0.421003 | 0.54 | 1 | 0.7796352 | 27.41688 | 740.5 | 78.925 | 0.105719 | 0.575 | 1 | 0.1838591 | 72.99259 | 740.5 | 83.2281 | 0.084534 | 0.51 | 1 | 0.1657529 | 76.73563 | 740.5 | 83.6469 | 0.073931 | 0.28 | 1 | 0.2640393 | 69.16508 | 740.5 | 88.0875 | 0.057248 | 0.56 | 1 | 0.1022286 | 84.21306 | 740.5 | 53.7906 | 0.230023 | 0.57 | 1 | 0.4035491 | 45.2215 | 740.5 | 27.7219 | 0.626628 | 0.605 | 1 | 1.035749 | 18.41383 | 740.5 | 87.8469 | 0.048207 | 0.635 | 1 | 0.07591654 | 85.44612 | 740.5 | 81.1344 | 0.092622 | 0.63 | 1 | 0.147019 | 76.83882 | 740.5 | 80.3312 | 0.095589 | 0.635 | 1 | 0.1505339 | 76.03648 | 740.5 | 77.9906 | 0.129468 | 0.46 | 1 | 0.2814522 | 66.99407 | 740.5 | 77.5 | 0.106967 | 0.64 | 1 | 0.1671359375 | 72.97442 | 740.5 | 72.3 | 0.142479 | 0.325 | 1 | 0.4383969 | 53.78024 | 740.5 | 84.6063 | 0.072485 | 0.635 | 1 | 0.1141496 | 81.15364 | 740.5 | 19.4125 | 0.693843 | 0.625 | 1 | 1.1101488 | 12.80213 | 740.5 | 80.5969 | 0.092605 | 0.635 | 1 | 0.1458346 | 76.41894 | 740.5 | 82.1438 | 0.096944 | 0.41 | 1 | 0.2364488 | 71.44776 | 740.5 | 34.075 | 0.393283 | 0.64 | 1 | 0.6145046875 | 27.31244 | 740.5 | 80.5781 | 0.073883 | 0.58 | 1 | 0.1273845 | 76.38035
741 | 91.2656 | 0.035195 | 0.1 | 1 | 0.35195 | 66.48783 | 741 | 83.7406 | 0.07263 | 1.245 | 1 | 0.05833735 | 84.94607 | 741 | 85.6844 | 0.062749 | 0.45 | 1 | 0.1394422 | 79.35866 | 741 | 80.9125 | 0.108428 | 0.53 | 1 | 0.2045811 | 73.49484 | 741 | 77.1313 | 0.109143 | 0.515 | 1 | 0.2119282 | 69.59718 | 741 | 80.7594 | 0.097249 | 0.58 | 1 | 0.1676707 | 75.26782 | 741 | 85.9219 | 0.068161 | 0.605 | 1 | 0.1126628 | 82.18205 | 741 | 84.4469 | 0.07202 | 0.57 | 1 | 0.1263509 | 79.98124 | 741 | 13.9625 | 0.8564 | 0.53 | 1 | 1.615849 | 6.533391 | 741 | 81.175 | 0.088593 | 0.5 | 1 | 0.177186 | 74.29282 | 741 | 78.0844 | 0.097861 | 0.47 | 1 | 0.2082149 | 69.92592 | 741 | 80.3969 | 0.095318 | 0.1 | 1 | 0.95318 | 34.09373 | 741 | 86.7188 | 0.064367 | 0.105 | 1 | 0.613019 | 50.09988 | 741 | 39.2469 | 0.421039 | 0.54 | 1 | 0.7797019 | 27.41827 | 741 | 78.925 | 0.105753 | 0.575 | 1 | 0.1839183 | 72.99075 | 741 | 83.25 | 0.084468 | 0.51 | 1 | 0.1656235 | 76.76069 | 741 | 83.6594 | 0.073883 | 0.28 | 1 | 0.2638679 | 69.18395 | 741 | 88.1125 | 0.057233 | 0.56 | 1 | 0.1022018 | 84.23796 | 741 | 53.8063 | 0.229908 | 0.57 | 1 | 0.4033474 | 45.23862 | 741 | 27.7406 | 0.626284 | 0.605 | 1 | 1.03518 | 18.43039 | 741 | 87.8656 | 0.048177 | 0.635 | 1 | 0.07586929 | 85.46578 | 741 | 81.1563 | 0.092572 | 0.63 | 1 | 0.1469397 | 76.86182 | 741 | 80.35 | 0.095589 | 0.635 | 1 | 0.1505339 | 76.05428 | 741 | 78.0094 | 0.129377 | 0.46 | 1 | 0.2812543 | 67.01738 | 741 | 77.5156 | 0.106949 | 0.64 | 1 | 0.1671078125 | 72.98985 | 741 | 72.3094 | 0.142479 | 0.325 | 1 | 0.4383969 | 53.78724 | 741 | 84.6406 | 0.072405 | 0.635 | 1 | 0.1140236 | 81.19027 | 741 | 19.425 | 0.693709 | 0.625 | 1 | 1.1099344 | 12.8114 | 741 | 80.6125 | 0.092622 | 0.635 | 1 | 0.1458614 | 76.43298 | 741 | 82.1594 | 0.096944 | 0.41 | 1 | 0.2364488 | 71.46133 | 741 | 34.0688 | 0.393384 | 0.64 | 1 | 0.6146625 | 27.30592 | 741 | 80.5969 | 0.073786 | 0.58 | 1 | 0.1272172 | 76.40353
741.5 | 91.2687 | 0.035166 | 0.1 | 1 | 0.35166 | 66.50745 | 741.5 | 83.7656 | 0.072485 | 1.245 | 1 | 0.05822088 | 84.969 | 741.5 | 85.6688 | 0.062811 | 0.45 | 1 | 0.13958 | 79.3382 | 741.5 | 80.9219 | 0.108358 | 0.53 | 1 | 0.2044491 | 73.50794 | 741.5 | 77.1437 | 0.109125 | 0.515 | 1 | 0.2118932 | 69.60955 | 741.5 | 80.7656 | 0.097283 | 0.58 | 1 | 0.1677293 | 75.27174 | 741.5 | 85.9313 | 0.068161 | 0.605 | 1 | 0.1126628 | 82.19104 | 741.5 | 84.4594 | 0.072036 | 0.57 | 1 | 0.1263789 | 79.99211 | 741.5 | 13.9688 | 0.856205 | 0.53 | 1 | 1.615481 | 6.537469 | 741.5 | 81.1875 | 0.088559 | 0.5 | 1 | 0.177118 | 74.30679 | 741.5 | 78.1031 | 0.097725 | 0.47 | 1 | 0.2079255 | 69.95339 | 741.5 | 80.4031 | 0.095369 | 0.1 | 1 | 0.95369 | 34.08072 | 741.5 | 86.7313 | 0.064351 | 0.105 | 1 | 0.6128667 | 50.11394 | 741.5 | 39.2437 | 0.421074 | 0.54 | 1 | 0.7797667 | 27.41522 | 741.5 | 78.9219 | 0.105771 | 0.575 | 1 | 0.1839496 | 72.98692 | 741.5 | 83.2625 | 0.084386 | 0.51 | 1 | 0.1654627 | 76.77826 | 741.5 | 83.6625 | 0.073851 | 0.28 | 1 | 0.2637536 | 69.19221 | 741.5 | 88.125 | 0.057202 | 0.56 | 1 | 0.1021464 | 84.25196 | 741.5 | 53.8188 | 0.229839 | 0.57 | 1 | 0.4032263 | 45.25149 | 741.5 | 27.7562 | 0.625939 | 0.605 | 1 | 1.03461 | 18.44491 | 741.5 | 87.8875 | 0.048177 | 0.635 | 1 | 0.07586929 | 85.48708 | 741.5 | 81.1719 | 0.092488 | 0.63 | 1 | 0.1468063 | 76.88039 | 741.5 | 80.3625 | 0.095572 | 0.635 | 1 | 0.1505071 | 76.06685 | 741.5 | 78.025 | 0.129304 | 0.46 | 1 | 0.2810957 | 67.03653 | 741.5 | 77.5313 | 0.10688 | 0.64 | 1 | 0.167 | 73.00747 | 741.5 | 72.3125 | 0.14246 | 0.325 | 1 | 0.4383385 | 53.79167 | 741.5 | 84.675 | 0.072325 | 0.635 | 1 | 0.1138976 | 81.227 | 741.5 | 19.4375 | 0.693374 | 0.625 | 1 | 1.1093984 | 12.82222 | 741.5 | 80.625 | 0.092622 | 0.635 | 1 | 0.1458614 | 76.44483 | 741.5 | 82.1625 | 0.096961 | 0.41 | 1 | 0.2364902 | 71.46228 | 741.5 | 34.0594 | 0.393518 | 0.64 | 1 | 0.614871875 | 27.29633 | 741.5 | 80.6125 | 0.073706 | 0.58 | 1 | 0.1270793 | 76.42275
742 | 91.275 | 0.035107 | 0.1 | 1 | 0.35107 | 66.54736 | 742 | 83.7875 | 0.072325 | 1.245 | 1 | 0.05809237 | 84.98854 | 742 | 85.6594 | 0.062843 | 0.45 | 1 | 0.1396511 | 79.32639 | 742 | 80.9281 | 0.108288 | 0.53 | 1 | 0.204317 | 73.51814 | 742 | 77.1563 | 0.109108 | 0.515 | 1 | 0.2118602 | 69.62203 | 742 | 80.775 | 0.097283 | 0.58 | 1 | 0.1677293 | 75.2805 | 742 | 85.9406 | 0.068129 | 0.605 | 1 | 0.1126099 | 82.20166 | 742 | 84.4688 | 0.072036 | 0.57 | 1 | 0.1263789 | 80.00101 | 742 | 13.975 | 0.855913 | 0.53 | 1 | 1.61493 | 6.542065 | 742 | 81.2 | 0.088493 | 0.5 | 1 | 0.176986 | 74.32313 | 742 | 78.125 | 0.097589 | 0.47 | 1 | 0.2076362 | 69.98374 | 742 | 80.4031 | 0.095403 | 0.1 | 1 | 0.95403 | 34.07029 | 742 | 86.7344 | 0.064288 | 0.105 | 1 | 0.6122667 | 50.14265 | 742 | 39.2406 | 0.421074 | 0.54 | 1 | 0.7797667 | 27.41305 | 742 | 78.9125 | 0.105788 | 0.575 | 1 | 0.1839791 | 72.97731 | 742 | 83.2656 | 0.084287 | 0.51 | 1 | 0.1652686 | 76.78842 | 742 | 83.6563 | 0.073802 | 0.28 | 1 | 0.2635786 | 69.1958 | 742 | 88.1281 | 0.05714 | 0.56 | 1 | 0.1020357 | 84.25903 | 742 | 53.825 | 0.229723 | 0.57 | 1 | 0.4030228 | 45.26066 | 742 | 27.775 | 0.62571 | 0.605 | 1 | 1.034231 | 18.46016 | 742 | 87.8969 | 0.048147 | 0.635 | 1 | 0.07582205 | 85.4977 | 742 | 81.1781 | 0.09237 | 0.63 | 1 | 0.146619 | 76.89159 | 742 | 80.3688 | 0.095487 | 0.635 | 1 | 0.1503732 | 76.07653 | 742 | 78.0281 | 0.129249 | 0.46 | 1 | 0.2809761 | 67.04352 | 742 | 77.5344 | 0.106828 | 0.64 | 1 | 0.16691875 | 73.01252 | 742 | 72.3125 | 0.142404 | 0.325 | 1 | 0.4381662 | 53.79792 | 742 | 84.7 | 0.072197 | 0.635 | 1 | 0.1136961 | 81.25696 | 742 | 19.4469 | 0.693173 | 0.625 | 1 | 1.1090768 | 12.82997 | 742 | 80.6281 | 0.092605 | 0.635 | 1 | 0.1458346 | 76.44852 | 742 | 82.1594 | 0.096978 | 0.41 | 1 | 0.2365317 | 71.45783 | 742 | 34.0469 | 0.393551 | 0.64 | 1 | 0.6149234375 | 27.2858 | 742 | 80.6156 | 0.073561 | 0.58 | 1 | 0.1268293 | 76.43371
742.5 | 91.2719 | 0.035107 | 0.1 | 1 | 0.35107 | 66.5451 | 742.5 | 83.7969 | 0.072213 | 1.245 | 1 | 0.05800241 | 84.9962 | 742.5 | 85.6344 | 0.062905 | 0.45 | 1 | 0.1397889 | 79.29723 | 742.5 | 80.9281 | 0.108254 | 0.53 | 1 | 0.2042528 | 73.52035 | 742.5 | 77.1625 | 0.109125 | 0.515 | 1 | 0.2118932 | 69.62651 | 742.5 | 80.775 | 0.097266 | 0.58 | 1 | 0.1677 | 75.28143 | 742.5 | 85.9437 | 0.068113 | 0.605 | 1 | 0.1125835 | 82.20548 | 742.5 | 84.475 | 0.072085 | 0.57 | 1 | 0.1264649 | 80.00393 | 742.5 | 13.9844 | 0.85562 | 0.53 | 1 | 1.614377 | 6.548166 | 742.5 | 81.2031 | 0.08846 | 0.5 | 1 | 0.17692 | 74.32842 | 742.5 | 78.1375 | 0.097504 | 0.47 | 1 | 0.2074553 | 70.00165 | 742.5 | 80.4031 | 0.09547 | 0.1 | 1 | 0.9547 | 34.04975 | 742.5 | 86.7281 | 0.064272 | 0.105 | 1 | 0.6121143 | 50.14584 | 742.5 | 39.2281 | 0.42111 | 0.54 | 1 | 0.7798333 | 27.40348 | 742.5 | 78.8969 | 0.10584 | 0.575 | 1 | 0.1840696 | 72.96007 | 742.5 | 83.2656 | 0.08427 | 0.51 | 1 | 0.1652353 | 76.78968 | 742.5 | 83.65 | 0.073802 | 0.28 | 1 | 0.2635786 | 69.19059 | 742.5 | 88.125 | 0.057109 | 0.56 | 1 | 0.1019804 | 84.25812 | 742.5 | 53.8313 | 0.229677 | 0.57 | 1 | 0.4029421 | 45.26753 | 742.5 | 27.7844 | 0.625481 | 0.605 | 1 | 1.033853 | 18.46917 | 742.5 | 87.9063 | 0.048116 | 0.635 | 1 | 0.07577323 | 85.50837 | 742.5 | 81.1781 | 0.09232 | 0.63 | 1 | 0.1465397 | 76.89384 | 742.5 | 80.3719 | 0.09542 | 0.635 | 1 | 0.1502677 | 76.08239 | 742.5 | 78.0281 | 0.12923 | 0.46 | 1 | 0.2809348 | 67.04501 | 742.5 | 77.5344 | 0.106776 | 0.64 | 1 | 0.1668375 | 73.01466 | 742.5 | 72.3063 | 0.142366 | 0.325 | 1 | 0.4380492 | 53.79756 | 742.5 | 84.7188 | 0.072117 | 0.635 | 1 | 0.1135701 | 81.27874 | 742.5 | 19.4563 | 0.692972 | 0.625 | 1 | 1.1087552 | 12.83772 | 742.5 | 80.6281 | 0.092572 | 0.635 | 1 | 0.1457827 | 76.44997 | 742.5 | 82.15 | 0.096978 | 0.41 | 1 | 0.2365317 | 71.44966 | 742.5 | 34.0313 | 0.393652 | 0.64 | 1 | 0.61508125 | 27.27175 | 742.5 | 80.6156 | 0.073449 | 0.58 | 1 | 0.1266362 | 76.43991
743 | 91.2625 | 0.035019 | 0.1 | 1 | 0.35019 | 66.59097 | 743 | 83.7938 | 0.072101 | 1.245 | 1 | 0.05791245 | 84.99119 | 743 | 85.6156 | 0.062905 | 0.45 | 1 | 0.1397889 | 79.27982 | 743 | 80.9281 | 0.108219 | 0.53 | 1 | 0.2041868 | 73.52263 | 743 | 77.1656 | 0.109143 | 0.515 | 1 | 0.2119282 | 69.62813 | 743 | 80.7813 | 0.097232 | 0.58 | 1 | 0.1676414 | 75.28916 | 743 | 85.9469 | 0.068082 | 0.605 | 1 | 0.1125322 | 82.2102 | 743 | 84.4719 | 0.072101 | 0.57 | 1 | 0.126493 | 80.00003 | 743 | 13.9906 | 0.855329 | 0.53 | 1 | 1.613828 | 6.55276 | 743 | 81.2156 | 0.088393 | 0.5 | 1 | 0.176786 | 74.34485 | 743 | 78.15 | 0.097436 | 0.47 | 1 | 0.2073106 | 70.01821 | 743 | 80.3937 | 0.095504 | 0.1 | 1 | 0.95504 | 34.03535 | 743 | 86.7156 | 0.064209 | 0.105 | 1 | 0.6115143 | 50.16555 | 743 | 39.2219 | 0.42111 | 0.54 | 1 | 0.7798333 | 27.39915 | 743 | 78.8781 | 0.105874 | 0.575 | 1 | 0.1841287 | 72.94086 | 743 | 83.2594 | 0.084221 | 0.51 | 1 | 0.1651392 | 76.78757 | 743 | 83.6375 | 0.073754 | 0.28 | 1 | 0.2634071 | 69.18879 | 743 | 88.1094 | 0.057031 | 0.56 | 1 | 0.1018411 | 84.24836 | 743 | 53.8375 | 0.229585 | 0.57 | 1 | 0.4027807 | 45.27588 | 743 | 27.7969 | 0.625137 | 0.605 | 1 | 1.033284 | 18.48163 | 743 | 87.9094 | 0.048056 | 0.635 | 1 | 0.07567874 | 85.51433 | 743 | 81.1781 | 0.092253 | 0.63 | 1 | 0.1464333 | 76.89687 | 743 | 80.3656 | 0.095318 | 0.635 | 1 | 0.1501071 | 76.08089 | 743 | 78.0281 | 0.12923 | 0.46 | 1 | 0.2809348 | 67.04501 | 743 | 77.5344 | 0.106654 | 0.64 | 1 | 0.166646875 | 73.01967 | 743 | 72.3 | 0.142366 | 0.325 | 1 | 0.4380492 | 53.79287 | 743 | 84.7344 | 0.071972 | 0.635 | 1 | 0.1133417 | 81.30048 | 743 | 19.4656 | 0.692838 | 0.625 | 1 | 1.1085408 | 12.84489 | 743 | 80.625 | 0.092488 | 0.635 | 1 | 0.1456504 | 76.45072 | 743 | 82.1406 | 0.096927 | 0.41 | 1 | 0.2364073 | 71.44673 | 743 | 34.0188 | 0.393753 | 0.64 | 1 | 0.6152390625 | 27.26019 | 743 | 80.6125 | 0.073272 | 0.58 | 1 | 0.126331 | 76.44677
743.5 | 91.2563 | 0.035019 | 0.1 | 1 | 0.35019 | 66.58645 | 743.5 | 83.7906 | 0.072053 | 1.245 | 1 | 0.0578739 | 84.98714 | 743.5 | 85.6 | 0.062937 | 0.45 | 1 | 0.13986 | 79.26227 | 743.5 | 80.9313 | 0.108166 | 0.53 | 1 | 0.2040868 | 73.529 | 743.5 | 77.1656 | 0.10916 | 0.515 | 1 | 0.2119612 | 69.62701 | 743.5 | 80.7875 | 0.097182 | 0.58 | 1 | 0.1675552 | 75.29766 | 743.5 | 85.9437 | 0.06805 | 0.605 | 1 | 0.1124793 | 82.20886 | 743.5 | 84.4719 | 0.072117 | 0.57 | 1 | 0.1265211 | 79.99906 | 743.5 | 13.9969 | 0.855134 | 0.53 | 1 | 1.61346 | 6.556845 | 743.5 | 81.2156 | 0.08836 | 0.5 | 1 | 0.17672 | 74.3473 | 743.5 | 78.1625 | 0.097368 | 0.47 | 1 | 0.207166 | 70.03478 | 743.5 | 80.3875 | 0.095589 | 0.1 | 1 | 0.95589 | 34.0067 | 743.5 | 86.7156 | 0.064209 | 0.105 | 1 | 0.6115143 | 50.16555 | 743.5 | 39.2188 | 0.421182 | 0.54 | 1 | 0.7799667 | 27.3953 | 743.5 | 78.8563 | 0.105944 | 0.575 | 1 | 0.1842504 | 72.91692 | 743.5 | 83.2687 | 0.084221 | 0.51 | 1 | 0.1651392 | 76.79615 | 743.5 | 83.6375 | 0.073738 | 0.28 | 1 | 0.26335 | 69.19164 | 743.5 | 88.1 | 0.057 | 0.56 | 1 | 0.1017857 | 84.24143 | 743.5 | 53.8469 | 0.229539 | 0.57 | 1 | 0.4027 | 45.28536 | 743.5 | 27.8094 | 0.624794 | 0.605 | 1 | 1.032717 | 18.49408 | 743.5 | 87.9219 | 0.048025 | 0.635 | 1 | 0.07562992 | 85.52802 | 743.5 | 81.1781 | 0.092202 | 0.63 | 1 | 0.1463524 | 76.89917 | 743.5 | 80.375 | 0.095284 | 0.635 | 1 | 0.1500535 | 76.09128 | 743.5 | 78.0281 | 0.129285 | 0.46 | 1 | 0.2810543 | 67.04068 | 743.5 | 77.5406 | 0.10662 | 0.64 | 1 | 0.16659375 | 73.0269 | 743.5 | 72.2969 | 0.142366 | 0.325 | 1 | 0.4380492 | 53.79056 | 743.5 | 84.75 | 0.07186 | 0.635 | 1 | 0.1131654 | 81.32068 | 743.5 | 19.4719 | 0.692638 | 0.625 | 1 | 1.1082208 | 12.85059 | 743.5 | 80.625 | 0.092505 | 0.635 | 1 | 0.1456772 | 76.44998 | 743.5 | 82.1375 | 0.096893 | 0.41 | 1 | 0.2363244 | 71.44753 | 743.5 | 34.0063 | 0.393854 | 0.64 | 1 | 0.615396875 | 27.24862 | 743.5 | 80.6156 | 0.073127 | 0.58 | 1 | 0.126081 | 76.45774
744 | 91.2563 | 0.034975 | 0.1 | 1 | 0.34975 | 66.61282 | 744 | 83.7875 | 0.071988 | 1.245 | 1 | 0.05782169 | 84.98291 | 744 | 85.5844 | 0.062968 | 0.45 | 1 | 0.1399289 | 79.24483 | 744 | 80.9406 | 0.108097 | 0.53 | 1 | 0.2039566 | 73.54195 | 744 | 77.1688 | 0.10916 | 0.515 | 1 | 0.2119612 | 69.6299 | 744 | 80.7938 | 0.097114 | 0.58 | 1 | 0.1674379 | 75.30724 | 744 | 85.9437 | 0.068002 | 0.605 | 1 | 0.1124 | 82.21144 | 744 | 84.4719 | 0.072101 | 0.57 | 1 | 0.126493 | 80.00003 | 744 | 14.0094 | 0.85494 | 0.53 | 1 | 1.613094 | 6.563829 | 744 | 81.225 | 0.088326 | 0.5 | 1 | 0.176652 | 74.35843 | 744 | 78.1813 | 0.097232 | 0.47 | 1 | 0.2068766 | 70.06237 | 744 | 80.3875 | 0.09564 | 0.1 | 1 | 0.9564 | 33.9911 | 744 | 86.7219 | 0.064178 | 0.105 | 1 | 0.611219 | 50.18245 | 744 | 39.2188 | 0.421182 | 0.54 | 1 | 0.7799667 | 27.3953 | 744 | 78.85 | 0.105996 | 0.575 | 1 | 0.1843409 | 72.9083 | 744 | 83.275 | 0.084172 | 0.51 | 1 | 0.1650431 | 76.80558 | 744 | 83.6406 | 0.07369 | 0.28 | 1 | 0.2631786 | 69.20274 | 744 | 88.1 | 0.056969 | 0.56 | 1 | 0.1017304 | 84.24348 | 744 | 53.8563 | 0.229516 | 0.57 | 1 | 0.4026596 | 45.29405 | 744 | 27.8219 | 0.624394 | 0.605 | 1 | 1.032056 | 18.50723 | 744 | 87.9344 | 0.047995 | 0.635 | 1 | 0.07558268 | 85.54165 | 744 | 81.1813 | 0.092152 | 0.63 | 1 | 0.146273 | 76.90446 | 744 | 80.3813 | 0.095268 | 0.635 | 1 | 0.1500283 | 76.09794 | 744 | 78.0344 | 0.129322 | 0.46 | 1 | 0.2811348 | 67.04319 | 744 | 77.5531 | 0.106585 | 0.64 | 1 | 0.1665390625 | 73.04011 | 744 | 72.2969 | 0.142347 | 0.325 | 1 | 0.4379908 | 53.79268 | 744 | 84.7687 | 0.071764 | 0.635 | 1 | 0.1130142 | 81.34312 | 744 | 19.4844 | 0.692437 | 0.625 | 1 | 1.1078992 | 12.86039 | 744 | 80.6219 | 0.092454 | 0.635 | 1 | 0.1455969 | 76.44928 | 744 | 82.1375 | 0.096876 | 0.41 | 1 | 0.2362829 | 71.44927 | 744 | 33.9937 | 0.393887 | 0.64 | 1 | 0.6154484375 | 27.23802 | 744 | 80.6281 | 0.072999 | 0.58 | 1 | 0.1258603 | 76.47668
744.5 | 91.2656 | 0.034931 | 0.1 | 1 | 0.34931 | 66.64599 | 744.5 | 83.7844 | 0.07202 | 1.245 | 1 | 0.05784739 | 84.9803 | 744.5 | 85.575 | 0.063015 | 0.45 | 1 | 0.1400333 | 79.23157 | 744.5 | 80.9531 | 0.108062 | 0.53 | 1 | 0.2038906 | 73.55559 | 744.5 | 77.1719 | 0.109177 | 0.515 | 1 | 0.2119942 | 69.63158 | 744.5 | 80.8031 | 0.097114 | 0.58 | 1 | 0.1674379 | 75.31591 | 744.5 | 85.9469 | 0.06805 | 0.605 | 1 | 0.1124793 | 82.21192 | 744.5 | 84.4813 | 0.072133 | 0.57 | 1 | 0.1265491 | 80.007 | 744.5 | 14.0187 | 0.854648 | 0.53 | 1 | 1.612543 | 6.569888 | 744.5 | 81.2438 | 0.088326 | 0.5 | 1 | 0.176652 | 74.37564 | 744.5 | 78.2031 | 0.097182 | 0.47 | 1 | 0.2067702 | 70.08586 | 744.5 | 80.3875 | 0.095673 | 0.1 | 1 | 0.95673 | 33.981 | 744.5 | 86.7281 | 0.064131 | 0.105 | 1 | 0.6107714 | 50.20615 | 744.5 | 39.2156 | 0.421182 | 0.54 | 1 | 0.7799667 | 27.39307 | 744.5 | 78.8438 | 0.106048 | 0.575 | 1 | 0.1844313 | 72.89976 | 744.5 | 83.2875 | 0.084139 | 0.51 | 1 | 0.1649784 | 76.81954 | 744.5 | 83.6469 | 0.07369 | 0.28 | 1 | 0.2631786 | 69.20795 | 744.5 | 88.1031 | 0.056954 | 0.56 | 1 | 0.1017036 | 84.24744 | 744.5 | 53.8688 | 0.229447 | 0.57 | 1 | 0.4025386 | 45.30692 | 744.5 | 27.8375 | 0.623994 | 0.605 | 1 | 1.031395 | 18.52244 | 744.5 | 87.95 | 0.047934 | 0.635 | 1 | 0.07548661 | 85.55983 | 744.5 | 81.1875 | 0.092102 | 0.63 | 1 | 0.1461937 | 76.91259 | 744.5 | 80.3906 | 0.095268 | 0.635 | 1 | 0.1500283 | 76.10675 | 744.5 | 78.0406 | 0.129377 | 0.46 | 1 | 0.2812543 | 67.04418 | 744.5 | 77.5687 | 0.10655 | 0.64 | 1 | 0.166484375 | 73.05624 | 744.5 | 72.3 | 0.14231 | 0.325 | 1 | 0.4378769 | 53.79913 | 744.5 | 84.7875 | 0.0717 | 0.635 | 1 | 0.1129134 | 81.36415 | 744.5 | 19.4938 | 0.692303 | 0.625 | 1 | 1.1076848 | 12.86763 | 744.5 | 80.6156 | 0.092437 | 0.635 | 1 | 0.1455701 | 76.44405 | 744.5 | 82.1375 | 0.096893 | 0.41 | 1 | 0.2363244 | 71.44753 | 744.5 | 33.9844 | 0.393921 | 0.64 | 1 | 0.6155015625 | 27.23005 | 744.5 | 80.6312 | 0.072935 | 0.58 | 1 | 0.12575 | 76.48317
745 | 91.2625 | 0.034857 | 0.1 | 1 | 0.34857 | 66.68813 | 745 | 83.7625 | 0.07202 | 1.245 | 1 | 0.05784739 | 84.95809 | 745 | 85.5594 | 0.063047 | 0.45 | 1 | 0.1401044 | 79.21403 | 745 | 80.9625 | 0.10794 | 0.53 | 1 | 0.2036604 | 73.57209 | 745 | 77.1781 | 0.109073 | 0.515 | 1 | 0.2117922 | 69.644 | 745 | 80.8125 | 0.097029 | 0.58 | 1 | 0.1672914 | 75.32931 | 745 | 85.95 | 0.068002 | 0.605 | 1 | 0.1124 | 82.21746 | 745 | 84.4938 | 0.072053 | 0.57 | 1 | 0.1264088 | 80.02366 | 745 | 14.0281 | 0.854357 | 0.53 | 1 | 1.611994 | 6.57599 | 745 | 81.2562 | 0.08826 | 0.5 | 1 | 0.17652 | 74.3919 | 745 | 78.225 | 0.096961 | 0.47 | 1 | 0.2063 | 70.12296 | 745 | 80.3875 | 0.095673 | 0.1 | 1 | 0.95673 | 33.981 | 745 | 86.7375 | 0.064052 | 0.105 | 1 | 0.610019 | 50.24541 | 745 | 39.2125 | 0.421182 | 0.54 | 1 | 0.7799667 | 27.3909 | 745 | 78.8375 | 0.106065 | 0.575 | 1 | 0.1844609 | 72.89302 | 745 | 83.3 | 0.084073 | 0.51 | 1 | 0.164849 | 76.83594 | 745 | 83.65 | 0.073674 | 0.28 | 1 | 0.2631214 | 69.21337 | 745 | 88.1156 | 0.056908 | 0.56 | 1 | 0.1016214 | 84.26244 | 745 | 53.8813 | 0.229378 | 0.57 | 1 | 0.4024175 | 45.3198 | 745 | 27.8563 | 0.623651 | 0.605 | 1 | 1.030828 | 18.5391 | 745 | 87.9688 | 0.047843 | 0.635 | 1 | 0.07534331 | 85.58259 | 745 | 81.1969 | 0.092035 | 0.63 | 1 | 0.1460873 | 76.92453 | 745 | 80.4031 | 0.095217 | 0.635 | 1 | 0.149948 | 76.12081 | 745 | 78.05 | 0.129377 | 0.46 | 1 | 0.2812543 | 67.05226 | 745 | 77.5781 | 0.106498 | 0.64 | 1 | 0.166403125 | 73.06724 | 745 | 72.3063 | 0.142197 | 0.325 | 1 | 0.4375292 | 53.81644 | 745 | 84.8094 | 0.071652 | 0.635 | 1 | 0.1128378 | 81.38741 | 745 | 19.5063 | 0.692036 | 0.625 | 1 | 1.1072576 | 12.87794 | 745 | 80.6156 | 0.092404 | 0.635 | 1 | 0.1455181 | 76.4455 | 745 | 82.1406 | 0.096876 | 0.41 | 1 | 0.2362829 | 71.45197 | 745 | 33.975 | 0.393921 | 0.64 | 1 | 0.6155015625 | 27.22252 | 745 | 80.6375 | 0.072854 | 0.58 | 1 | 0.1256103 | 76.49363
745.5 | 91.2656 | 0.034784 | 0.1 | 1 | 0.34784 | 66.73422 | 745.5 | 83.7406 | 0.072085 | 1.245 | 1 | 0.0578996 | 84.93696 | 745.5 | 85.5469 | 0.063094 | 0.45 | 1 | 0.1402089 | 79.19791 | 745.5 | 80.9813 | 0.107871 | 0.53 | 1 | 0.2035302 | 73.59367 | 745.5 | 77.1906 | 0.10902 | 0.515 | 1 | 0.2116893 | 69.65875 | 745.5 | 80.8188 | 0.096978 | 0.58 | 1 | 0.1672034 | 75.33796 | 745.5 | 85.9594 | 0.068018 | 0.605 | 1 | 0.1124264 | 82.2256 | 745.5 | 84.5125 | 0.072004 | 0.57 | 1 | 0.1263228 | 80.04433 | 745.5 | 14.0375 | 0.854066 | 0.53 | 1 | 1.611445 | 6.582095 | 745.5 | 81.2719 | 0.08826 | 0.5 | 1 | 0.17652 | 74.40628 | 745.5 | 78.2438 | 0.096842 | 0.47 | 1 | 0.2060468 | 70.14923 | 745.5 | 80.3813 | 0.095673 | 0.1 | 1 | 0.95673 | 33.97838 | 745.5 | 86.7313 | 0.063989 | 0.105 | 1 | 0.609419 | 50.26881 | 745.5 | 39.2062 | 0.421182 | 0.54 | 1 | 0.7799667 | 27.3865 | 745.5 | 78.825 | 0.106152 | 0.575 | 1 | 0.1846122 | 72.87678 | 745.5 | 83.2969 | 0.08404 | 0.51 | 1 | 0.1647843 | 76.83552 | 745.5 | 83.6438 | 0.073641 | 0.28 | 1 | 0.2630036 | 69.21411 | 745.5 | 88.1156 | 0.056861 | 0.56 | 1 | 0.1015375 | 84.26555 | 745.5 | 53.8906 | 0.229263 | 0.57 | 1 | 0.4022158 | 45.33155 | 745.5 | 27.8688 | 0.623252 | 0.605 | 1 | 1.030169 | 18.55225 | 745.5 | 87.975 | 0.047798 | 0.635 | 1 | 0.07527244 | 85.59084 | 745.5 | 81.1937 | 0.091968 | 0.63 | 1 | 0.145981 | 76.92452 | 745.5 | 80.3969 | 0.095183 | 0.635 | 1 | 0.1498945 | 76.11643 | 745.5 | 78.05 | 0.129395 | 0.46 | 1 | 0.2812935 | 67.05084 | 745.5 | 77.575 | 0.106464 | 0.64 | 1 | 0.16635 | 73.06571 | 745.5 | 72.3 | 0.142102 | 0.325 | 1 | 0.4372369 | 53.82237 | 745.5 | 84.8125 | 0.071604 | 0.635 | 1 | 0.1127622 | 81.39263 | 745.5 | 19.5156 | 0.691836 | 0.625 | 1 | 1.1069376 | 12.88563 | 745.5 | 80.6031 | 0.092404 | 0.635 | 1 | 0.1455181 | 76.43365 | 745.5 | 82.1312 | 0.09691 | 0.41 | 1 | 0.2363659 | 71.4403 | 745.5 | 33.9594 | 0.393955 | 0.64 | 1 | 0.6155546875 | 27.2095 | 745.5 | 80.6312 | 0.072806 | 0.58 | 1 | 0.1255276 | 76.49031
746 | 91.2719 | 0.034695 | 0.1 | 1 | 0.34695 | 66.79231 | 746 | 83.7281 | 0.072165 | 1.245 | 1 | 0.05796386 | 84.92562 | 746 | 85.5375 | 0.063141 | 0.45 | 1 | 0.1403133 | 79.18466 | 746 | 80.9937 | 0.107766 | 0.53 | 1 | 0.2033321 | 73.6118 | 746 | 77.2 | 0.108916 | 0.515 | 1 | 0.2114874 | 69.67406 | 746 | 80.8219 | 0.096961 | 0.58 | 1 | 0.1671741 | 75.34178 | 746 | 85.9688 | 0.067986 | 0.605 | 1 | 0.1123736 | 82.23631 | 746 | 84.5219 | 0.071924 | 0.57 | 1 | 0.1261825 | 80.05807 | 746 | 14.0469 | 0.853678 | 0.53 | 1 | 1.610713 | 6.588769 | 746 | 81.2781 | 0.088227 | 0.5 | 1 | 0.176454 | 74.41441 | 746 | 78.2625 | 0.096706 | 0.47 | 1 | 0.2057574 | 70.17675 | 746 | 80.3906 | 0.095656 | 0.1 | 1 | 0.95656 | 33.98752 | 746 | 86.7344 | 0.063926 | 0.105 | 1 | 0.608819 | 50.29761 | 746 | 39.2031 | 0.421218 | 0.54 | 1 | 0.7800333 | 27.3835 | 746 | 78.8188 | 0.106169 | 0.575 | 1 | 0.1846417 | 72.87013 | 746 | 83.3063 | 0.08399 | 0.51 | 1 | 0.1646863 | 76.84788 | 746 | 83.6469 | 0.073593 | 0.28 | 1 | 0.2628321 | 69.22522 | 746 | 88.1313 | 0.056784 | 0.56 | 1 | 0.1014 | 84.28566 | 746 | 53.9031 | 0.229171 | 0.57 | 1 | 0.4020544 | 45.34521 | 746 | 27.8844 | 0.62291 | 0.605 | 1 | 1.029603 | 18.56678 | 746 | 87.9969 | 0.047707 | 0.635 | 1 | 0.07512913 | 85.61662 | 746 | 81.1969 | 0.091934 | 0.63 | 1 | 0.145927 | 76.92909 | 746 | 80.4031 | 0.095132 | 0.635 | 1 | 0.1498142 | 76.12453 | 746 | 78.0625 | 0.129377 | 0.46 | 1 | 0.2812543 | 67.063 | 746 | 77.5812 | 0.106429 | 0.64 | 1 | 0.1662953125 | 73.07299 | 746 | 72.3031 | 0.142008 | 0.325 | 1 | 0.4369477 | 53.83519 | 746 | 84.8281 | 0.071556 | 0.635 | 1 | 0.1126866 | 81.40985 | 746 | 19.525 | 0.691569 | 0.625 | 1 | 1.1065104 | 12.8939 | 746 | 80.6063 | 0.092404 | 0.635 | 1 | 0.1455181 | 76.43668 | 746 | 82.1344 | 0.09691 | 0.41 | 1 | 0.2363659 | 71.44308 | 746 | 33.95 | 0.393955 | 0.64 | 1 | 0.6155546875 | 27.20196 | 746 | 80.6312 | 0.072742 | 0.58 | 1 | 0.1254172 | 76.49386
746.5 | 91.2719 | 0.034622 | 0.1 | 1 | 0.34622 | 66.83621 | 746.5 | 83.7094 | 0.072213 | 1.245 | 1 | 0.05800241 | 84.90745 | 746.5 | 85.5187 | 0.063157 | 0.45 | 1 | 0.1403489 | 79.1657 | 746.5 | 80.9969 | 0.107714 | 0.53 | 1 | 0.203234 | 73.6181 | 746.5 | 77.2062 | 0.108881 | 0.515 | 1 | 0.2114194 | 69.68195 | 746.5 | 80.825 | 0.096944 | 0.58 | 1 | 0.1671448 | 75.3456 | 746.5 | 85.9656 | 0.06797 | 0.605 | 1 | 0.1123471 | 82.2341 | 746.5 | 84.5281 | 0.071892 | 0.57 | 1 | 0.1261263 | 80.06587 | 746.5 | 14.0531 | 0.853581 | 0.53 | 1 | 1.61053 | 6.592244 | 746.5 | 81.2844 | 0.088227 | 0.5 | 1 | 0.176454 | 74.42018 | 746.5 | 78.275 | 0.096622 | 0.47 | 1 | 0.2055787 | 70.19461 | 746.5 | 80.3906 | 0.095606 | 0.1 | 1 | 0.95606 | 34.00281 | 746.5 | 86.725 | 0.063848 | 0.105 | 1 | 0.6080762 | 50.32561 | 746.5 | 39.2 | 0.421253 | 0.54 | 1 | 0.7800981 | 27.38051 | 746.5 | 78.8 | 0.106186 | 0.575 | 1 | 0.1846713 | 72.85183 | 746.5 | 83.3063 | 0.083892 | 0.51 | 1 | 0.1644941 | 76.85512 | 746.5 | 83.6438 | 0.073545 | 0.28 | 1 | 0.2626607 | 69.2312 | 746.5 | 88.1406 | 0.056706 | 0.56 | 1 | 0.1012607 | 84.29972 | 746.5 | 53.9125 | 0.229102 | 0.57 | 1 | 0.4019333 | 45.35548 | 746.5 | 27.8938 | 0.622512 | 0.605 | 1 | 1.028945 | 18.57787 | 746.5 | 88.0062 | 0.047662 | 0.635 | 1 | 0.07505827 | 85.62789 | 746.5 | 81.1906 | 0.091867 | 0.63 | 1 | 0.1458206 | 76.92615 | 746.5 | 80.3969 | 0.094997 | 0.635 | 1 | 0.1496016 | 76.12457 | 746.5 | 78.0625 | 0.129358 | 0.46 | 1 | 0.281213 | 67.06449 | 746.5 | 77.575 | 0.106394 | 0.64 | 1 | 0.166240625 | 73.06859 | 746.5 | 72.3031 | 0.141895 | 0.325 | 1 | 0.4366 | 53.84782 | 746.5 | 84.8375 | 0.071492 | 0.635 | 1 | 0.1125858 | 81.42186 | 746.5 | 19.5313 | 0.691302 | 0.625 | 1 | 1.1060832 | 12.90013 | 746.5 | 80.6031 | 0.092337 | 0.635 | 1 | 0.1454126 | 76.43659 | 746.5 | 82.1281 | 0.09691 | 0.41 | 1 | 0.2363659 | 71.4376 | 746.5 | 33.9375 | 0.393988 | 0.64 | 1 | 0.61560625 | 27.19144 | 746.5 | 80.6312 | 0.072598 | 0.58 | 1 | 0.125169 | 76.50183
747 | 91.275 | 0.034578 | 0.1 | 1 | 0.34578 | 66.86495 | 747 | 83.7031 | 0.072277 | 1.245 | 1 | 0.05805382 | 84.90213 | 747 | 85.5 | 0.063204 | 0.45 | 1 | 0.1404533 | 79.14385 | 747 | 81.0031 | 0.107679 | 0.53 | 1 | 0.2031679 | 73.62602 | 747 | 77.2062 | 0.108898 | 0.515 | 1 | 0.2114524 | 69.68084 | 747 | 80.825 | 0.096961 | 0.58 | 1 | 0.1671741 | 75.34467 | 747 | 85.9625 | 0.067986 | 0.605 | 1 | 0.1123736 | 82.23028 | 747 | 84.5219 | 0.071844 | 0.57 | 1 | 0.1260421 | 80.0629 | 747 | 14.0625 | 0.853291 | 0.53 | 1 | 1.609983 | 6.59835 | 747 | 81.2781 | 0.08821 | 0.5 | 1 | 0.17642 | 74.41568 | 747 | 78.2844 | 0.096622 | 0.47 | 1 | 0.2055787 | 70.20304 | 747 | 80.3906 | 0.095589 | 0.1 | 1 | 0.95589 | 34.00802 | 747 | 86.7156 | 0.063801 | 0.105 | 1 | 0.6076286 | 50.34031 | 747 | 39.1906 | 0.421361 | 0.54 | 1 | 0.7802981 | 27.37143 | 747 | 78.7813 | 0.106238 | 0.575 | 1 | 0.1847617 | 72.83175 | 747 | 83.3 | 0.083826 | 0.51 | 1 | 0.1643647 | 76.85418 | 747 | 83.6438 | 0.073513 | 0.28 | 1 | 0.2625464 | 69.23689 | 747 | 88.1406 | 0.056614 | 0.56 | 1 | 0.1010964 | 84.30581 | 747 | 53.9219 | 0.229079 | 0.57 | 1 | 0.401893 | 45.36418 | 747 | 27.9063 | 0.62217 | 0.605 | 1 | 1.02838 | 18.59034 | 747 | 88.0156 | 0.047601 | 0.635 | 1 | 0.0749622 | 85.64003 | 747 | 81.1813 | 0.0918 | 0.63 | 1 | 0.1457143 | 76.92036 | 747 | 80.3875 | 0.094862 | 0.635 | 1 | 0.149389 | 76.12157 | 747 | 78.0594 | 0.129395 | 0.46 | 1 | 0.2812935 | 67.05892 | 747 | 77.575 | 0.106325 | 0.64 | 1 | 0.1661328125 | 73.07143 | 747 | 72.2938 | 0.141858 | 0.325 | 1 | 0.4364862 | 53.84504 | 747 | 84.8531 | 0.071428 | 0.635 | 1 | 0.112485 | 81.43983 | 747 | 19.5375 | 0.691102 | 0.625 | 1 | 1.1057632 | 12.90577 | 747 | 80.6 | 0.09232 | 0.635 | 1 | 0.1453858 | 76.4344 | 747 | 82.1219 | 0.096944 | 0.41 | 1 | 0.2364488 | 71.42871 | 747 | 33.925 | 0.394056 | 0.64 | 1 | 0.6157125 | 27.18039 | 747 | 80.6312 | 0.072501 | 0.58 | 1 | 0.1250017 | 76.50721
747.5 | 91.2781 | 0.034578 | 0.1 | 1 | 0.34578 | 66.86722 | 747.5 | 83.7 | 0.072341 | 1.245 | 1 | 0.05810522 | 84.90006 | 747.5 | 85.4844 | 0.063251 | 0.45 | 1 | 0.1405578 | 79.12486 | 747.5 | 81.0125 | 0.107662 | 0.53 | 1 | 0.2031358 | 73.63567 | 747.5 | 77.2156 | 0.108916 | 0.515 | 1 | 0.2114874 | 69.68814 | 747.5 | 80.8312 | 0.096978 | 0.58 | 1 | 0.1672034 | 75.34952 | 747.5 | 85.9656 | 0.067986 | 0.605 | 1 | 0.1123736 | 82.23325 | 747.5 | 84.5219 | 0.071876 | 0.57 | 1 | 0.1260982 | 80.06097 | 747.5 | 14.0688 | 0.852904 | 0.53 | 1 | 1.609253 | 6.603572 | 747.5 | 81.2813 | 0.088193 | 0.5 | 1 | 0.176386 | 74.41987 | 747.5 | 78.3063 | 0.096588 | 0.47 | 1 | 0.2055064 | 70.22537 | 747.5 | 80.3906 | 0.095555 | 0.1 | 1 | 0.95555 | 34.01842 | 747.5 | 86.7094 | 0.063769 | 0.105 | 1 | 0.6073238 | 50.35045 | 747.5 | 39.1844 | 0.421397 | 0.54 | 1 | 0.7803648 | 27.36626 | 747.5 | 78.7625 | 0.106238 | 0.575 | 1 | 0.1847617 | 72.81436 | 747.5 | 83.3 | 0.083809 | 0.51 | 1 | 0.1643314 | 76.85543 | 747.5 | 83.6438 | 0.073561 | 0.28 | 1 | 0.2627179 | 69.22835 | 747.5 | 88.1406 | 0.056552 | 0.56 | 1 | 0.1009857 | 84.30992 | 747.5 | 53.9281 | 0.229079 | 0.57 | 1 | 0.401893 | 45.36939 | 747.5 | 27.9156 | 0.621772 | 0.605 | 1 | 1.027722 | 18.60137 | 747.5 | 88.0281 | 0.047541 | 0.635 | 1 | 0.07486772 | 85.65515 | 747.5 | 81.1813 | 0.091766 | 0.63 | 1 | 0.1456603 | 76.9219 | 747.5 | 80.3875 | 0.094676 | 0.635 | 1 | 0.1490961 | 76.12971 | 747.5 | 78.0563 | 0.129432 | 0.46 | 1 | 0.2813739 | 67.05334 | 747.5 | 77.5781 | 0.106273 | 0.64 | 1 | 0.1660515625 | 73.07648 | 747.5 | 72.2906 | 0.14182 | 0.325 | 1 | 0.4363692 | 53.8469 | 747.5 | 84.8781 | 0.07138 | 0.635 | 1 | 0.1124094 | 81.46607 | 747.5 | 19.55 | 0.690902 | 0.625 | 1 | 1.1054432 | 12.91558 | 747.5 | 80.5969 | 0.092286 | 0.635 | 1 | 0.1453323 | 76.43295 | 747.5 | 82.1156 | 0.096978 | 0.41 | 1 | 0.2365317 | 71.41974 | 747.5 | 33.9094 | 0.394156 | 0.64 | 1 | 0.61586875 | 27.16636 | 747.5 | 80.6312 | 0.072421 | 0.58 | 1 | 0.1248638 | 76.51164
748 | 91.2719 | 0.034548 | 0.1 | 1 | 0.34548 | 66.88074 | 748 | 83.6906 | 0.072341 | 1.245 | 1 | 0.05810522 | 84.89052 | 748 | 85.4594 | 0.063219 | 0.45 | 1 | 0.1404867 | 79.10481 | 748 | 81.0188 | 0.107644 | 0.53 | 1 | 0.2031019 | 73.64258 | 748 | 77.2219 | 0.108933 | 0.515 | 1 | 0.2115204 | 69.69271 | 748 | 80.8375 | 0.096978 | 0.58 | 1 | 0.1672034 | 75.35539 | 748 | 85.9688 | 0.068002 | 0.605 | 1 | 0.1124 | 82.23545 | 748 | 84.5156 | 0.071876 | 0.57 | 1 | 0.1260982 | 80.055 | 748 | 14.0781 | 0.852517 | 0.53 | 1 | 1.608523 | 6.610206 | 748 | 81.2781 | 0.088193 | 0.5 | 1 | 0.176386 | 74.41694 | 748 | 78.325 | 0.096554 | 0.47 | 1 | 0.205434 | 70.24484 | 748 | 80.3844 | 0.09547 | 0.1 | 1 | 0.9547 | 34.04183 | 748 | 86.7031 | 0.063722 | 0.105 | 1 | 0.6068762 | 50.36696 | 748 | 39.175 | 0.421432 | 0.54 | 1 | 0.7804296 | 27.35888 | 748 | 78.7438 | 0.106238 | 0.575 | 1 | 0.1847617 | 72.79708 | 748 | 83.2969 | 0.083711 | 0.51 | 1 | 0.1641392 | 76.85981 | 748 | 83.6406 | 0.073529 | 0.28 | 1 | 0.2626036 | 69.2314 | 748 | 88.1375 | 0.056459 | 0.56 | 1 | 0.1008196 | 84.31312 | 748 | 53.9344 | 0.229056 | 0.57 | 1 | 0.4018526 | 45.37548 | 748 | 27.9313 | 0.621375 | 0.605 | 1 | 1.027066 | 18.61666 | 748 | 88.0344 | 0.04745 | 0.635 | 1 | 0.07472441 | 85.66576 | 748 | 81.1813 | 0.091683 | 0.63 | 1 | 0.1455286 | 76.92565 | 748 | 80.3844 | 0.094423 | 0.635 | 1 | 0.1486976 | 76.13785 | 748 | 78.0531 | 0.129432 | 0.46 | 1 | 0.2813739 | 67.05059 | 748 | 77.5844 | 0.106152 | 0.64 | 1 | 0.1658625 | 73.08739 | 748 | 72.2844 | 0.141782 | 0.325 | 1 | 0.4362523 | 53.84653 | 748 | 84.8969 | 0.071236 | 0.635 | 1 | 0.1121827 | 81.49086 | 748 | 19.5625 | 0.690569 | 0.625 | 1 | 1.1049104 | 12.92642 | 748 | 80.5938 | 0.092219 | 0.635 | 1 | 0.1452268 | 76.43296 | 748 | 82.1094 | 0.096961 | 0.41 | 1 | 0.2364902 | 71.41609 | 748 | 33.9 | 0.39419 | 0.64 | 1 | 0.615921875 | 27.15831 | 748 | 80.6312 | 0.072309 | 0.58 | 1 | 0.1246707 | 76.51785
748.5 | 91.2719 | 0.034534 | 0.1 | 1 | 0.34534 | 66.88916 | 748.5 | 83.6937 | 0.072373 | 1.245 | 1 | 0.05813092 | 84.8942 | 748.5 | 85.4406 | 0.063251 | 0.45 | 1 | 0.1405578 | 79.08432 | 748.5 | 81.0281 | 0.107575 | 0.53 | 1 | 0.2029717 | 73.65554 | 748.5 | 77.225 | 0.108881 | 0.515 | 1 | 0.2114194 | 69.69892 | 748.5 | 80.8375 | 0.096944 | 0.58 | 1 | 0.1671448 | 75.35725 | 748.5 | 85.9625 | 0.06797 | 0.605 | 1 | 0.1123471 | 82.23114 | 748.5 | 84.5031 | 0.07186 | 0.57 | 1 | 0.1260702 | 80.04412 | 748.5 | 14.0813 | 0.852131 | 0.53 | 1 | 1.607794 | 6.613972 | 748.5 | 81.2687 | 0.088144 | 0.5 | 1 | 0.176288 | 74.41198 | 748.5 | 78.3375 | 0.096469 | 0.47 | 1 | 0.2052532 | 70.26278 | 748.5 | 80.375 | 0.095437 | 0.1 | 1 | 0.95437 | 34.04796 | 748.5 | 86.7 | 0.063722 | 0.105 | 1 | 0.6068762 | 50.36516 | 748.5 | 39.1688 | 0.421432 | 0.54 | 1 | 0.7804296 | 27.35455 | 748.5 | 78.7313 | 0.106273 | 0.575 | 1 | 0.1848226 | 72.78364 | 748.5 | 83.2938 | 0.083694 | 0.51 | 1 | 0.1641059 | 76.85821 | 748.5 | 83.6438 | 0.073545 | 0.28 | 1 | 0.2626607 | 69.2312 | 748.5 | 88.1313 | 0.056413 | 0.56 | 1 | 0.1007375 | 84.31023 | 748.5 | 53.9438 | 0.229033 | 0.57 | 1 | 0.4018123 | 45.38418 | 748.5 | 27.9406 | 0.621035 | 0.605 | 1 | 1.026504 | 18.62699 | 748.5 | 88.0469 | 0.047374 | 0.635 | 1 | 0.07460472 | 85.68167 | 748.5 | 81.1875 | 0.091666 | 0.63 | 1 | 0.1455016 | 76.93229 | 748.5 | 80.3875 | 0.094272 | 0.635 | 1 | 0.1484598 | 76.14739 | 748.5 | 78.0469 | 0.12945 | 0.46 | 1 | 0.281413 | 67.04385 | 748.5 | 77.5906 | 0.106048 | 0.64 | 1 | 0.1657 | 73.09751 | 748.5 | 72.2781 | 0.141764 | 0.325 | 1 | 0.4361969 | 53.84385 | 748.5 | 84.9188 | 0.071124 | 0.635 | 1 | 0.1120063 | 81.51713 | 748.5 | 19.5688 | 0.690303 | 0.625 | 1 | 1.1044848 | 12.93264 | 748.5 | 80.5906 | 0.092219 | 0.635 | 1 | 0.1452268 | 76.42992 | 748.5 | 82.1 | 0.096944 | 0.41 | 1 | 0.2364488 | 71.40967 | 748.5 | 33.8875 | 0.394257 | 0.64 | 1 | 0.6160265625 | 27.14727 | 748.5 | 80.6312 | 0.072245 | 0.58 | 1 | 0.1245603 | 76.52139
749 | 91.2813 | 0.034534 | 0.1 | 1 | 0.34534 | 66.89605 | 749 | 83.7 | 0.072389 | 1.245 | 1 | 0.05814378 | 84.90086 | 749 | 85.425 | 0.063298 | 0.45 | 1 | 0.1406622 | 79.06534 | 749 | 81.0469 | 0.107523 | 0.53 | 1 | 0.2028736 | 73.67602 | 749 | 77.2344 | 0.108846 | 0.515 | 1 | 0.2113515 | 69.7097 | 749 | 80.8531 | 0.096927 | 0.58 | 1 | 0.1671155 | 75.37272 | 749 | 85.9719 | 0.067955 | 0.605 | 1 | 0.1123223 | 82.24094 | 749 | 84.5094 | 0.071876 | 0.57 | 1 | 0.1260982 | 80.04913 | 749 | 14.0906 | 0.851841 | 0.53 | 1 | 1.607247 | 6.620042 | 749 | 81.275 | 0.08811 | 0.5 | 1 | 0.17622 | 74.42028 | 749 | 78.3594 | 0.096351 | 0.47 | 1 | 0.2050021 | 70.29178 | 749 | 80.3719 | 0.095403 | 0.1 | 1 | 0.95403 | 34.05707 | 749 | 86.7 | 0.063753 | 0.105 | 1 | 0.6071714 | 50.35185 | 749 | 39.1688 | 0.421432 | 0.54 | 1 | 0.7804296 | 27.35455 | 749 | 78.7188 | 0.106325 | 0.575 | 1 | 0.184913 | 72.76929 | 749 | 83.2938 | 0.083678 | 0.51 | 1 | 0.1640745 | 76.85939 | 749 | 83.6438 | 0.073561 | 0.28 | 1 | 0.2627179 | 69.22835 | 749 | 88.1313 | 0.056366 | 0.56 | 1 | 0.1006536 | 84.31335 | 749 | 53.9531 | 0.228987 | 0.57 | 1 | 0.4017316 | 45.39357 | 749 | 27.9531 | 0.620638 | 0.605 | 1 | 1.025848 | 18.64016 | 749 | 88.0625 | 0.047344 | 0.635 | 1 | 0.07455748 | 85.69833 | 749 | 81.2 | 0.091699 | 0.63 | 1 | 0.145554 | 76.94265 | 749 | 80.4031 | 0.09417 | 0.635 | 1 | 0.1482992 | 76.16664 | 749 | 78.05 | 0.129468 | 0.46 | 1 | 0.2814522 | 67.0451 | 749 | 77.6031 | 0.105926 | 0.64 | 1 | 0.165509375 | 73.1143 | 749 | 72.2844 | 0.141764 | 0.325 | 1 | 0.4361969 | 53.84855 | 749 | 84.9406 | 0.070996 | 0.635 | 1 | 0.1118047 | 81.54406 | 749 | 19.5813 | 0.689971 | 0.625 | 1 | 1.1039536 | 12.94348 | 749 | 80.5906 | 0.092186 | 0.635 | 1 | 0.1451748 | 76.43137 | 749 | 82.1 | 0.096927 | 0.41 | 1 | 0.2364073 | 71.41141 | 749 | 33.875 | 0.394291 | 0.64 | 1 | 0.6160796875 | 27.13674 | 749 | 80.6312 | 0.072197 | 0.58 | 1 | 0.1244776 | 76.52405
749.5 | 91.2844 | 0.03449 | 0.1 | 1 | 0.3449 | 66.92482 | 749.5 | 83.6969 | 0.072373 | 1.245 | 1 | 0.05813092 | 84.89745 | 749.5 | 85.4 | 0.063376 | 0.45 | 1 | 0.1408356 | 79.03466 | 749.5 | 81.0594 | 0.107436 | 0.53 | 1 | 0.2027094 | 73.69307 | 749.5 | 77.2344 | 0.108724 | 0.515 | 1 | 0.2111146 | 69.71771 | 749.5 | 80.8594 | 0.096859 | 0.58 | 1 | 0.1669983 | 75.38231 | 749.5 | 85.9688 | 0.067891 | 0.605 | 1 | 0.1122165 | 82.24141 | 749.5 | 84.5125 | 0.071828 | 0.57 | 1 | 0.126014 | 80.05496 | 749.5 | 14.1031 | 0.851552 | 0.53 | 1 | 1.606702 | 6.627613 | 749.5 | 81.275 | 0.088044 | 0.5 | 1 | 0.176088 | 74.42519 | 749.5 | 78.3781 | 0.096215 | 0.47 | 1 | 0.2047128 | 70.31933 | 749.5 | 80.3656 | 0.095403 | 0.1 | 1 | 0.95403 | 34.0544 | 749.5 | 86.6969 | 0.063769 | 0.105 | 1 | 0.6073238 | 50.34319 | 749.5 | 39.1688 | 0.421432 | 0.54 | 1 | 0.7804296 | 27.35455 | 749.5 | 78.7031 | 0.106377 | 0.575 | 1 | 0.1850035 | 72.75198 | 749.5 | 83.3 | 0.083612 | 0.51 | 1 | 0.1639451 | 76.86998 | 749.5 | 83.6438 | 0.073529 | 0.28 | 1 | 0.2626036 | 69.23405 | 749.5 | 88.1344 | 0.056305 | 0.56 | 1 | 0.1005446 | 84.32035 | 749.5 | 53.9625 | 0.228964 | 0.57 | 1 | 0.4016912 | 45.40227 | 749.5 | 27.9656 | 0.620411 | 0.605 | 1 | 1.025473 | 18.65126 | 749.5 | 88.0812 | 0.047268 | 0.635 | 1 | 0.0744378 | 85.72027 | 749.5 | 81.2094 | 0.091716 | 0.63 | 1 | 0.145581 | 76.95078 | 749.5 | 80.4219 | 0.094052 | 0.635 | 1 | 0.1481134 | 76.18961 | 749.5 | 78.0594 | 0.129486 | 0.46 | 1 | 0.2814913 | 67.05175 | 749.5 | 77.6125 | 0.105822 | 0.64 | 1 | 0.165346875 | 73.12744 | 749.5 | 72.2875 | 0.141745 | 0.325 | 1 | 0.4361385 | 53.85298 | 749.5 | 84.9594 | 0.070837 | 0.635 | 1 | 0.1115543 | 81.56956 | 749.5 | 19.5875 | 0.689572 | 0.625 | 1 | 1.1033152 | 12.95068 | 749.5 | 80.5906 | 0.092169 | 0.635 | 1 | 0.145148 | 76.43212 | 749.5 | 82.1 | 0.09691 | 0.41 | 1 | 0.2363659 | 71.41316 | 749.5 | 33.8656 | 0.394325 | 0.64 | 1 | 0.6161328125 | 27.12869 | 749.5 | 80.6344 | 0.072149 | 0.58 | 1 | 0.1243948 | 76.52975
750 | 91.275 | 0.034475 | 0.1 | 1 | 0.34475 | 66.92696 | 750 | 83.7 | 0.072373 | 1.245 | 1 | 0.05813092 | 84.90059 | 750 | 85.3719 | 0.063486 | 0.45 | 1 | 0.14108 | 78.99804 | 750 | 81.0719 | 0.107384 | 0.53 | 1 | 0.2026113 | 73.70783 | 750 | 77.2344 | 0.108654 | 0.515 | 1 | 0.2109786 | 69.72231 | 750 | 80.8719 | 0.096842 | 0.58 | 1 | 0.166969 | 75.39489 | 750 | 85.975 | 0.067859 | 0.605 | 1 | 0.1121636 | 82.24906 | 750 | 84.5156 | 0.071812 | 0.57 | 1 | 0.125986 | 80.05886 | 750 | 14.1187 | 0.851262 | 0.53 | 1 | 1.606155 | 6.636651 | 750 | 81.2813 | 0.088027 | 0.5 | 1 | 0.176054 | 74.43222 | 750 | 78.3969 | 0.096113 | 0.47 | 1 | 0.2044957 | 70.34429 | 750 | 80.3594 | 0.095437 | 0.1 | 1 | 0.95437 | 34.04135 | 750 | 86.6938 | 0.063816 | 0.105 | 1 | 0.6077714 | 50.32122 | 750 | 39.1656 | 0.421432 | 0.54 | 1 | 0.7804296 | 27.35232 | 750 | 78.6875 | 0.106498 | 0.575 | 1 | 0.1852139 | 72.73105 | 750 | 83.3 | 0.083612 | 0.51 | 1 | 0.1639451 | 76.86998 | 750 | 83.6438 | 0.073529 | 0.28 | 1 | 0.2626036 | 69.23405 | 750 | 88.1344 | 0.05632 | 0.56 | 1 | 0.1005714 | 84.31936 | 750 | 53.9688 | 0.228918 | 0.57 | 1 | 0.4016105 | 45.40915 | 750 | 27.9781 | 0.620185 | 0.605 | 1 | 1.025099 | 18.66235 | 750 | 88.0969 | 0.047238 | 0.635 | 1 | 0.07439055 | 85.73703 | 750 | 81.2156 | 0.09175 | 0.63 | 1 | 0.1456349 | 76.95512 | 750 | 80.4375 | 0.093985 | 0.635 | 1 | 0.1480079 | 76.20733 | 750 | 78.0687 | 0.129505 | 0.46 | 1 | 0.2815326 | 67.05825 | 750 | 77.6188 | 0.105736 | 0.64 | 1 | 0.1652125 | 73.13691 | 750 | 72.2906 | 0.141764 | 0.325 | 1 | 0.4361969 | 53.85317 | 750 | 84.9781 | 0.070725 | 0.635 | 1 | 0.111378 | 81.59277 | 750 | 19.5938 | 0.689373 | 0.625 | 1 | 1.1029968 | 12.95639 | 750 | 80.5875 | 0.092152 | 0.635 | 1 | 0.1451213 | 76.42992 | 750 | 82.0969 | 0.096927 | 0.41 | 1 | 0.2364073 | 71.40872 | 750 | 33.8562 | 0.394358 | 0.64 | 1 | 0.616184375 | 27.12066 | 750 | 80.6375 | 0.072117 | 0.58 | 1 | 0.1243397 | 76.53446
750.5 | 91.2687 | 0.034446 | 0.1 | 1 | 0.34446 | 66.93981 | 750.5 | 83.6937 | 0.072373 | 1.245 | 1 | 0.05813092 | 84.8942 | 750.5 | 85.3406 | 0.063596 | 0.45 | 1 | 0.1413244 | 78.95846 | 750.5 | 81.075 | 0.107314 | 0.53 | 1 | 0.2024792 | 73.71523 | 750.5 | 77.2219 | 0.108602 | 0.515 | 1 | 0.2108777 | 69.71444 | 750.5 | 80.8813 | 0.096808 | 0.58 | 1 | 0.1669103 | 75.40551 | 750.5 | 85.975 | 0.067796 | 0.605 | 1 | 0.1120595 | 82.25244 | 750.5 | 84.5187 | 0.07178 | 0.57 | 1 | 0.1259298 | 80.06373 | 750.5 | 14.1281 | 0.850973 | 0.53 | 1 | 1.605609 | 6.642772 | 750.5 | 81.2844 | 0.087961 | 0.5 | 1 | 0.175922 | 74.43998 | 750.5 | 78.4188 | 0.095995 | 0.47 | 1 | 0.2042447 | 70.37331 | 750.5 | 80.3594 | 0.095454 | 0.1 | 1 | 0.95454 | 34.03615 | 750.5 | 86.6938 | 0.063801 | 0.105 | 1 | 0.6076286 | 50.32766 | 750.5 | 39.1656 | 0.421468 | 0.54 | 1 | 0.7804963 | 27.35148 | 750.5 | 78.675 | 0.106585 | 0.575 | 1 | 0.1853652 | 72.71482 | 750.5 | 83.3094 | 0.083563 | 0.51 | 1 | 0.163849 | 76.88228 | 750.5 | 83.6469 | 0.073513 | 0.28 | 1 | 0.2625464 | 69.23946 | 750.5 | 88.1406 | 0.056274 | 0.56 | 1 | 0.1004893 | 84.32834 | 750.5 | 53.9781 | 0.228849 | 0.57 | 1 | 0.4014895 | 45.41934 | 750.5 | 27.9938 | 0.619902 | 0.605 | 1 | 1.024631 | 18.67627 | 750.5 | 88.1156 | 0.047238 | 0.635 | 1 | 0.07439055 | 85.75523 | 750.5 | 81.225 | 0.091766 | 0.63 | 1 | 0.1456603 | 76.96331 | 750.5 | 80.4531 | 0.093901 | 0.635 | 1 | 0.1478756 | 76.22579 | 750.5 | 78.0781 | 0.129523 | 0.46 | 1 | 0.2815717 | 67.0649 | 750.5 | 77.6375 | 0.105632 | 0.64 | 1 | 0.16505 | 73.15881 | 750.5 | 72.3 | 0.141764 | 0.325 | 1 | 0.4361969 | 53.86017 | 750.5 | 85 | 0.070613 | 0.635 | 1 | 0.1112016 | 81.61905 | 750.5 | 19.6062 | 0.688975 | 0.625 | 1 | 1.10236 | 12.96769 | 750.5 | 80.5906 | 0.092085 | 0.635 | 1 | 0.1450157 | 76.43581 | 750.5 | 82.1031 | 0.096944 | 0.41 | 1 | 0.2364488 | 71.41236 | 750.5 | 33.8469 | 0.394426 | 0.64 | 1 | 0.616290625 | 27.11217 | 750.5 | 80.6437 | 0.072085 | 0.58 | 1 | 0.1242845 | 76.54212
751 | 91.2656 | 0.034446 | 0.1 | 1 | 0.34446 | 66.93754 | 751 | 83.7 | 0.072373 | 1.245 | 1 | 0.05813092 | 84.90059 | 751 | 85.3156 | 0.063706 | 0.45 | 1 | 0.1415689 | 78.92472 | 751 | 81.0813 | 0.107297 | 0.53 | 1 | 0.2024472 | 73.72207 | 751 | 77.2125 | 0.108602 | 0.515 | 1 | 0.2108777 | 69.70595 | 751 | 80.8781 | 0.096825 | 0.58 | 1 | 0.1669397 | 75.40159 | 751 | 85.975 | 0.067796 | 0.605 | 1 | 0.1120595 | 82.25244 | 751 | 84.5187 | 0.071796 | 0.57 | 1 | 0.1259579 | 80.06277 | 751 | 14.1406 | 0.850781 | 0.53 | 1 | 1.605247 | 6.649781 | 751 | 81.2844 | 0.087944 | 0.5 | 1 | 0.175888 | 74.44124 | 751 | 78.4406 | 0.095927 | 0.47 | 1 | 0.2041 | 70.39827 | 751 | 80.3563 | 0.09547 | 0.1 | 1 | 0.9547 | 34.02993 | 751 | 86.6969 | 0.063801 | 0.105 | 1 | 0.6076286 | 50.32946 | 751 | 39.1656 | 0.421468 | 0.54 | 1 | 0.7804963 | 27.35148 | 751 | 78.6594 | 0.106672 | 0.575 | 1 | 0.1855165 | 72.69573 | 751 | 83.3156 | 0.083513 | 0.51 | 1 | 0.163751 | 76.89169 | 751 | 83.65 | 0.073481 | 0.28 | 1 | 0.2624321 | 69.24772 | 751 | 88.1437 | 0.056243 | 0.56 | 1 | 0.1004339 | 84.33336 | 751 | 53.9844 | 0.22878 | 0.57 | 1 | 0.4013684 | 45.427 | 751 | 28.0062 | 0.619676 | 0.605 | 1 | 1.024258 | 18.6873 | 751 | 88.1313 | 0.047208 | 0.635 | 1 | 0.07434331 | 85.77199 | 751 | 81.2344 | 0.091733 | 0.63 | 1 | 0.1456079 | 76.9737 | 751 | 80.4688 | 0.0938 | 0.635 | 1 | 0.1477165 | 76.24509 | 751 | 78.0906 | 0.129578 | 0.46 | 1 | 0.2816913 | 67.07131 | 751 | 77.6563 | 0.105545 | 0.64 | 1 | 0.1649140625 | 73.18011 | 751 | 72.3031 | 0.141764 | 0.325 | 1 | 0.4361969 | 53.86248 | 751 | 85.0187 | 0.070517 | 0.635 | 1 | 0.1110504 | 81.64151 | 751 | 19.6188 | 0.688776 | 0.625 | 1 | 1.1020416 | 12.97757 | 751 | 80.6 | 0.092035 | 0.635 | 1 | 0.144937 | 76.44692 | 751 | 82.1094 | 0.096944 | 0.41 | 1 | 0.2364488 | 71.41784 | 751 | 33.8438 | 0.394493 | 0.64 | 1 | 0.6163953125 | 27.10867 | 751 | 80.6563 | 0.072069 | 0.58 | 1 | 0.1242569 | 76.55497
751.5 | 91.2594 | 0.034431 | 0.1 | 1 | 0.34431 | 66.94203 | 751.5 | 83.6906 | 0.072341 | 1.245 | 1 | 0.05810522 | 84.89052 | 751.5 | 85.2938 | 0.063816 | 0.45 | 1 | 0.1418133 | 78.89394 | 751.5 | 81.0906 | 0.107193 | 0.53 | 1 | 0.2022509 | 73.73732 | 751.5 | 77.2156 | 0.108567 | 0.515 | 1 | 0.2108097 | 69.71105 | 751.5 | 80.8875 | 0.096791 | 0.58 | 1 | 0.166881 | 75.41222 | 751.5 | 85.9813 | 0.067748 | 0.605 | 1 | 0.1119802 | 82.26104 | 751.5 | 84.525 | 0.07178 | 0.57 | 1 | 0.1259298 | 80.0697 | 751.5 | 14.15 | 0.850396 | 0.53 | 1 | 1.604521 | 6.656474 | 751.5 | 81.2969 | 0.087911 | 0.5 | 1 | 0.175822 | 74.45515 | 751.5 | 78.4656 | 0.095826 | 0.47 | 1 | 0.2038851 | 70.42873 | 751.5 | 80.3594 | 0.095504 | 0.1 | 1 | 0.95504 | 34.02083 | 751.5 | 86.6969 | 0.063801 | 0.105 | 1 | 0.6076286 | 50.32946 | 751.5 | 39.1656 | 0.421468 | 0.54 | 1 | 0.7804963 | 27.35148 | 751.5 | 78.65 | 0.106776 | 0.575 | 1 | 0.1856974 | 72.68145 | 751.5 | 83.325 | 0.08348 | 0.51 | 1 | 0.1636863 | 76.9028 | 751.5 | 83.6531 | 0.073481 | 0.28 | 1 | 0.2624321 | 69.25029 | 751.5 | 88.1469 | 0.056196 | 0.56 | 1 | 0.10035 | 84.33954 | 751.5 | 53.9938 | 0.228711 | 0.57 | 1 | 0.4012474 | 45.43728 | 751.5 | 28.0219 | 0.619393 | 0.605 | 1 | 1.02379 | 18.70123 | 751.5 | 88.1469 | 0.047208 | 0.635 | 1 | 0.07434331 | 85.78717 | 751.5 | 81.2531 | 0.091683 | 0.63 | 1 | 0.1455286 | 76.99368 | 751.5 | 80.4875 | 0.093699 | 0.635 | 1 | 0.1475575 | 76.26723 | 751.5 | 78.1063 | 0.129614 | 0.46 | 1 | 0.2817696 | 67.08196 | 751.5 | 77.6719 | 0.105424 | 0.64 | 1 | 0.164725 | 73.19979 | 751.5 | 72.3094 | 0.141764 | 0.325 | 1 | 0.4361969 | 53.86717 | 751.5 | 85.0438 | 0.070437 | 0.635 | 1 | 0.1109244 | 81.66937 | 751.5 | 19.6375 | 0.688577 | 0.625 | 1 | 1.1017232 | 12.99149 | 751.5 | 80.6094 | 0.091951 | 0.635 | 1 | 0.1448047 | 76.45953 | 751.5 | 82.1156 | 0.096944 | 0.41 | 1 | 0.2364488 | 71.42323 | 751.5 | 33.8406 | 0.39456 | 0.64 | 1 | 0.6165 | 27.10508 | 751.5 | 80.6719 | 0.072036 | 0.58 | 1 | 0.1242 | 76.5716
752 | 91.2656 | 0.034401 | 0.1 | 1 | 0.34401 | 66.96465 | 752 | 83.6937 | 0.072293 | 1.245 | 1 | 0.05806667 | 84.89286 | 752 | 85.2781 | 0.063848 | 0.45 | 1 | 0.1418844 | 78.87633 | 752 | 81.0906 | 0.107071 | 0.53 | 1 | 0.2020208 | 73.7453 | 752 | 77.2125 | 0.10848 | 0.515 | 1 | 0.2106408 | 69.71396 | 752 | 80.8875 | 0.096706 | 0.58 | 1 | 0.1667345 | 75.41686 | 752 | 85.975 | 0.067685 | 0.605 | 1 | 0.111876 | 82.2584 | 752 | 84.5187 | 0.071684 | 0.57 | 1 | 0.1257614 | 80.06953 | 752 | 14.1594 | 0.850108 | 0.53 | 1 | 1.603977 | 6.662597 | 752 | 81.2969 | 0.087828 | 0.5 | 1 | 0.175656 | 74.46133 | 752 | 78.4875 | 0.095656 | 0.47 | 1 | 0.2035234 | 70.46189 | 752 | 80.3563 | 0.095487 | 0.1 | 1 | 0.95487 | 34.02473 | 752 | 86.6875 | 0.063785 | 0.105 | 1 | 0.6074762 | 50.33087 | 752 | 39.1625 | 0.421432 | 0.54 | 1 | 0.7804296 | 27.35015 | 752 | 78.6312 | 0.106811 | 0.575 | 1 | 0.1857583 | 72.6622 | 752 | 83.325 | 0.083398 | 0.51 | 1 | 0.1635255 | 76.90886 | 752 | 83.65 | 0.0734 | 0.28 | 1 | 0.2621429 | 69.26215 | 752 | 88.1375 | 0.056104 | 0.56 | 1 | 0.1001857 | 84.33664 | 752 | 53.9938 | 0.228619 | 0.57 | 1 | 0.401086 | 45.44043 | 752 | 28.0313 | 0.619054 | 0.605 | 1 | 1.02323 | 18.71164 | 752 | 88.1531 | 0.047147 | 0.635 | 1 | 0.07424724 | 85.79621 | 752 | 81.2625 | 0.091599 | 0.63 | 1 | 0.1453952 | 77.00639 | 752 | 80.4937 | 0.09353 | 0.635 | 1 | 0.1472913 | 76.28052 | 752 | 78.1156 | 0.129614 | 0.46 | 1 | 0.2817696 | 67.08995 | 752 | 77.6844 | 0.105286 | 0.64 | 1 | 0.164509375 | 73.21725 | 752 | 72.3063 | 0.141688 | 0.325 | 1 | 0.4359631 | 53.87336 | 752 | 85.0594 | 0.07031 | 0.635 | 1 | 0.1107244 | 81.69031 | 752 | 19.65 | 0.688312 | 0.625 | 1 | 1.1012992 | 13.00183 | 752 | 80.6094 | 0.09185 | 0.635 | 1 | 0.1446457 | 76.46397 | 752 | 82.1156 | 0.096876 | 0.41 | 1 | 0.2362829 | 71.43022 | 752 | 33.8313 | 0.39456 | 0.64 | 1 | 0.6165 | 27.09763 | 752 | 80.675 | 0.071988 | 0.58 | 1 | 0.1241172 | 76.57721
752.5 | 91.2781 | 0.034357 | 0.1 | 1 | 0.34357 | 67.00035 | 752.5 | 83.6937 | 0.072213 | 1.245 | 1 | 0.05800241 | 84.89153 | 752.5 | 85.2625 | 0.063895 | 0.45 | 1 | 0.1419889 | 78.85738 | 752.5 | 81.0969 | 0.106984 | 0.53 | 1 | 0.2018566 | 73.75672 | 752.5 | 77.2156 | 0.108393 | 0.515 | 1 | 0.2104718 | 69.72247 | 752.5 | 80.8875 | 0.096656 | 0.58 | 1 | 0.1666483 | 75.41959 | 752.5 | 85.9688 | 0.067637 | 0.605 | 1 | 0.1117967 | 82.25505 | 752.5 | 84.5187 | 0.071604 | 0.57 | 1 | 0.1256211 | 80.07436 | 752.5 | 14.1719 | 0.849627 | 0.53 | 1 | 1.60307 | 6.671324 | 752.5 | 81.2969 | 0.087828 | 0.5 | 1 | 0.175656 | 74.46133 | 752.5 | 78.5031 | 0.09547 | 0.47 | 1 | 0.2031277 | 70.49068 | 752.5 | 80.3594 | 0.095454 | 0.1 | 1 | 0.95454 | 34.03615 | 752.5 | 86.6875 | 0.063753 | 0.105 | 1 | 0.6071714 | 50.3446 | 752.5 | 39.1625 | 0.421361 | 0.54 | 1 | 0.7802981 | 27.3518 | 752.5 | 78.6188 | 0.106845 | 0.575 | 1 | 0.1858174 | 72.64892 | 752.5 | 83.3312 | 0.083299 | 0.51 | 1 | 0.1633314 | 76.9219 | 752.5 | 83.6469 | 0.07332 | 0.28 | 1 | 0.2618571 | 69.27383 | 752.5 | 88.1406 | 0.056011 | 0.56 | 1 | 0.1000196 | 84.34577 | 752.5 | 54.0063 | 0.228527 | 0.57 | 1 | 0.4009246 | 45.45411 | 752.5 | 28.0469 | 0.618659 | 0.605 | 1 | 1.022577 | 18.72689 | 752.5 | 88.175 | 0.046981 | 0.635 | 1 | 0.07398583 | 85.82571 | 752.5 | 81.2844 | 0.091481 | 0.63 | 1 | 0.1452079 | 77.03248 | 752.5 | 80.5156 | 0.093379 | 0.635 | 1 | 0.1470535 | 76.3079 | 752.5 | 78.1344 | 0.12956 | 0.46 | 1 | 0.2816522 | 67.11035 | 752.5 | 77.7062 | 0.105113 | 0.64 | 1 | 0.1642390625 | 73.24493 | 752.5 | 72.3094 | 0.141576 | 0.325 | 1 | 0.4356185 | 53.88821 | 752.5 | 85.0844 | 0.070166 | 0.635 | 1 | 0.1104976 | 81.72109 | 752.5 | 19.6594 | 0.688048 | 0.625 | 1 | 1.1008768 | 13.01011 | 752.5 | 80.6188 | 0.091733 | 0.635 | 1 | 0.1444614 | 76.47803 | 752.5 | 82.1281 | 0.096825 | 0.41 | 1 | 0.2361585 | 71.44634 | 752.5 | 33.8313 | 0.394527 | 0.64 | 1 | 0.6164484375 | 27.09814 | 752.5 | 80.6875 | 0.071908 | 0.58 | 1 | 0.1239793 | 76.59351
753 | 91.2906 | 0.034343 | 0.1 | 1 | 0.34343 | 67.01797 | 753 | 83.6937 | 0.072197 | 1.245 | 1 | 0.05798956 | 84.89126 | 753 | 85.2469 | 0.063973 | 0.45 | 1 | 0.1421622 | 78.83543 | 753 | 81.1125 | 0.106897 | 0.53 | 1 | 0.2016925 | 73.7766 | 753 | 77.225 | 0.108306 | 0.515 | 1 | 0.2103029 | 69.73667 | 753 | 80.9094 | 0.096605 | 0.58 | 1 | 0.1665603 | 75.44279 | 753 | 85.9813 | 0.067574 | 0.605 | 1 | 0.1116926 | 82.27039 | 753 | 84.525 | 0.071524 | 0.57 | 1 | 0.1254807 | 80.08517 | 753 | 14.1844 | 0.849244 | 0.53 | 1 | 1.602347 | 6.679476 | 753 | 81.3031 | 0.087795 | 0.5 | 1 | 0.17559 | 74.46946 | 753 | 78.5313 | 0.095318 | 0.47 | 1 | 0.2028043 | 70.52809 | 753 | 80.375 | 0.095487 | 0.1 | 1 | 0.95487 | 34.03264 | 753 | 86.6875 | 0.063753 | 0.105 | 1 | 0.6071714 | 50.3446 | 753 | 39.1625 | 0.421397 | 0.54 | 1 | 0.7803648 | 27.35097 | 753 | 78.6094 | 0.106915 | 0.575 | 1 | 0.1859391 | 72.63647 | 753 | 83.3469 | 0.083234 | 0.51 | 1 | 0.1632039 | 76.9412 | 753 | 83.6531 | 0.073304 | 0.28 | 1 | 0.2618 | 69.28182 | 753 | 88.15 | 0.055949 | 0.56 | 1 | 0.09990893 | 84.35887 | 753 | 54.025 | 0.228481 | 0.57 | 1 | 0.4008439 | 45.47142 | 753 | 28.0656 | 0.618321 | 0.605 | 1 | 1.022018 | 18.74351 | 753 | 88.2 | 0.046875 | 0.635 | 1 | 0.0738189 | 85.85528 | 753 | 81.3094 | 0.091364 | 0.63 | 1 | 0.1450222 | 77.06147 | 753 | 80.5406 | 0.093311 | 0.635 | 1 | 0.1469465 | 76.33457 | 753 | 78.1594 | 0.129541 | 0.46 | 1 | 0.2816109 | 67.13332 | 753 | 77.7313 | 0.104992 | 0.64 | 1 | 0.16405 | 73.27357 | 753 | 72.3187 | 0.1415 | 0.325 | 1 | 0.4353846 | 53.90365 | 753 | 85.1156 | 0.070054 | 0.635 | 1 | 0.1103213 | 81.75632 | 753 | 19.675 | 0.687651 | 0.625 | 1 | 1.1002416 | 13.02354 | 753 | 80.6312 | 0.091683 | 0.635 | 1 | 0.1443827 | 76.49199 | 753 | 82.1406 | 0.096791 | 0.41 | 1 | 0.2360756 | 71.46071 | 753 | 33.825 | 0.394527 | 0.64 | 1 | 0.6164484375 | 27.09309 | 753 | 80.6969 | 0.07186 | 0.58 | 1 | 0.1238966 | 76.6051
753.5 | 91.3031 | 0.034313 | 0.1 | 1 | 0.34313 | 67.04525 | 753.5 | 83.6969 | 0.072213 | 1.245 | 1 | 0.05800241 | 84.89477 | 753.5 | 85.2313 | 0.064068 | 0.45 | 1 | 0.1423733 | 78.81185 | 753.5 | 81.1188 | 0.10688 | 0.53 | 1 | 0.2016604 | 73.78344 | 753.5 | 77.2219 | 0.108254 | 0.515 | 1 | 0.2102019 | 69.73729 | 753.5 | 80.9125 | 0.096622 | 0.58 | 1 | 0.1665897 | 75.44476 | 753.5 | 85.975 | 0.067558 | 0.605 | 1 | 0.1116661 | 82.26522 | 753.5 | 84.5219 | 0.07146 | 0.57 | 1 | 0.1253684 | 80.0861 | 753.5 | 14.1969 | 0.84886 | 0.53 | 1 | 1.601623 | 6.68764 | 753.5 | 81.2969 | 0.087795 | 0.5 | 1 | 0.17559 | 74.46378 | 753.5 | 78.5406 | 0.095166 | 0.47 | 1 | 0.2024809 | 70.54853 | 753.5 | 80.3906 | 0.095521 | 0.1 | 1 | 0.95521 | 34.02884 | 753.5 | 86.6969 | 0.063753 | 0.105 | 1 | 0.6071714 | 50.35005 | 753.5 | 39.1688 | 0.421361 | 0.54 | 1 | 0.7802981 | 27.3562 | 753.5 | 78.6094 | 0.106984 | 0.575 | 1 | 0.1860591 | 72.63277 | 753.5 | 83.3688 | 0.083184 | 0.51 | 1 | 0.1631059 | 76.96511 | 753.5 | 83.6688 | 0.073288 | 0.28 | 1 | 0.2617429 | 69.29767 | 753.5 | 88.1625 | 0.055918 | 0.56 | 1 | 0.09985357 | 84.37289 | 753.5 | 54.0438 | 0.228458 | 0.57 | 1 | 0.4008035 | 45.48803 | 753.5 | 28.0813 | 0.617983 | 0.605 | 1 | 1.02146 | 18.75813 | 753.5 | 88.225 | 0.046784 | 0.635 | 1 | 0.07367559 | 85.88411 | 753.5 | 81.3375 | 0.09128 | 0.63 | 1 | 0.1448889 | 77.0919 | 753.5 | 80.5656 | 0.093278 | 0.635 | 1 | 0.1468945 | 76.35972 | 753.5 | 78.1844 | 0.129541 | 0.46 | 1 | 0.2816109 | 67.15479 | 753.5 | 77.7625 | 0.104906 | 0.64 | 1 | 0.163915625 | 73.30653 | 753.5 | 72.3281 | 0.141463 | 0.325 | 1 | 0.4352708 | 53.9148 | 753.5 | 85.1438 | 0.069975 | 0.635 | 1 | 0.1101969 | 81.78712 | 753.5 | 19.6906 | 0.687452 | 0.625 | 1 | 1.0999232 | 13.03542 | 753.5 | 80.6469 | 0.091666 | 0.635 | 1 | 0.1443559 | 76.50763 | 753.5 | 82.1594 | 0.096808 | 0.41 | 1 | 0.2361171 | 71.47532 | 753.5 | 33.8281 | 0.39456 | 0.64 | 1 | 0.6165 | 27.09507 | 753.5 | 80.7094 | 0.071812 | 0.58 | 1 | 0.1238138 | 76.61963
754 | 91.3063 | 0.034225 | 0.1 | 1 | 0.34225 | 67.10072 | 754 | 83.6906 | 0.072213 | 1.245 | 1 | 0.05800241 | 84.88838 | 754 | 85.2156 | 0.064099 | 0.45 | 1 | 0.1424422 | 78.79435 | 754 | 81.1312 | 0.106863 | 0.53 | 1 | 0.2016283 | 73.79584 | 754 | 77.225 | 0.108236 | 0.515 | 1 | 0.210167 | 69.74127 | 754 | 80.9219 | 0.096605 | 0.58 | 1 | 0.1665603 | 75.45445 | 754 | 85.9844 | 0.067542 | 0.605 | 1 | 0.1116397 | 82.27508 | 754 | 84.5281 | 0.071428 | 0.57 | 1 | 0.1253123 | 80.0939 | 754 | 14.2094 | 0.848477 | 0.53 | 1 | 1.6009 | 6.695802 | 754 | 81.3063 | 0.087811 | 0.5 | 1 | 0.175622 | 74.4712 | 754 | 78.5656 | 0.095031 | 0.47 | 1 | 0.2021936 | 70.58173 | 754 | 80.4031 | 0.095487 | 0.1 | 1 | 0.95487 | 34.04454 | 754 | 86.7094 | 0.063722 | 0.105 | 1 | 0.6068762 | 50.37062 | 754 | 39.1719 | 0.421289 | 0.54 | 1 | 0.7801648 | 27.36005 | 754 | 78.6063 | 0.107036 | 0.575 | 1 | 0.1861496 | 72.62711 | 754 | 83.3937 | 0.083086 | 0.51 | 1 | 0.1629137 | 76.99535 | 754 | 83.6875 | 0.073256 | 0.28 | 1 | 0.2616286 | 69.31886 | 754 | 88.1813 | 0.055826 | 0.56 | 1 | 0.09968929 | 84.39698 | 754 | 54.0625 | 0.228367 | 0.57 | 1 | 0.4006439 | 45.5069 | 754 | 28.0969 | 0.617701 | 0.605 | 1 | 1.020993 | 18.77201 | 754 | 88.25 | 0.046678 | 0.635 | 1 | 0.07350866 | 85.91368 | 754 | 81.3688 | 0.091147 | 0.63 | 1 | 0.1446778 | 77.1276 | 754 | 80.5938 | 0.093194 | 0.635 | 1 | 0.1467622 | 76.39013 | 754 | 78.2094 | 0.129486 | 0.46 | 1 | 0.2814913 | 67.1806 | 754 | 77.8 | 0.104733 | 0.64 | 1 | 0.1636453125 | 73.34902 | 754 | 72.35 | 0.141369 | 0.325 | 1 | 0.4349815 | 53.94165 | 754 | 85.1781 | 0.069847 | 0.635 | 1 | 0.1099953 | 81.82609 | 754 | 19.7031 | 0.687056 | 0.625 | 1 | 1.0992896 | 13.04679 | 754 | 80.6688 | 0.091582 | 0.635 | 1 | 0.1442236 | 76.5321 | 754 | 82.1781 | 0.096791 | 0.41 | 1 | 0.2360756 | 71.49334 | 754 | 33.8344 | 0.394527 | 0.64 | 1 | 0.6164484375 | 27.10062 | 754 | 80.7281 | 0.071732 | 0.58 | 1 | 0.1236759 | 76.64182
754.5 | 91.3125 | 0.034166 | 0.1 | 1 | 0.34166 | 67.14092 | 754.5 | 83.6875 | 0.072277 | 1.245 | 1 | 0.05805382 | 84.88631 | 754.5 | 85.2094 | 0.064162 | 0.45 | 1 | 0.1425822 | 78.78255 | 754.5 | 81.1281 | 0.106863 | 0.53 | 1 | 0.2016283 | 73.79302 | 754.5 | 77.2219 | 0.108254 | 0.515 | 1 | 0.2102019 | 69.73729 | 754.5 | 80.9188 | 0.096639 | 0.58 | 1 | 0.166619 | 75.4497 | 754.5 | 85.9844 | 0.067558 | 0.605 | 1 | 0.1116661 | 82.27422 | 754.5 | 84.5281 | 0.071476 | 0.57 | 1 | 0.1253965 | 80.091 | 754.5 | 14.225 | 0.84819 | 0.53 | 1 | 1.600358 | 6.704859 | 754.5 | 81.3031 | 0.087878 | 0.5 | 1 | 0.175756 | 74.46328 | 754.5 | 78.5812 | 0.09498 | 0.47 | 1 | 0.2020851 | 70.5998 | 754.5 | 80.4063 | 0.095487 | 0.1 | 1 | 0.95487 | 34.0459 | 754.5 | 86.7188 | 0.063706 | 0.105 | 1 | 0.6067238 | 50.38295 | 754.5 | 39.1781 | 0.421289 | 0.54 | 1 | 0.7801648 | 27.36438 | 754.5 | 78.6031 | 0.107106 | 0.575 | 1 | 0.1862713 | 72.6204 | 754.5 | 83.4063 | 0.083053 | 0.51 | 1 | 0.162849 | 77.00943 | 754.5 | 83.7031 | 0.073224 | 0.28 | 1 | 0.2615143 | 69.33749 | 754.5 | 88.1938 | 0.055764 | 0.56 | 1 | 0.09957857 | 84.41306 | 754.5 | 54.0813 | 0.228344 | 0.57 | 1 | 0.4006035 | 45.52351 | 754.5 | 28.1156 | 0.61742 | 0.605 | 1 | 1.020529 | 18.78795 | 754.5 | 88.2656 | 0.046724 | 0.635 | 1 | 0.0735811 | 85.92659 | 754.5 | 81.3906 | 0.09108 | 0.63 | 1 | 0.1445714 | 77.15129 | 754.5 | 80.6156 | 0.093143 | 0.635 | 1 | 0.1466819 | 76.41303 | 754.5 | 78.225 | 0.12945 | 0.46 | 1 | 0.281413 | 67.19684 | 754.5 | 77.8281 | 0.104612 | 0.64 | 1 | 0.16345625 | 73.3805 | 754.5 | 72.3656 | 0.141369 | 0.325 | 1 | 0.4349815 | 53.95328 | 754.5 | 85.1937 | 0.069752 | 0.635 | 1 | 0.1098457 | 81.84554 | 754.5 | 19.7219 | 0.686792 | 0.625 | 1 | 1.0988672 | 13.06131 | 754.5 | 80.6844 | 0.091565 | 0.635 | 1 | 0.1441969 | 76.54765 | 754.5 | 82.1906 | 0.096825 | 0.41 | 1 | 0.2361585 | 71.50071 | 754.5 | 33.8344 | 0.394594 | 0.64 | 1 | 0.616553125 | 27.0996 | 754.5 | 80.7438 | 0.0717 | 0.58 | 1 | 0.1236207 | 76.6585
755 | 91.3094 | 0.034108 | 0.1 | 1 | 0.34108 | 67.1737 | 755 | 83.6656 | 0.072341 | 1.245 | 1 | 0.05810522 | 84.86516 | 755 | 85.1906 | 0.064194 | 0.45 | 1 | 0.1426533 | 78.76209 | 755 | 81.125 | 0.10688 | 0.53 | 1 | 0.2016604 | 73.78908 | 755 | 77.2219 | 0.108288 | 0.515 | 1 | 0.210268 | 69.73506 | 755 | 80.9125 | 0.09669 | 0.58 | 1 | 0.1667069 | 75.44104 | 755 | 85.9813 | 0.067621 | 0.605 | 1 | 0.1117702 | 82.26787 | 755 | 84.5344 | 0.07154 | 0.57 | 1 | 0.1255088 | 80.09311 | 755 | 14.2406 | 0.847807 | 0.53 | 1 | 1.599636 | 6.714492 | 755 | 81.3063 | 0.087961 | 0.5 | 1 | 0.175922 | 74.46003 | 755 | 78.6031 | 0.09493 | 0.47 | 1 | 0.2019787 | 70.62346 | 755 | 80.4063 | 0.09547 | 0.1 | 1 | 0.9547 | 34.05111 | 755 | 86.7281 | 0.063691 | 0.105 | 1 | 0.606581 | 50.3948 | 755 | 39.1844 | 0.421253 | 0.54 | 1 | 0.7800981 | 27.36962 | 755 | 78.5969 | 0.107123 | 0.575 | 1 | 0.1863009 | 72.61376 | 755 | 83.4188 | 0.082987 | 0.51 | 1 | 0.1627196 | 77.02585 | 755 | 83.7219 | 0.073175 | 0.28 | 1 | 0.2613393 | 69.3618 | 755 | 88.2031 | 0.055702 | 0.56 | 1 | 0.09946786 | 84.42607 | 755 | 54.0969 | 0.228252 | 0.57 | 1 | 0.4004421 | 45.5398 | 755 | 28.1281 | 0.617083 | 0.605 | 1 | 1.019972 | 18.80044 | 755 | 88.275 | 0.046724 | 0.635 | 1 | 0.0735811 | 85.93574 | 755 | 81.4125 | 0.091013 | 0.63 | 1 | 0.1444651 | 77.17509 | 755 | 80.6375 | 0.093059 | 0.635 | 1 | 0.1465496 | 76.43748 | 755 | 78.2375 | 0.129377 | 0.46 | 1 | 0.2812543 | 67.21334 | 755 | 77.85 | 0.104457 | 0.64 | 1 | 0.1632140625 | 73.40755 | 755 | 72.3781 | 0.141312 | 0.325 | 1 | 0.4348062 | 53.96899 | 755 | 85.2188 | 0.069608 | 0.635 | 1 | 0.1096189 | 81.87643 | 755 | 19.7344 | 0.686594 | 0.625 | 1 | 1.0985504 | 13.07114 | 755 | 80.7031 | 0.091481 | 0.635 | 1 | 0.1440646 | 76.56909 | 755 | 82.2031 | 0.096808 | 0.41 | 1 | 0.2361171 | 71.51334 | 755 | 33.8344 | 0.39456 | 0.64 | 1 | 0.6165 | 27.10012 | 755 | 80.7594 | 0.071636 | 0.58 | 1 | 0.1235103 | 76.67686
755.5 | 91.3063 | 0.034034 | 0.1 | 1 | 0.34034 | 67.21617 | 755.5 | 83.65 | 0.072421 | 1.245 | 1 | 0.05816948 | 84.85068 | 755.5 | 85.175 | 0.064209 | 0.45 | 1 | 0.1426867 | 78.74622 | 755.5 | 81.1312 | 0.106811 | 0.53 | 1 | 0.2015302 | 73.79924 | 755.5 | 77.2281 | 0.108288 | 0.515 | 1 | 0.210268 | 69.74065 | 755.5 | 80.9094 | 0.09669 | 0.58 | 1 | 0.1667069 | 75.43815 | 755.5 | 85.9844 | 0.067606 | 0.605 | 1 | 0.1117455 | 82.27164 | 755.5 | 84.5344 | 0.071572 | 0.57 | 1 | 0.1255649 | 80.09117 | 755.5 | 14.2563 | 0.847521 | 0.53 | 1 | 1.599096 | 6.7236 | 755.5 | 81.3156 | 0.087994 | 0.5 | 1 | 0.175988 | 74.46609 | 755.5 | 78.625 | 0.094828 | 0.47 | 1 | 0.2017617 | 70.65126 | 755.5 | 80.4125 | 0.09542 | 0.1 | 1 | 0.9542 | 34.06906 | 755.5 | 86.7406 | 0.063691 | 0.105 | 1 | 0.606581 | 50.40206 | 755.5 | 39.1938 | 0.421218 | 0.54 | 1 | 0.7800333 | 27.377 | 755.5 | 78.5906 | 0.107158 | 0.575 | 1 | 0.1863617 | 72.60606 | 755.5 | 83.425 | 0.082938 | 0.51 | 1 | 0.1626235 | 77.0352 | 755.5 | 83.7406 | 0.073127 | 0.28 | 1 | 0.2611679 | 69.38586 | 755.5 | 88.2156 | 0.055656 | 0.56 | 1 | 0.09938571 | 84.44109 | 755.5 | 54.1156 | 0.22816 | 0.57 | 1 | 0.4002807 | 45.55871 | 755.5 | 28.1438 | 0.616746 | 0.605 | 1 | 1.019415 | 18.81507 | 755.5 | 88.2938 | 0.046724 | 0.635 | 1 | 0.0735811 | 85.95404 | 755.5 | 81.4344 | 0.090929 | 0.63 | 1 | 0.1443317 | 77.19966 | 755.5 | 80.6656 | 0.092925 | 0.635 | 1 | 0.1463386 | 76.47001 | 755.5 | 78.2563 | 0.129304 | 0.46 | 1 | 0.2810957 | 67.23525 | 755.5 | 77.8781 | 0.104284 | 0.64 | 1 | 0.16294375 | 73.4412 | 755.5 | 72.3937 | 0.141294 | 0.325 | 1 | 0.4347508 | 53.98264 | 755.5 | 85.2406 | 0.069497 | 0.635 | 1 | 0.1094441 | 81.9026 | 755.5 | 19.7469 | 0.686199 | 0.625 | 1 | 1.0979184 | 13.08252 | 755.5 | 80.7188 | 0.091414 | 0.635 | 1 | 0.1439591 | 76.58693 | 755.5 | 82.2188 | 0.096757 | 0.41 | 1 | 0.2359927 | 71.53224 | 755.5 | 33.8313 | 0.394594 | 0.64 | 1 | 0.616553125 | 27.09712 | 755.5 | 80.7687 | 0.071572 | 0.58 | 1 | 0.1234 | 76.68925
756 | 91.2969 | 0.03399 | 0.1 | 1 | 0.3399 | 67.23587 | 756 | 83.6281 | 0.072501 | 1.245 | 1 | 0.05823373 | 84.8298 | 756 | 85.1594 | 0.064194 | 0.45 | 1 | 0.1426533 | 78.73324 | 756 | 81.1312 | 0.106759 | 0.53 | 1 | 0.2014321 | 73.80264 | 756 | 77.225 | 0.108288 | 0.515 | 1 | 0.210268 | 69.73785 | 756 | 80.9125 | 0.09669 | 0.58 | 1 | 0.1667069 | 75.44104 | 756 | 85.9813 | 0.067637 | 0.605 | 1 | 0.1117967 | 82.26701 | 756 | 84.5344 | 0.071572 | 0.57 | 1 | 0.1255649 | 80.09117 | 756 | 14.2687 | 0.847139 | 0.53 | 1 | 1.598375 | 6.731728 | 756 | 81.3219 | 0.088027 | 0.5 | 1 | 0.176054 | 74.4694 | 756 | 78.6437 | 0.094727 | 0.47 | 1 | 0.2015468 | 70.67612 | 756 | 80.4156 | 0.095352 | 0.1 | 1 | 0.95352 | 34.09123 | 756 | 86.7531 | 0.063675 | 0.105 | 1 | 0.6064286 | 50.4162 | 756 | 39.2 | 0.421182 | 0.54 | 1 | 0.7799667 | 27.38217 | 756 | 78.5844 | 0.107193 | 0.575 | 1 | 0.1864226 | 72.59845 | 756 | 83.4344 | 0.082905 | 0.51 | 1 | 0.1625588 | 77.04633 | 756 | 83.7531 | 0.073079 | 0.28 | 1 | 0.2609964 | 69.40478 | 756 | 88.2219 | 0.055641 | 0.56 | 1 | 0.09935893 | 84.44811 | 756 | 54.1281 | 0.228068 | 0.57 | 1 | 0.4001193 | 45.5724 | 756 | 28.1625 | 0.616409 | 0.605 | 1 | 1.018858 | 18.83172 | 756 | 88.3125 | 0.046678 | 0.635 | 1 | 0.07350866 | 85.97452 | 756 | 81.45 | 0.090862 | 0.63 | 1 | 0.1442254 | 77.21749 | 756 | 80.6875 | 0.092773 | 0.635 | 1 | 0.1460992 | 76.49745 | 756 | 78.2719 | 0.12923 | 0.46 | 1 | 0.2809348 | 67.2545 | 756 | 77.9 | 0.104163 | 0.64 | 1 | 0.1627546875 | 73.46685 | 756 | 72.4094 | 0.141237 | 0.325 | 1 | 0.4345754 | 54.00074 | 756 | 85.2625 | 0.069369 | 0.635 | 1 | 0.1092425 | 81.92967 | 756 | 19.7625 | 0.685869 | 0.625 | 1 | 1.0973904 | 13.09545 | 756 | 80.7313 | 0.091347 | 0.635 | 1 | 0.1438535 | 76.60174 | 756 | 82.225 | 0.09669 | 0.41 | 1 | 0.2358293 | 71.54454 | 756 | 33.8313 | 0.394628 | 0.64 | 1 | 0.61660625 | 27.0966 | 756 | 80.7781 | 0.071524 | 0.58 | 1 | 0.1233172 | 76.70084
756.5 | 91.3031 | 0.03399 | 0.1 | 1 | 0.3399 | 67.24043 | 756.5 | 83.6094 | 0.07263 | 1.245 | 1 | 0.05833735 | 84.81298 | 756.5 | 85.1406 | 0.064225 | 0.45 | 1 | 0.1427222 | 78.71288 | 756.5 | 81.1344 | 0.106724 | 0.53 | 1 | 0.201366 | 73.80784 | 756.5 | 77.225 | 0.108288 | 0.515 | 1 | 0.210268 | 69.73785 | 756.5 | 80.9156 | 0.096673 | 0.58 | 1 | 0.1666776 | 75.44486 | 756.5 | 85.9875 | 0.067621 | 0.605 | 1 | 0.1117702 | 82.2738 | 756.5 | 84.525 | 0.07154 | 0.57 | 1 | 0.1255088 | 80.0842 | 756.5 | 14.2813 | 0.846757 | 0.53 | 1 | 1.597655 | 6.739955 | 756.5 | 81.325 | 0.087994 | 0.5 | 1 | 0.175988 | 74.4747 | 756.5 | 78.6625 | 0.094592 | 0.47 | 1 | 0.2012596 | 70.70378 | 756.5 | 80.4156 | 0.095284 | 0.1 | 1 | 0.95284 | 34.1121 | 756.5 | 86.7594 | 0.063659 | 0.105 | 1 | 0.6062762 | 50.42674 | 756.5 | 39.2062 | 0.421146 | 0.54 | 1 | 0.7799 | 27.38734 | 756.5 | 78.575 | 0.10721 | 0.575 | 1 | 0.1864522 | 72.58886 | 756.5 | 83.4375 | 0.082856 | 0.51 | 1 | 0.1624627 | 77.05282 | 756.5 | 83.7625 | 0.073015 | 0.28 | 1 | 0.2607679 | 69.42399 | 756.5 | 88.225 | 0.055625 | 0.56 | 1 | 0.09933036 | 84.45214 | 756.5 | 54.1375 | 0.228022 | 0.57 | 1 | 0.4000386 | 45.58189 | 756.5 | 28.175 | 0.616129 | 0.605 | 1 | 1.018395 | 18.84352 | 756.5 | 88.3281 | 0.046633 | 0.635 | 1 | 0.0734378 | 85.99193 | 756.5 | 81.4656 | 0.090812 | 0.63 | 1 | 0.144146 | 77.23454 | 756.5 | 80.7125 | 0.092639 | 0.635 | 1 | 0.1458882 | 76.52705 | 756.5 | 78.2813 | 0.129176 | 0.46 | 1 | 0.2808174 | 67.26684 | 756.5 | 77.9156 | 0.10406 | 0.64 | 1 | 0.16259375 | 73.48582 | 756.5 | 72.4188 | 0.1412 | 0.325 | 1 | 0.4344615 | 54.0119 | 756.5 | 85.2844 | 0.06929 | 0.635 | 1 | 0.1091181 | 81.95444 | 756.5 | 19.7719 | 0.685606 | 0.625 | 1 | 1.0969696 | 13.10375 | 756.5 | 80.7438 | 0.091297 | 0.635 | 1 | 0.1437748 | 76.6158 | 756.5 | 82.2313 | 0.096639 | 0.41 | 1 | 0.2357049 | 71.55527 | 756.5 | 33.825 | 0.394661 | 0.64 | 1 | 0.6166578125 | 27.09105 | 756.5 | 80.7813 | 0.07146 | 0.58 | 1 | 0.1232069 | 76.70743
757 | 91.3094 | 0.034005 | 0.1 | 1 | 0.34005 | 67.23599 | 757 | 83.5938 | 0.07279 | 1.245 | 1 | 0.05846586 | 84.79983 | 757 | 85.1313 | 0.06432 | 0.45 | 1 | 0.1429333 | 78.69514 | 757 | 81.1437 | 0.106672 | 0.53 | 1 | 0.2012679 | 73.81971 | 757 | 77.225 | 0.108271 | 0.515 | 1 | 0.210235 | 69.73897 | 757 | 80.9188 | 0.096639 | 0.58 | 1 | 0.166619 | 75.4497 | 757 | 85.9969 | 0.067558 | 0.605 | 1 | 0.1116661 | 82.28618 | 757 | 84.5219 | 0.071476 | 0.57 | 1 | 0.1253965 | 80.08513 | 757 | 14.2938 | 0.846376 | 0.53 | 1 | 1.596936 | 6.748134 | 757 | 81.3312 | 0.087977 | 0.5 | 1 | 0.175954 | 74.48164 | 757 | 78.6813 | 0.094423 | 0.47 | 1 | 0.2009 | 70.73415 | 757 | 80.4188 | 0.095251 | 0.1 | 1 | 0.95251 | 34.12359 | 757 | 86.7656 | 0.063675 | 0.105 | 1 | 0.6064286 | 50.42347 | 757 | 39.2062 | 0.42111 | 0.54 | 1 | 0.7798333 | 27.38818 | 757 | 78.5656 | 0.107297 | 0.575 | 1 | 0.1866035 | 72.5755 | 757 | 83.4438 | 0.082823 | 0.51 | 1 | 0.162398 | 77.06108 | 757 | 83.7719 | 0.072967 | 0.28 | 1 | 0.2605964 | 69.44036 | 757 | 88.2344 | 0.055625 | 0.56 | 1 | 0.09933036 | 84.46114 | 757 | 54.15 | 0.227976 | 0.57 | 1 | 0.3999579 | 45.594 | 757 | 28.1938 | 0.615848 | 0.605 | 1 | 1.017931 | 18.85955 | 757 | 88.3531 | 0.046618 | 0.635 | 1 | 0.07341417 | 86.01701 | 757 | 81.4844 | 0.090778 | 0.63 | 1 | 0.1440921 | 77.25391 | 757 | 80.7375 | 0.092538 | 0.635 | 1 | 0.1457291 | 76.5552 | 757 | 78.2938 | 0.129139 | 0.46 | 1 | 0.280737 | 67.2805 | 757 | 77.9406 | 0.103991 | 0.64 | 1 | 0.1624859375 | 73.51225 | 757 | 72.4313 | 0.141181 | 0.325 | 1 | 0.4344031 | 54.02335 | 757 | 85.3094 | 0.069226 | 0.635 | 1 | 0.1090173 | 81.98148 | 757 | 19.7875 | 0.685277 | 0.625 | 1 | 1.0964432 | 13.11667 | 757 | 80.7625 | 0.09128 | 0.635 | 1 | 0.143748 | 76.6343 | 757 | 82.2375 | 0.096605 | 0.41 | 1 | 0.235622 | 71.56416 | 757 | 33.825 | 0.394695 | 0.64 | 1 | 0.6167109375 | 27.09053 | 757 | 80.7844 | 0.071412 | 0.58 | 1 | 0.1231241 | 76.71304
757.5 | 91.3094 | 0.03402 | 0.1 | 1 | 0.3402 | 67.22692 | 757.5 | 83.5594 | 0.072918 | 1.245 | 1 | 0.05856867 | 84.76706 | 757.5 | 85.1156 | 0.064383 | 0.45 | 1 | 0.1430733 | 78.67457 | 757.5 | 81.15 | 0.106637 | 0.53 | 1 | 0.2012019 | 73.82773 | 757.5 | 77.2219 | 0.108271 | 0.515 | 1 | 0.210235 | 69.73617 | 757.5 | 80.925 | 0.096639 | 0.58 | 1 | 0.166619 | 75.45548 | 757.5 | 86 | 0.06751 | 0.605 | 1 | 0.1115868 | 82.29172 | 757.5 | 84.5156 | 0.071428 | 0.57 | 1 | 0.1253123 | 80.08206 | 757.5 | 14.3125 | 0.8459 | 0.53 | 1 | 1.596038 | 6.759815 | 757.5 | 81.3344 | 0.087961 | 0.5 | 1 | 0.175922 | 74.48577 | 757.5 | 78.7 | 0.094288 | 0.47 | 1 | 0.2006128 | 70.76174 | 757.5 | 80.4156 | 0.0952 | 0.1 | 1 | 0.952 | 34.1379 | 757.5 | 86.7656 | 0.063643 | 0.105 | 1 | 0.6061238 | 50.43722 | 757.5 | 39.2031 | 0.421074 | 0.54 | 1 | 0.7797667 | 27.38686 | 757.5 | 78.5563 | 0.107332 | 0.575 | 1 | 0.1866643 | 72.56504 | 757.5 | 83.45 | 0.082774 | 0.51 | 1 | 0.162302 | 77.07043 | 757.5 | 83.7719 | 0.072886 | 0.28 | 1 | 0.2603071 | 69.45482 | 757.5 | 88.2375 | 0.055579 | 0.56 | 1 | 0.09924821 | 84.46716 | 757.5 | 54.1625 | 0.227885 | 0.57 | 1 | 0.3997982 | 45.60765 | 757.5 | 28.2125 | 0.615512 | 0.605 | 1 | 1.017375 | 18.8762 | 757.5 | 88.3688 | 0.046527 | 0.635 | 1 | 0.07327087 | 86.0368 | 757.5 | 81.5031 | 0.090745 | 0.63 | 1 | 0.1440397 | 77.27314 | 757.5 | 80.7563 | 0.092421 | 0.635 | 1 | 0.1455449 | 76.57817 | 757.5 | 78.3031 | 0.129103 | 0.46 | 1 | 0.2806587 | 67.29134 | 757.5 | 77.9625 | 0.103905 | 0.64 | 1 | 0.1623515625 | 73.53646 | 757.5 | 72.4344 | 0.141125 | 0.325 | 1 | 0.4342308 | 54.03195 | 757.5 | 85.325 | 0.069131 | 0.635 | 1 | 0.1088677 | 82.00095 | 757.5 | 19.8 | 0.685014 | 0.625 | 1 | 1.0960224 | 13.12703 | 757.5 | 80.7719 | 0.09123 | 0.635 | 1 | 0.1436693 | 76.64542 | 757.5 | 82.2406 | 0.096588 | 0.41 | 1 | 0.2355805 | 71.56861 | 757.5 | 33.825 | 0.394762 | 0.64 | 1 | 0.616815625 | 27.08951 | 757.5 | 80.7844 | 0.071348 | 0.58 | 1 | 0.1230138 | 76.7166
758 | 91.3094 | 0.033961 | 0.1 | 1 | 0.33961 | 67.26263 | 758 | 83.5219 | 0.073031 | 1.245 | 1 | 0.05865944 | 84.73091 | 758 | 85.0938 | 0.064461 | 0.45 | 1 | 0.1432467 | 78.64692 | 758 | 81.15 | 0.106533 | 0.53 | 1 | 0.2010057 | 73.83454 | 758 | 77.225 | 0.108254 | 0.515 | 1 | 0.2102019 | 69.74009 | 758 | 80.9281 | 0.096605 | 0.58 | 1 | 0.1665603 | 75.46023 | 758 | 86.0031 | 0.067431 | 0.605 | 1 | 0.1114562 | 82.29893 | 758 | 84.5094 | 0.071412 | 0.57 | 1 | 0.1252842 | 80.07715 | 758 | 14.3281 | 0.845519 | 0.53 | 1 | 1.595319 | 6.76947 | 758 | 81.3344 | 0.087911 | 0.5 | 1 | 0.175822 | 74.48949 | 758 | 78.7156 | 0.094137 | 0.47 | 1 | 0.2002915 | 70.78781 | 758 | 80.4063 | 0.095166 | 0.1 | 1 | 0.95166 | 34.1444 | 758 | 86.7594 | 0.063581 | 0.105 | 1 | 0.6055333 | 50.46028 | 758 | 39.1969 | 0.420967 | 0.54 | 1 | 0.7795685 | 27.38502 | 758 | 78.5375 | 0.107332 | 0.575 | 1 | 0.1866643 | 72.54767 | 758 | 83.4469 | 0.082691 | 0.51 | 1 | 0.1621392 | 77.07371 | 758 | 83.7687 | 0.07279 | 0.28 | 1 | 0.2599643 | 69.46931 | 758 | 88.2375 | 0.055502 | 0.56 | 1 | 0.09911071 | 84.47227 | 758 | 54.1719 | 0.227747 | 0.57 | 1 | 0.3995561 | 45.62032 | 758 | 28.225 | 0.615064 | 0.605 | 1 | 1.016635 | 18.89009 | 758 | 88.375 | 0.046422 | 0.635 | 1 | 0.07310551 | 86.04803 | 758 | 81.5125 | 0.090661 | 0.63 | 1 | 0.1439063 | 77.28586 | 758 | 80.7656 | 0.092286 | 0.635 | 1 | 0.1453323 | 76.59294 | 758 | 78.3063 | 0.129048 | 0.46 | 1 | 0.2805391 | 67.29843 | 758 | 77.975 | 0.103767 | 0.64 | 1 | 0.1621359375 | 73.55396 | 758 | 72.4281 | 0.141049 | 0.325 | 1 | 0.4339969 | 54.03578 | 758 | 85.3344 | 0.069019 | 0.635 | 1 | 0.1086913 | 82.01526 | 758 | 19.8125 | 0.684686 | 0.625 | 1 | 1.0954976 | 13.1379 | 758 | 80.7719 | 0.091147 | 0.635 | 1 | 0.1435386 | 76.64908 | 758 | 82.2344 | 0.096554 | 0.41 | 1 | 0.2354976 | 71.56672 | 758 | 33.8219 | 0.394762 | 0.64 | 1 | 0.616815625 | 27.08703 | 758 | 80.7781 | 0.071268 | 0.58 | 1 | 0.1228759 | 76.71506
758.5 | 91.3 | 0.033946 | 0.1 | 1 | 0.33946 | 67.26478 | 758.5 | 83.4719 | 0.073175 | 1.245 | 1 | 0.0587751 | 84.68258 | 758.5 | 85.0688 | 0.064556 | 0.45 | 1 | 0.1434578 | 78.61469 | 758.5 | 81.1531 | 0.106446 | 0.53 | 1 | 0.2008415 | 73.84306 | 758.5 | 77.225 | 0.108254 | 0.515 | 1 | 0.2102019 | 69.74009 | 758.5 | 80.9313 | 0.096639 | 0.58 | 1 | 0.166619 | 75.46136 | 758.5 | 86.0031 | 0.067368 | 0.605 | 1 | 0.1113521 | 82.30232 | 758.5 | 84.5125 | 0.071412 | 0.57 | 1 | 0.1252842 | 80.08009 | 758.5 | 14.3469 | 0.845139 | 0.53 | 1 | 1.594602 | 6.780637 | 758.5 | 81.3344 | 0.087944 | 0.5 | 1 | 0.175888 | 74.48703 | 758.5 | 78.7313 | 0.094036 | 0.47 | 1 | 0.2000766 | 70.81 | 758.5 | 80.4031 | 0.0952 | 0.1 | 1 | 0.952 | 34.13259 | 758.5 | 86.7594 | 0.063549 | 0.105 | 1 | 0.6052286 | 50.47404 | 758.5 | 39.2 | 0.420931 | 0.54 | 1 | 0.7795019 | 27.38803 | 758.5 | 78.5313 | 0.107384 | 0.575 | 1 | 0.1867548 | 72.53916 | 758.5 | 83.4531 | 0.082659 | 0.51 | 1 | 0.1620765 | 77.08181 | 758.5 | 83.775 | 0.072742 | 0.28 | 1 | 0.2597929 | 69.48312 | 758.5 | 88.2438 | 0.055486 | 0.56 | 1 | 0.09908214 | 84.47936 | 758.5 | 54.1844 | 0.227632 | 0.57 | 1 | 0.3993544 | 45.6348 | 758.5 | 28.2438 | 0.614673 | 0.605 | 1 | 1.015988 | 18.9075 | 758.5 | 88.3906 | 0.046346 | 0.635 | 1 | 0.07298583 | 86.06698 | 758.5 | 81.5313 | 0.090628 | 0.63 | 1 | 0.143854 | 77.30518 | 758.5 | 80.7844 | 0.092219 | 0.635 | 1 | 0.1452268 | 76.61371 | 758.5 | 78.3188 | 0.129084 | 0.46 | 1 | 0.2806174 | 67.30633 | 758.5 | 77.9938 | 0.103698 | 0.64 | 1 | 0.162028125 | 73.57455 | 758.5 | 72.4313 | 0.141012 | 0.325 | 1 | 0.4338831 | 54.04232 | 758.5 | 85.3469 | 0.06894 | 0.635 | 1 | 0.1085669 | 82.031 | 758.5 | 19.825 | 0.684423 | 0.625 | 1 | 1.0950768 | 13.14827 | 758.5 | 80.7813 | 0.091113 | 0.635 | 1 | 0.143485 | 76.65949 | 758.5 | 82.2406 | 0.096605 | 0.41 | 1 | 0.235622 | 71.56686 | 758.5 | 33.8281 | 0.39483 | 0.64 | 1 | 0.616921875 | 27.09096 | 758.5 | 80.7813 | 0.071236 | 0.58 | 1 | 0.1228207 | 76.71988
759 | 91.2938 | 0.033888 | 0.1 | 1 | 0.33888 | 67.29533 | 759 | 83.4188 | 0.073336 | 1.245 | 1 | 0.05890442 | 84.63139 | 759 | 85.0406 | 0.064619 | 0.45 | 1 | 0.1435978 | 78.58258 | 759 | 81.1563 | 0.10636 | 0.53 | 1 | 0.2006792 | 73.8516 | 759 | 77.2313 | 0.108271 | 0.515 | 1 | 0.210235 | 69.74466 | 759 | 80.9375 | 0.096639 | 0.58 | 1 | 0.166619 | 75.46714 | 759 | 86.0125 | 0.067336 | 0.605 | 1 | 0.1112992 | 82.31303 | 759 | 84.5187 | 0.071428 | 0.57 | 1 | 0.1253123 | 80.085 | 759 | 14.3594 | 0.844664 | 0.53 | 1 | 1.593706 | 6.789404 | 759 | 81.3375 | 0.087927 | 0.5 | 1 | 0.175854 | 74.49114 | 759 | 78.7531 | 0.093934 | 0.47 | 1 | 0.1998596 | 70.83775 | 759 | 80.3969 | 0.095183 | 0.1 | 1 | 0.95183 | 34.13518 | 759 | 86.7562 | 0.063486 | 0.105 | 1 | 0.6046286 | 50.49929 | 759 | 39.2 | 0.42086 | 0.54 | 1 | 0.7793704 | 27.38968 | 759 | 78.5219 | 0.107384 | 0.575 | 1 | 0.1867548 | 72.53047 | 759 | 83.4594 | 0.082593 | 0.51 | 1 | 0.1619471 | 77.09252 | 759 | 83.7781 | 0.072678 | 0.28 | 1 | 0.2595643 | 69.49712 | 759 | 88.2406 | 0.055394 | 0.56 | 1 | 0.09891786 | 84.48241 | 759 | 54.1969 | 0.227495 | 0.57 | 1 | 0.399114 | 45.65005 | 759 | 28.2562 | 0.614226 | 0.605 | 1 | 1.01525 | 18.92132 | 759 | 88.3969 | 0.04621 | 0.635 | 1 | 0.07277165 | 86.07984 | 759 | 81.5406 | 0.090544 | 0.63 | 1 | 0.1437206 | 77.31782 | 759 | 80.7938 | 0.092119 | 0.635 | 1 | 0.1450693 | 76.62703 | 759 | 78.325 | 0.129048 | 0.46 | 1 | 0.2805391 | 67.3145 | 759 | 78.0031 | 0.103594 | 0.64 | 1 | 0.161865625 | 73.58763 | 759 | 72.4281 | 0.140937 | 0.325 | 1 | 0.4336523 | 54.04835 | 759 | 85.35 | 0.068828 | 0.635 | 1 | 0.1083906 | 82.03926 | 759 | 19.8406 | 0.68403 | 0.625 | 1 | 1.094448 | 13.16172 | 759 | 80.7813 | 0.091029 | 0.635 | 1 | 0.1433528 | 76.6632 | 759 | 82.2375 | 0.096605 | 0.41 | 1 | 0.235622 | 71.56416 | 759 | 33.8281 | 0.39483 | 0.64 | 1 | 0.616921875 | 27.09096 | 759 | 80.7813 | 0.07114 | 0.58 | 1 | 0.1226552 | 76.72521
759.5 | 91.3063 | 0.033858 | 0.1 | 1 | 0.33858 | 67.32272 | 759.5 | 83.3844 | 0.073545 | 1.245 | 1 | 0.05907229 | 84.59997 | 759.5 | 85.0313 | 0.064713 | 0.45 | 1 | 0.1438067 | 78.56496 | 759.5 | 81.1563 | 0.106256 | 0.53 | 1 | 0.200483 | 73.85841 | 759.5 | 77.2344 | 0.108254 | 0.515 | 1 | 0.2102019 | 69.74858 | 759.5 | 80.9438 | 0.096656 | 0.58 | 1 | 0.1666483 | 75.47208 | 759.5 | 86.0187 | 0.06732 | 0.605 | 1 | 0.1112727 | 82.31983 | 759.5 | 84.525 | 0.071492 | 0.57 | 1 | 0.1254246 | 80.0871 | 759.5 | 14.3688 | 0.844285 | 0.53 | 1 | 1.592991 | 6.796132 | 759.5 | 81.3406 | 0.087911 | 0.5 | 1 | 0.175822 | 74.49517 | 759.5 | 78.775 | 0.093867 | 0.47 | 1 | 0.199717 | 70.8628 | 759.5 | 80.3906 | 0.0952 | 0.1 | 1 | 0.952 | 34.12729 | 759.5 | 86.7531 | 0.063455 | 0.105 | 1 | 0.6043333 | 50.51083 | 759.5 | 39.2 | 0.420788 | 0.54 | 1 | 0.779237 | 27.39136 | 759.5 | 78.5062 | 0.107436 | 0.575 | 1 | 0.1868452 | 72.51318 | 759.5 | 83.4625 | 0.08256 | 0.51 | 1 | 0.1618824 | 77.09783 | 759.5 | 83.775 | 0.072662 | 0.28 | 1 | 0.2595071 | 69.49741 | 759.5 | 88.2438 | 0.055363 | 0.56 | 1 | 0.0988625 | 84.48753 | 759.5 | 54.2063 | 0.227426 | 0.57 | 1 | 0.398993 | 45.66034 | 759.5 | 28.2719 | 0.613836 | 0.605 | 1 | 1.014605 | 18.93665 | 759.5 | 88.4031 | 0.046135 | 0.635 | 1 | 0.07265354 | 86.08959 | 759.5 | 81.5438 | 0.090511 | 0.63 | 1 | 0.1436683 | 77.32235 | 759.5 | 80.8031 | 0.092068 | 0.635 | 1 | 0.144989 | 76.6381 | 759.5 | 78.3281 | 0.129066 | 0.46 | 1 | 0.2805783 | 67.31574 | 759.5 | 78.0125 | 0.103525 | 0.64 | 1 | 0.1617578125 | 73.59935 | 759.5 | 72.4219 | 0.140899 | 0.325 | 1 | 0.4335354 | 54.04799 | 759.5 | 85.3563 | 0.068781 | 0.635 | 1 | 0.1083165 | 82.04753 | 759.5 | 19.85 | 0.683702 | 0.625 | 1 | 1.0939232 | 13.17054 | 759.5 | 80.775 | 0.090996 | 0.635 | 1 | 0.1433008 | 76.65867 | 759.5 | 82.2375 | 0.096639 | 0.41 | 1 | 0.2357049 | 71.56066 | 759.5 | 33.8188 | 0.39483 | 0.64 | 1 | 0.616921875 | 27.08351 | 759.5 | 80.7781 | 0.071124 | 0.58 | 1 | 0.1226276 | 76.72306
760 | 91.3188 | 0.033829 | 0.1 | 1 | 0.33829 | 67.34951 | 760 | 83.35 | 0.073786 | 1.245 | 1 | 0.05926586 | 84.56908 | 760 | 85.025 | 0.064823 | 0.45 | 1 | 0.1440511 | 78.54857 | 760 | 81.1719 | 0.106152 | 0.53 | 1 | 0.2002868 | 73.87942 | 760 | 77.2469 | 0.108201 | 0.515 | 1 | 0.210099 | 69.76335 | 760 | 80.9625 | 0.096639 | 0.58 | 1 | 0.166619 | 75.49045 | 760 | 86.0406 | 0.067257 | 0.605 | 1 | 0.1111686 | 82.34417 | 760 | 84.55 | 0.07146 | 0.57 | 1 | 0.1253684 | 80.11272 | 760 | 14.3813 | 0.843811 | 0.53 | 1 | 1.592096 | 6.804904 | 760 | 81.3594 | 0.087878 | 0.5 | 1 | 0.175756 | 74.51485 | 760 | 78.8063 | 0.093715 | 0.47 | 1 | 0.1993936 | 70.90311 | 760 | 80.3844 | 0.095217 | 0.1 | 1 | 0.95217 | 34.11943 | 760 | 86.7469 | 0.063455 | 0.105 | 1 | 0.6043333 | 50.50722 | 760 | 39.1969 | 0.420824 | 0.54 | 1 | 0.7793037 | 27.38836 | 760 | 78.4875 | 0.107488 | 0.575 | 1 | 0.1869357 | 72.49312 | 760 | 83.4625 | 0.082511 | 0.51 | 1 | 0.1617863 | 77.10146 | 760 | 83.7719 | 0.072646 | 0.28 | 1 | 0.25945 | 69.4977 | 760 | 88.2344 | 0.055332 | 0.56 | 1 | 0.09880714 | 84.48059 | 760 | 54.2156 | 0.227335 | 0.57 | 1 | 0.3988333 | 45.67131 | 760 | 28.2844 | 0.613557 | 0.605 | 1 | 1.014144 | 18.94848 | 760 | 88.4094 | 0.046089 | 0.635 | 1 | 0.0725811 | 86.098 | 760 | 81.5406 | 0.090494 | 0.63 | 1 | 0.1436413 | 77.32009 | 760 | 80.8063 | 0.092035 | 0.635 | 1 | 0.144937 | 76.64259 | 760 | 78.3219 | 0.129103 | 0.46 | 1 | 0.2806587 | 67.30749 | 760 | 78.0156 | 0.103457 | 0.64 | 1 | 0.1616515625 | 73.60509 | 760 | 72.4156 | 0.140862 | 0.325 | 1 | 0.4334215 | 54.04744 | 760 | 85.3594 | 0.068733 | 0.635 | 1 | 0.1082409 | 82.05277 | 760 | 19.8656 | 0.68344 | 0.625 | 1 | 1.093504 | 13.18297 | 760 | 80.7687 | 0.090979 | 0.635 | 1 | 0.143274 | 76.65344 | 760 | 82.2281 | 0.096656 | 0.41 | 1 | 0.2357463 | 71.55073 | 760 | 33.8125 | 0.394863 | 0.64 | 1 | 0.6169734375 | 27.07796 | 760 | 80.7719 | 0.071108 | 0.58 | 1 | 0.1226 | 76.71806
760.5 | 91.3188 | 0.033785 | 0.1 | 1 | 0.33785 | 67.37619 | 760.5 | 83.3063 | 0.07406 | 1.245 | 1 | 0.05948594 | 84.5293 | 760.5 | 85.0063 | 0.064934 | 0.45 | 1 | 0.1442978 | 78.52065 | 760.5 | 81.1781 | 0.10603 | 0.53 | 1 | 0.2000566 | 73.89306 | 760.5 | 77.25 | 0.108114 | 0.515 | 1 | 0.2099301 | 69.77186 | 760.5 | 80.9688 | 0.096554 | 0.58 | 1 | 0.1664724 | 75.50097 | 760.5 | 86.05 | 0.067209 | 0.605 | 1 | 0.1110893 | 82.35575 | 760.5 | 84.5688 | 0.071444 | 0.57 | 1 | 0.1253404 | 80.1315 | 760.5 | 14.3906 | 0.843337 | 0.53 | 1 | 1.591202 | 6.812167 | 760.5 | 81.3656 | 0.087795 | 0.5 | 1 | 0.17559 | 74.52671 | 760.5 | 78.8219 | 0.093564 | 0.47 | 1 | 0.1990723 | 70.92922 | 760.5 | 80.3875 | 0.095251 | 0.1 | 1 | 0.95251 | 34.11031 | 760.5 | 86.7531 | 0.063471 | 0.105 | 1 | 0.6044857 | 50.50394 | 760.5 | 39.2 | 0.42086 | 0.54 | 1 | 0.7793704 | 27.38968 | 760.5 | 78.475 | 0.107575 | 0.575 | 1 | 0.187087 | 72.47692 | 760.5 | 83.4719 | 0.082478 | 0.51 | 1 | 0.1617216 | 77.11258 | 760.5 | 83.775 | 0.072614 | 0.28 | 1 | 0.2593357 | 69.50599 | 760.5 | 88.2438 | 0.055317 | 0.56 | 1 | 0.09878036 | 84.49058 | 760.5 | 54.225 | 0.227335 | 0.57 | 1 | 0.3988333 | 45.67923 | 760.5 | 28.3 | 0.613222 | 0.605 | 1 | 1.01359 | 18.96308 | 760.5 | 88.4281 | 0.046059 | 0.635 | 1 | 0.07253386 | 86.1177 | 760.5 | 81.55 | 0.090477 | 0.63 | 1 | 0.1436143 | 77.32977 | 760.5 | 80.8156 | 0.092001 | 0.635 | 1 | 0.1448835 | 76.65291 | 760.5 | 78.325 | 0.129176 | 0.46 | 1 | 0.2808174 | 67.30439 | 760.5 | 78.0344 | 0.103405 | 0.64 | 1 | 0.1615703125 | 73.62499 | 760.5 | 72.4188 | 0.140843 | 0.325 | 1 | 0.4333631 | 54.05196 | 760.5 | 85.3688 | 0.068701 | 0.635 | 1 | 0.1081906 | 82.06332 | 760.5 | 19.8781 | 0.683113 | 0.625 | 1 | 1.0929808 | 13.19385 | 760.5 | 80.7687 | 0.090979 | 0.635 | 1 | 0.143274 | 76.65344 | 760.5 | 82.2313 | 0.09669 | 0.41 | 1 | 0.2358293 | 71.55002 | 760.5 | 33.8094 | 0.394931 | 0.64 | 1 | 0.6170796875 | 27.07444 | 760.5 | 80.7781 | 0.071108 | 0.58 | 1 | 0.1226 | 76.72395
761 | 91.325 | 0.033712 | 0.1 | 1 | 0.33712 | 67.42505 | 761 | 83.2687 | 0.074301 | 1.245 | 1 | 0.05967952 | 84.49516 | 761 | 84.9938 | 0.064981 | 0.45 | 1 | 0.1444022 | 78.50459 | 761 | 81.1875 | 0.105909 | 0.53 | 1 | 0.1998283 | 73.90955 | 761 | 77.2563 | 0.10801 | 0.515 | 1 | 0.2097282 | 69.78439 | 761 | 80.975 | 0.096435 | 0.58 | 1 | 0.1662672 | 75.51326 | 761 | 86.0563 | 0.067146 | 0.605 | 1 | 0.1109851 | 82.36517 | 761 | 84.5906 | 0.071396 | 0.57 | 1 | 0.1252561 | 80.15506 | 761 | 14.4031 | 0.842959 | 0.53 | 1 | 1.590489 | 6.82037 | 761 | 81.3719 | 0.087745 | 0.5 | 1 | 0.17549 | 74.53621 | 761 | 78.8375 | 0.093429 | 0.47 | 1 | 0.1987851 | 70.95406 | 761 | 80.3875 | 0.095234 | 0.1 | 1 | 0.95234 | 34.11553 | 761 | 86.7562 | 0.063423 | 0.105 | 1 | 0.6040286 | 50.52642 | 761 | 39.2062 | 0.42086 | 0.54 | 1 | 0.7793704 | 27.39401 | 761 | 78.4656 | 0.10761 | 0.575 | 1 | 0.1871478 | 72.46636 | 761 | 83.4781 | 0.082412 | 0.51 | 1 | 0.1615922 | 77.1232 | 761 | 83.7781 | 0.072549 | 0.28 | 1 | 0.2591036 | 69.52018 | 761 | 88.25 | 0.055271 | 0.56 | 1 | 0.09869821 | 84.49957 | 761 | 54.2375 | 0.22722 | 0.57 | 1 | 0.3986316 | 45.69372 | 761 | 28.3094 | 0.612944 | 0.605 | 1 | 1.013131 | 18.97282 | 761 | 88.4437 | 0.045999 | 0.635 | 1 | 0.07243937 | 86.13586 | 761 | 81.5562 | 0.090427 | 0.63 | 1 | 0.1435349 | 77.33792 | 761 | 80.8188 | 0.091951 | 0.635 | 1 | 0.1448047 | 76.65815 | 761 | 78.3281 | 0.129212 | 0.46 | 1 | 0.2808957 | 67.30421 | 761 | 78.0531 | 0.103319 | 0.64 | 1 | 0.1614359375 | 73.64619 | 761 | 72.4219 | 0.140787 | 0.325 | 1 | 0.4331908 | 54.06056 | 761 | 85.3781 | 0.068637 | 0.635 | 1 | 0.1080898 | 82.07528 | 761 | 19.8906 | 0.682851 | 0.625 | 1 | 1.0925616 | 13.20422 | 761 | 80.7687 | 0.090962 | 0.635 | 1 | 0.1432472 | 76.65419 | 761 | 82.2281 | 0.096656 | 0.41 | 1 | 0.2357463 | 71.55073 | 761 | 33.8031 | 0.394931 | 0.64 | 1 | 0.6170796875 | 27.0694 | 761 | 80.7813 | 0.07106 | 0.58 | 1 | 0.1225172 | 76.72965
761.5 | 91.325 | 0.033682 | 0.1 | 1 | 0.33682 | 67.44325 | 761.5 | 83.225 | 0.074575 | 1.245 | 1 | 0.0598996 | 84.45537 | 761.5 | 84.9844 | 0.065076 | 0.45 | 1 | 0.1446133 | 78.48679 | 761.5 | 81.1844 | 0.105753 | 0.53 | 1 | 0.199534 | 73.91695 | 761.5 | 77.2594 | 0.107923 | 0.515 | 1 | 0.2095592 | 69.79291 | 761.5 | 80.9781 | 0.0963 | 0.58 | 1 | 0.1660345 | 75.52353 | 761.5 | 86.05 | 0.067083 | 0.605 | 1 | 0.110881 | 82.36252 | 761.5 | 84.6031 | 0.071332 | 0.57 | 1 | 0.1251439 | 80.17078 | 761.5 | 14.4156 | 0.842581 | 0.53 | 1 | 1.589775 | 6.828578 | 761.5 | 81.3656 | 0.087645 | 0.5 | 1 | 0.17529 | 74.53789 | 761.5 | 78.8438 | 0.093278 | 0.47 | 1 | 0.1984638 | 70.97182 | 761.5 | 80.3906 | 0.095217 | 0.1 | 1 | 0.95217 | 34.12207 | 761.5 | 86.7656 | 0.063423 | 0.105 | 1 | 0.6040286 | 50.53189 | 761.5 | 39.2094 | 0.420896 | 0.54 | 1 | 0.779437 | 27.39541 | 761.5 | 78.4563 | 0.107679 | 0.575 | 1 | 0.1872678 | 72.45408 | 761.5 | 83.4844 | 0.08238 | 0.51 | 1 | 0.1615294 | 77.13139 | 761.5 | 83.7875 | 0.072469 | 0.28 | 1 | 0.2588179 | 69.54228 | 761.5 | 88.2563 | 0.055255 | 0.56 | 1 | 0.09866964 | 84.50667 | 761.5 | 54.25 | 0.227197 | 0.57 | 1 | 0.3985912 | 45.70505 | 761.5 | 28.325 | 0.61261 | 0.605 | 1 | 1.012579 | 18.98741 | 761.5 | 88.4594 | 0.045954 | 0.635 | 1 | 0.0723685 | 86.15338 | 761.5 | 81.5625 | 0.090427 | 0.63 | 1 | 0.1435349 | 77.3439 | 761.5 | 80.8219 | 0.091968 | 0.635 | 1 | 0.1448315 | 76.66034 | 761.5 | 78.325 | 0.129322 | 0.46 | 1 | 0.2811348 | 67.29285 | 761.5 | 78.0687 | 0.10325 | 0.64 | 1 | 0.161328125 | 73.66377 | 761.5 | 72.425 | 0.140805 | 0.325 | 1 | 0.4332462 | 54.06086 | 761.5 | 85.3844 | 0.068622 | 0.635 | 1 | 0.1080661 | 82.08204 | 761.5 | 19.9 | 0.68259 | 0.625 | 1 | 1.092144 | 13.21253 | 761.5 | 80.7719 | 0.090979 | 0.635 | 1 | 0.143274 | 76.65648 | 761.5 | 82.2281 | 0.09669 | 0.41 | 1 | 0.2358293 | 71.54723 | 761.5 | 33.8031 | 0.394998 | 0.64 | 1 | 0.617184375 | 27.06838 | 761.5 | 80.7813 | 0.071044 | 0.58 | 1 | 0.1224897 | 76.73054
762 | 91.3188 | 0.033638 | 0.1 | 1 | 0.33638 | 67.46539 | 762 | 83.1688 | 0.074801 | 1.245 | 1 | 0.06008112 | 84.40209 | 762 | 84.9656 | 0.065123 | 0.45 | 1 | 0.1447178 | 78.46492 | 762 | 81.1937 | 0.105649 | 0.53 | 1 | 0.1993377 | 73.93223 | 762 | 77.2625 | 0.107905 | 0.515 | 1 | 0.2095243 | 69.79689 | 762 | 80.9844 | 0.096215 | 0.58 | 1 | 0.1658879 | 75.53405 | 762 | 86.05 | 0.067098 | 0.605 | 1 | 0.1109058 | 82.36172 | 762 | 84.6125 | 0.071332 | 0.57 | 1 | 0.1251439 | 80.17968 | 762 | 14.4281 | 0.842203 | 0.53 | 1 | 1.589062 | 6.836791 | 762 | 81.3625 | 0.087612 | 0.5 | 1 | 0.175224 | 74.53751 | 762 | 78.8594 | 0.093194 | 0.47 | 1 | 0.1982851 | 70.99258 | 762 | 80.3906 | 0.095183 | 0.1 | 1 | 0.95183 | 34.13251 | 762 | 86.7688 | 0.063408 | 0.105 | 1 | 0.6038857 | 50.54022 | 762 | 39.2156 | 0.420896 | 0.54 | 1 | 0.779437 | 27.39974 | 762 | 78.45 | 0.107749 | 0.575 | 1 | 0.1873896 | 72.44451 | 762 | 83.4875 | 0.082314 | 0.51 | 1 | 0.1614 | 77.13915 | 762 | 83.7938 | 0.072373 | 0.28 | 1 | 0.258475 | 69.56468 | 762 | 88.2656 | 0.055209 | 0.56 | 1 | 0.0985875 | 84.51863 | 762 | 54.2656 | 0.227128 | 0.57 | 1 | 0.3984702 | 45.72057 | 762 | 28.3375 | 0.612277 | 0.605 | 1 | 1.012028 | 18.99992 | 762 | 88.4719 | 0.045908 | 0.635 | 1 | 0.07229606 | 86.16783 | 762 | 81.5687 | 0.09036 | 0.63 | 1 | 0.1434286 | 77.35282 | 762 | 80.8281 | 0.092001 | 0.635 | 1 | 0.1448835 | 76.66476 | 762 | 78.325 | 0.129395 | 0.46 | 1 | 0.2812935 | 67.28709 | 762 | 78.0781 | 0.103164 | 0.64 | 1 | 0.16119375 | 73.6762 | 762 | 72.4313 | 0.140843 | 0.325 | 1 | 0.4333631 | 54.06129 | 762 | 85.3875 | 0.068622 | 0.635 | 1 | 0.1080661 | 82.08502 | 762 | 19.9125 | 0.682328 | 0.625 | 1 | 1.0917248 | 13.22291 | 762 | 80.775 | 0.090996 | 0.635 | 1 | 0.1433008 | 76.65867 | 762 | 82.2281 | 0.096723 | 0.41 | 1 | 0.2359098 | 71.54383 | 762 | 33.8031 | 0.394998 | 0.64 | 1 | 0.617184375 | 27.06838 | 762 | 80.7813 | 0.071012 | 0.58 | 1 | 0.1224345 | 76.73232
762.5 | 91.2969 | 0.033594 | 0.1 | 1 | 0.33594 | 67.47592 | 762.5 | 83.1031 | 0.07501 | 1.245 | 1 | 0.060249 | 84.33888 | 762.5 | 84.9375 | 0.065123 | 0.45 | 1 | 0.1447178 | 78.43897 | 762.5 | 81.2 | 0.105545 | 0.53 | 1 | 0.1991415 | 73.94479 | 762.5 | 77.2594 | 0.107923 | 0.515 | 1 | 0.2095592 | 69.79291 | 762.5 | 80.9813 | 0.096181 | 0.58 | 1 | 0.1658293 | 75.53302 | 762.5 | 86.0406 | 0.067146 | 0.605 | 1 | 0.1109851 | 82.35014 | 762.5 | 84.6063 | 0.071348 | 0.57 | 1 | 0.1251719 | 80.17284 | 762.5 | 14.4438 | 0.841732 | 0.53 | 1 | 1.588174 | 6.84709 | 762.5 | 81.3531 | 0.087628 | 0.5 | 1 | 0.175256 | 74.52771 | 762.5 | 78.8688 | 0.093143 | 0.47 | 1 | 0.1981766 | 71.00513 | 762.5 | 80.3906 | 0.095099 | 0.1 | 1 | 0.95099 | 34.15832 | 762.5 | 86.7719 | 0.063314 | 0.105 | 1 | 0.6029905 | 50.58254 | 762.5 | 39.2188 | 0.420824 | 0.54 | 1 | 0.7793037 | 27.40366 | 762.5 | 78.4406 | 0.107766 | 0.575 | 1 | 0.1874191 | 72.43492 | 762.5 | 83.4906 | 0.082232 | 0.51 | 1 | 0.1612392 | 77.14809 | 762.5 | 83.8031 | 0.072277 | 0.28 | 1 | 0.2581321 | 69.58958 | 762.5 | 88.2656 | 0.055132 | 0.56 | 1 | 0.09845 | 84.52374 | 762.5 | 54.2781 | 0.227037 | 0.57 | 1 | 0.3983105 | 45.73424 | 762.5 | 28.3531 | 0.611888 | 0.605 | 1 | 1.011385 | 19.01521 | 762.5 | 88.4813 | 0.045833 | 0.635 | 1 | 0.07217795 | 86.1807 | 762.5 | 81.5656 | 0.090243 | 0.63 | 1 | 0.1432429 | 77.3552 | 762.5 | 80.8281 | 0.091968 | 0.635 | 1 | 0.1448315 | 76.66622 | 762.5 | 78.3219 | 0.129468 | 0.46 | 1 | 0.2814522 | 67.27866 | 762.5 | 78.0812 | 0.103061 | 0.64 | 1 | 0.1610328125 | 73.6834 | 762.5 | 72.4313 | 0.140843 | 0.325 | 1 | 0.4333631 | 54.06129 | 762.5 | 85.3875 | 0.068606 | 0.635 | 1 | 0.1080409 | 82.08578 | 762.5 | 19.9219 | 0.682067 | 0.625 | 1 | 1.0913072 | 13.23122 | 762.5 | 80.7781 | 0.090962 | 0.635 | 1 | 0.1432472 | 76.66311 | 762.5 | 82.225 | 0.096723 | 0.41 | 1 | 0.2359098 | 71.54114 | 762.5 | 33.7969 | 0.394931 | 0.64 | 1 | 0.6170796875 | 27.06443 | 762.5 | 80.775 | 0.070948 | 0.58 | 1 | 0.1223241 | 76.72989
763 | 91.2875 | 0.03355 | 0.1 | 1 | 0.3355 | 67.4957 | 763 | 83.0406 | 0.075204 | 1.245 | 1 | 0.06040482 | 84.27867 | 763 | 84.9219 | 0.065107 | 0.45 | 1 | 0.1446822 | 78.4261 | 763 | 81.2188 | 0.105459 | 0.53 | 1 | 0.1989792 | 73.96755 | 763 | 77.2625 | 0.10794 | 0.515 | 1 | 0.2095922 | 69.79459 | 763 | 80.9844 | 0.096198 | 0.58 | 1 | 0.1658586 | 75.53498 | 763 | 86.0406 | 0.067178 | 0.605 | 1 | 0.111038 | 82.34842 | 763 | 84.6 | 0.07138 | 0.57 | 1 | 0.1252281 | 80.16493 | 763 | 14.4563 | 0.841261 | 0.53 | 1 | 1.587285 | 6.855878 | 763 | 81.35 | 0.087645 | 0.5 | 1 | 0.17529 | 74.5236 | 763 | 78.8844 | 0.093059 | 0.47 | 1 | 0.1979979 | 71.0259 | 763 | 80.3906 | 0.095065 | 0.1 | 1 | 0.95065 | 34.16878 | 763 | 86.775 | 0.063251 | 0.105 | 1 | 0.6023905 | 50.61151 | 763 | 39.2219 | 0.420752 | 0.54 | 1 | 0.7791704 | 27.40751 | 763 | 78.4406 | 0.107784 | 0.575 | 1 | 0.1874504 | 72.43396 | 763 | 83.4938 | 0.082134 | 0.51 | 1 | 0.1610471 | 77.15831 | 763 | 83.8094 | 0.072245 | 0.28 | 1 | 0.2580179 | 69.60054 | 763 | 88.2688 | 0.055039 | 0.56 | 1 | 0.09828393 | 84.53298 | 763 | 54.2937 | 0.226968 | 0.57 | 1 | 0.3981895 | 45.74977 | 763 | 28.3688 | 0.611555 | 0.605 | 1 | 1.010835 | 19.02988 | 763 | 88.4969 | 0.045803 | 0.635 | 1 | 0.07213071 | 86.19738 | 763 | 81.5687 | 0.09016 | 0.63 | 1 | 0.1431111 | 77.36191 | 763 | 80.8312 | 0.091934 | 0.635 | 1 | 0.144778 | 76.67066 | 763 | 78.3219 | 0.129523 | 0.46 | 1 | 0.2815717 | 67.27432 | 763 | 78.0844 | 0.10294 | 0.64 | 1 | 0.16084375 | 73.69143 | 763 | 72.4344 | 0.140843 | 0.325 | 1 | 0.4333631 | 54.06361 | 763 | 85.3906 | 0.06859 | 0.635 | 1 | 0.1080157 | 82.08951 | 763 | 19.9344 | 0.681806 | 0.625 | 1 | 1.0908896 | 13.2416 | 763 | 80.7875 | 0.090946 | 0.635 | 1 | 0.143222 | 76.67274 | 763 | 82.2219 | 0.096723 | 0.41 | 1 | 0.2359098 | 71.53844 | 763 | 33.7938 | 0.394931 | 0.64 | 1 | 0.6170796875 | 27.06195 | 763 | 80.7687 | 0.070917 | 0.58 | 1 | 0.1222707 | 76.72563
763.5 | 91.2781 | 0.033565 | 0.1 | 1 | 0.33565 | 67.47964 | 763.5 | 82.9781 | 0.075462 | 1.245 | 1 | 0.06061205 | 84.21952 | 763.5 | 84.9 | 0.065139 | 0.45 | 1 | 0.1447533 | 78.40281 | 763.5 | 81.2375 | 0.105424 | 0.53 | 1 | 0.1989132 | 73.98688 | 763.5 | 77.2656 | 0.107958 | 0.515 | 1 | 0.2096272 | 69.79621 | 763.5 | 80.9875 | 0.096249 | 0.58 | 1 | 0.1659466 | 75.53509 | 763.5 | 86.0375 | 0.067225 | 0.605 | 1 | 0.1111157 | 82.34293 | 763.5 | 84.5906 | 0.071412 | 0.57 | 1 | 0.1252842 | 80.15409 | 763.5 | 14.475 | 0.840884 | 0.53 | 1 | 1.586574 | 6.867042 | 763.5 | 81.35 | 0.087662 | 0.5 | 1 | 0.175324 | 74.52233 | 763.5 | 78.9 | 0.093026 | 0.47 | 1 | 0.1979277 | 71.04259 | 763.5 | 80.3937 | 0.095082 | 0.1 | 1 | 0.95082 | 34.16487 | 763.5 | 86.775 | 0.063235 | 0.105 | 1 | 0.6022381 | 50.61842 | 763.5 | 39.2281 | 0.420717 | 0.54 | 1 | 0.7791056 | 27.41266 | 763.5 | 78.4312 | 0.107836 | 0.575 | 1 | 0.1875409 | 72.42249 | 763.5 | 83.4938 | 0.082134 | 0.51 | 1 | 0.1610471 | 77.15831 | 763.5 | 83.8094 | 0.072293 | 0.28 | 1 | 0.2581893 | 69.59195 | 763.5 | 88.275 | 0.055024 | 0.56 | 1 | 0.09825714 | 84.53992 | 763.5 | 54.3031 | 0.226968 | 0.57 | 1 | 0.3981895 | 45.75769 | 763.5 | 28.3844 | 0.611277 | 0.605 | 1 | 1.010375 | 19.0438 | 763.5 | 88.5062 | 0.045818 | 0.635 | 1 | 0.07215433 | 86.2057 | 763.5 | 81.5719 | 0.090143 | 0.63 | 1 | 0.1430841 | 77.36571 | 763.5 | 80.8375 | 0.091968 | 0.635 | 1 | 0.1448315 | 76.67514 | 763.5 | 78.3219 | 0.129633 | 0.46 | 1 | 0.2818109 | 67.26563 | 763.5 | 78.0875 | 0.102906 | 0.64 | 1 | 0.160790625 | 73.69577 | 763.5 | 72.4406 | 0.140899 | 0.325 | 1 | 0.4335354 | 54.06195 | 763.5 | 85.3969 | 0.068637 | 0.635 | 1 | 0.1080898 | 82.09335 | 763.5 | 19.9438 | 0.681545 | 0.625 | 1 | 1.090472 | 13.24992 | 763.5 | 80.7906 | 0.090946 | 0.635 | 1 | 0.143222 | 76.67568 | 763.5 | 82.2219 | 0.096757 | 0.41 | 1 | 0.2359927 | 71.53494 | 763.5 | 33.7844 | 0.394964 | 0.64 | 1 | 0.61713125 | 27.05392 | 763.5 | 80.7656 | 0.07098 | 0.58 | 1 | 0.1223793 | 76.71919
764 | 91.2781 | 0.03355 | 0.1 | 1 | 0.3355 | 67.48875 | 764 | 82.9156 | 0.075688 | 1.245 | 1 | 0.06079357 | 84.15982 | 764 | 84.8812 | 0.065139 | 0.45 | 1 | 0.1447533 | 78.38545 | 764 | 81.2656 | 0.105355 | 0.53 | 1 | 0.198783 | 74.017 | 764 | 77.2844 | 0.107923 | 0.515 | 1 | 0.2095592 | 69.81549 | 764 | 81.0031 | 0.096283 | 0.58 | 1 | 0.1660052 | 75.54778 | 764 | 86.0531 | 0.067225 | 0.605 | 1 | 0.1111157 | 82.35786 | 764 | 84.5969 | 0.071412 | 0.57 | 1 | 0.1252842 | 80.16006 | 764 | 14.4875 | 0.840414 | 0.53 | 1 | 1.585687 | 6.875837 | 764 | 81.3594 | 0.087662 | 0.5 | 1 | 0.175324 | 74.53094 | 764 | 78.9281 | 0.092925 | 0.47 | 1 | 0.1977128 | 71.07599 | 764 | 80.3969 | 0.095065 | 0.1 | 1 | 0.95065 | 34.17145 | 764 | 86.7719 | 0.063188 | 0.105 | 1 | 0.6017905 | 50.63689 | 764 | 39.2313 | 0.420645 | 0.54 | 1 | 0.7789722 | 27.41657 | 764 | 78.425 | 0.107853 | 0.575 | 1 | 0.1875704 | 72.41586 | 764 | 83.5 | 0.082101 | 0.51 | 1 | 0.1609824 | 77.16649 | 764 | 83.8156 | 0.072293 | 0.28 | 1 | 0.2581893 | 69.5971 | 764 | 88.2844 | 0.054993 | 0.56 | 1 | 0.09820179 | 84.55098 | 764 | 54.3156 | 0.226877 | 0.57 | 1 | 0.3980298 | 45.77136 | 764 | 28.4 | 0.610889 | 0.605 | 1 | 1.009734 | 19.05909 | 764 | 88.5219 | 0.045803 | 0.635 | 1 | 0.07213071 | 86.22173 | 764 | 81.575 | 0.09011 | 0.63 | 1 | 0.1430317 | 77.37015 | 764 | 80.8375 | 0.091968 | 0.635 | 1 | 0.1448315 | 76.67514 | 764 | 78.325 | 0.129669 | 0.46 | 1 | 0.2818891 | 67.26545 | 764 | 78.0938 | 0.102854 | 0.64 | 1 | 0.160709375 | 73.70387 | 764 | 72.4469 | 0.140899 | 0.325 | 1 | 0.4335354 | 54.06665 | 764 | 85.4031 | 0.068637 | 0.635 | 1 | 0.1080898 | 82.09931 | 764 | 19.9563 | 0.68122 | 0.625 | 1 | 1.089952 | 13.26081 | 764 | 80.7969 | 0.090929 | 0.635 | 1 | 0.1431953 | 76.68241 | 764 | 82.2219 | 0.096706 | 0.41 | 1 | 0.2358683 | 71.54019 | 764 | 33.7781 | 0.394964 | 0.64 | 1 | 0.61713125 | 27.04887 | 764 | 80.7625 | 0.07098 | 0.58 | 1 | 0.1223793 | 76.71624
764.5 | 91.2938 | 0.033536 | 0.1 | 1 | 0.33536 | 67.50886 | 764.5 | 82.8656 | 0.075947 | 1.245 | 1 | 0.06100161 | 84.11336 | 764.5 | 84.875 | 0.065202 | 0.45 | 1 | 0.1448933 | 78.37369 | 764.5 | 81.2813 | 0.105286 | 0.53 | 1 | 0.1986528 | 74.03583 | 764.5 | 77.2938 | 0.107888 | 0.515 | 1 | 0.2094913 | 69.82628 | 764.5 | 81.0094 | 0.096266 | 0.58 | 1 | 0.1659759 | 75.55458 | 764.5 | 86.0563 | 0.067209 | 0.605 | 1 | 0.1110893 | 82.36178 | 764.5 | 84.5938 | 0.07138 | 0.57 | 1 | 0.1252281 | 80.15906 | 764.5 | 14.5063 | 0.840132 | 0.53 | 1 | 1.585155 | 6.886482 | 764.5 | 81.3625 | 0.087645 | 0.5 | 1 | 0.17529 | 74.53505 | 764.5 | 78.9406 | 0.092824 | 0.47 | 1 | 0.1974979 | 71.09534 | 764.5 | 80.4031 | 0.095099 | 0.1 | 1 | 0.95099 | 34.16363 | 764.5 | 86.775 | 0.063204 | 0.105 | 1 | 0.6019429 | 50.63179 | 764.5 | 39.2406 | 0.420574 | 0.54 | 1 | 0.7788407 | 27.42473 | 764.5 | 78.4219 | 0.107888 | 0.575 | 1 | 0.1876313 | 72.41112 | 764.5 | 83.5031 | 0.082183 | 0.51 | 1 | 0.1611431 | 77.16327 | 764.5 | 83.8187 | 0.072325 | 0.28 | 1 | 0.2583036 | 69.59394 | 764.5 | 88.3 | 0.055009 | 0.56 | 1 | 0.09823036 | 84.56485 | 764.5 | 54.3313 | 0.226808 | 0.57 | 1 | 0.3979088 | 45.78698 | 764.5 | 28.4188 | 0.610612 | 0.605 | 1 | 1.009276 | 19.07516 | 764.5 | 88.5375 | 0.045788 | 0.635 | 1 | 0.07210709 | 86.23767 | 764.5 | 81.5844 | 0.09016 | 0.63 | 1 | 0.1431111 | 77.3768 | 764.5 | 80.8438 | 0.092051 | 0.635 | 1 | 0.1449622 | 76.67745 | 764.5 | 78.3281 | 0.129761 | 0.46 | 1 | 0.2820891 | 67.26085 | 764.5 | 78.0969 | 0.102871 | 0.64 | 1 | 0.1607359375 | 73.70609 | 764.5 | 72.4562 | 0.140918 | 0.325 | 1 | 0.4335938 | 54.07145 | 764.5 | 85.4094 | 0.068685 | 0.635 | 1 | 0.1081654 | 82.1031 | 764.5 | 19.9688 | 0.680894 | 0.625 | 1 | 1.0894304 | 13.27171 | 764.5 | 80.8031 | 0.090929 | 0.635 | 1 | 0.1431953 | 76.68829 | 764.5 | 82.2281 | 0.09669 | 0.41 | 1 | 0.2358293 | 71.54723 | 764.5 | 33.7781 | 0.395032 | 0.64 | 1 | 0.6172375 | 27.04784 | 764.5 | 80.7563 | 0.071012 | 0.58 | 1 | 0.1224345 | 76.70857
765 | 91.3125 | 0.033477 | 0.1 | 1 | 0.33477 | 67.55855 | 765 | 82.8094 | 0.076173 | 1.245 | 1 | 0.06118313 | 84.06005 | 765 | 84.8625 | 0.065249 | 0.45 | 1 | 0.1449978 | 78.35764 | 765 | 81.2844 | 0.105234 | 0.53 | 1 | 0.1985547 | 74.04207 | 765 | 77.3031 | 0.107836 | 0.515 | 1 | 0.2093903 | 69.8381 | 765 | 81.0156 | 0.096283 | 0.58 | 1 | 0.1660052 | 75.55943 | 765 | 86.0594 | 0.067209 | 0.605 | 1 | 0.1110893 | 82.36475 | 765 | 84.5938 | 0.07138 | 0.57 | 1 | 0.1252281 | 80.15906 | 765 | 14.525 | 0.839663 | 0.53 | 1 | 1.58427 | 6.898227 | 765 | 81.3656 | 0.087645 | 0.5 | 1 | 0.17529 | 74.53789 | 765 | 78.95 | 0.092723 | 0.47 | 1 | 0.197283 | 71.1119 | 765 | 80.4063 | 0.095048 | 0.1 | 1 | 0.95048 | 34.18068 | 765 | 86.7781 | 0.063172 | 0.105 | 1 | 0.6016381 | 50.64741 | 765 | 39.2469 | 0.420466 | 0.54 | 1 | 0.7786407 | 27.43166 | 765 | 78.4125 | 0.107905 | 0.575 | 1 | 0.1876609 | 72.40153 | 765 | 83.5031 | 0.082232 | 0.51 | 1 | 0.1612392 | 77.15964 | 765 | 83.8219 | 0.072293 | 0.28 | 1 | 0.2581893 | 69.60233 | 765 | 88.3187 | 0.055009 | 0.56 | 1 | 0.09823036 | 84.58276 | 765 | 54.3438 | 0.226717 | 0.57 | 1 | 0.3977491 | 45.80066 | 765 | 28.4344 | 0.610225 | 0.605 | 1 | 1.008636 | 19.09045 | 765 | 88.5531 | 0.045712 | 0.635 | 1 | 0.0719874 | 86.25663 | 765 | 81.5875 | 0.090177 | 0.63 | 1 | 0.1431381 | 77.37896 | 765 | 80.8438 | 0.092085 | 0.635 | 1 | 0.1450157 | 76.67595 | 765 | 78.325 | 0.129834 | 0.46 | 1 | 0.2822478 | 67.25242 | 765 | 78.1031 | 0.102854 | 0.64 | 1 | 0.160709375 | 73.71265 | 765 | 72.4625 | 0.14088 | 0.325 | 1 | 0.4334769 | 54.08042 | 765 | 85.4094 | 0.068669 | 0.635 | 1 | 0.1081402 | 82.10386 | 765 | 19.9844 | 0.680504 | 0.625 | 1 | 1.0888064 | 13.28519 | 765 | 80.8031 | 0.090912 | 0.635 | 1 | 0.1431685 | 76.68904 | 765 | 82.2344 | 0.096639 | 0.41 | 1 | 0.2357049 | 71.55797 | 765 | 33.775 | 0.395099 | 0.64 | 1 | 0.6173421875 | 27.04434 | 765 | 80.7531 | 0.070996 | 0.58 | 1 | 0.1224069 | 76.70642
765.5 | 91.325 | 0.033477 | 0.1 | 1 | 0.33477 | 67.5678 | 765.5 | 82.7531 | 0.076432 | 1.245 | 1 | 0.06139116 | 84.00718 | 765.5 | 84.8469 | 0.06536 | 0.45 | 1 | 0.1452444 | 78.33261 | 765.5 | 81.2969 | 0.105165 | 0.53 | 1 | 0.1984245 | 74.05798 | 765.5 | 77.3156 | 0.107818 | 0.515 | 1 | 0.2093553 | 69.85058 | 765.5 | 81.0219 | 0.096266 | 0.58 | 1 | 0.1659759 | 75.56624 | 765.5 | 86.0719 | 0.067209 | 0.605 | 1 | 0.1110893 | 82.37671 | 765.5 | 84.6 | 0.071364 | 0.57 | 1 | 0.1252 | 80.1659 | 765.5 | 14.5469 | 0.839194 | 0.53 | 1 | 1.583385 | 6.911502 | 765.5 | 81.3688 | 0.087678 | 0.5 | 1 | 0.175356 | 74.53836 | 765.5 | 78.9656 | 0.092622 | 0.47 | 1 | 0.1970681 | 71.13406 | 765.5 | 80.4063 | 0.095048 | 0.1 | 1 | 0.95048 | 34.18068 | 765.5 | 86.775 | 0.063188 | 0.105 | 1 | 0.6017905 | 50.6387 | 765.5 | 39.25 | 0.420395 | 0.54 | 1 | 0.7785093 | 27.43548 | 765.5 | 78.3906 | 0.107958 | 0.575 | 1 | 0.187753 | 72.37848 | 765.5 | 83.4969 | 0.082298 | 0.51 | 1 | 0.1613686 | 77.14902 | 765.5 | 83.8187 | 0.072277 | 0.28 | 1 | 0.2581321 | 69.60254 | 765.5 | 88.325 | 0.055024 | 0.56 | 1 | 0.09825714 | 84.5878 | 765.5 | 54.3469 | 0.226671 | 0.57 | 1 | 0.3976684 | 45.80486 | 765.5 | 28.45 | 0.609893 | 0.605 | 1 | 1.008088 | 19.10507 | 765.5 | 88.5656 | 0.045667 | 0.635 | 1 | 0.07191654 | 86.27104 | 765.5 | 81.5781 | 0.090243 | 0.63 | 1 | 0.1432429 | 77.36705 | 765.5 | 80.8312 | 0.092169 | 0.635 | 1 | 0.145148 | 76.6603 | 765.5 | 78.3063 | 0.129944 | 0.46 | 1 | 0.282487 | 67.22768 | 765.5 | 78.0906 | 0.102906 | 0.64 | 1 | 0.160790625 | 73.69869 | 765.5 | 72.4625 | 0.140899 | 0.325 | 1 | 0.4335354 | 54.07829 | 765.5 | 85.3937 | 0.068685 | 0.635 | 1 | 0.1081654 | 82.08801 | 765.5 | 19.9938 | 0.680244 | 0.625 | 1 | 1.0883904 | 13.29351 | 765.5 | 80.7938 | 0.090962 | 0.635 | 1 | 0.1432472 | 76.67801 | 765.5 | 82.2281 | 0.096656 | 0.41 | 1 | 0.2357463 | 71.55073 | 765.5 | 33.7656 | 0.395167 | 0.64 | 1 | 0.6174484375 | 27.03578 | 765.5 | 80.7344 | 0.070996 | 0.58 | 1 | 0.1224069 | 76.68866
766 | 91.3312 | 0.033462 | 0.1 | 1 | 0.33462 | 67.58151 | 766 | 82.7 | 0.076691 | 1.245 | 1 | 0.0615992 | 83.95756 | 766 | 84.8312 | 0.065502 | 0.45 | 1 | 0.14556 | 78.30453 | 766 | 81.3 | 0.105078 | 0.53 | 1 | 0.1982604 | 74.06652 | 766 | 77.3281 | 0.107801 | 0.515 | 1 | 0.2093223 | 69.86299 | 766 | 81.0281 | 0.096249 | 0.58 | 1 | 0.1659466 | 75.57295 | 766 | 86.075 | 0.067209 | 0.605 | 1 | 0.1110893 | 82.37968 | 766 | 84.5938 | 0.071348 | 0.57 | 1 | 0.1251719 | 80.16099 | 766 | 14.5625 | 0.838726 | 0.53 | 1 | 1.582502 | 6.921786 | 766 | 81.3719 | 0.087695 | 0.5 | 1 | 0.17539 | 74.53993 | 766 | 78.975 | 0.092521 | 0.47 | 1 | 0.1968532 | 71.15063 | 766 | 80.4031 | 0.095048 | 0.1 | 1 | 0.95048 | 34.17932 | 766 | 86.7719 | 0.063235 | 0.105 | 1 | 0.6022381 | 50.61661 | 766 | 39.25 | 0.420395 | 0.54 | 1 | 0.7785093 | 27.43548 | 766 | 78.375 | 0.108027 | 0.575 | 1 | 0.187873 | 72.36038 | 766 | 83.4938 | 0.082347 | 0.51 | 1 | 0.1614647 | 77.14252 | 766 | 83.8187 | 0.072293 | 0.28 | 1 | 0.2581893 | 69.59967 | 766 | 88.3313 | 0.054993 | 0.56 | 1 | 0.09820179 | 84.59589 | 766 | 54.3563 | 0.226648 | 0.57 | 1 | 0.3976281 | 45.81358 | 766 | 28.4594 | 0.609617 | 0.605 | 1 | 1.007631 | 19.11482 | 766 | 88.575 | 0.045637 | 0.635 | 1 | 0.07186929 | 86.28169 | 766 | 81.5687 | 0.090344 | 0.63 | 1 | 0.1434032 | 77.35355 | 766 | 80.8188 | 0.092236 | 0.635 | 1 | 0.1452535 | 76.64559 | 766 | 78.2875 | 0.130054 | 0.46 | 1 | 0.2827261 | 67.20286 | 766 | 78.0812 | 0.102957 | 0.64 | 1 | 0.1608703125 | 73.68771 | 766 | 72.4594 | 0.14088 | 0.325 | 1 | 0.4334769 | 54.07811 | 766 | 85.3781 | 0.068717 | 0.635 | 1 | 0.1082157 | 82.07151 | 766 | 20.0063 | 0.679919 | 0.625 | 1 | 1.0878704 | 13.30441 | 766 | 80.7844 | 0.091046 | 0.635 | 1 | 0.1433795 | 76.66539 | 766 | 82.2156 | 0.09674 | 0.41 | 1 | 0.2359512 | 71.53121 | 766 | 33.7594 | 0.395268 | 0.64 | 1 | 0.61760625 | 27.02928 | 766 | 80.7219 | 0.071028 | 0.58 | 1 | 0.1224621 | 76.67501
766.5 | 91.3281 | 0.033404 | 0.1 | 1 | 0.33404 | 67.6145 | 766.5 | 82.6406 | 0.076902 | 1.245 | 1 | 0.06176867 | 83.90074 | 766.5 | 84.8063 | 0.065549 | 0.45 | 1 | 0.1456644 | 78.27704 | 766.5 | 81.3063 | 0.105044 | 0.53 | 1 | 0.1981962 | 74.0745 | 766.5 | 77.3406 | 0.107853 | 0.515 | 1 | 0.2094233 | 69.87086 | 766.5 | 81.0281 | 0.096266 | 0.58 | 1 | 0.1659759 | 75.57202 | 766.5 | 86.0781 | 0.067241 | 0.605 | 1 | 0.1111421 | 82.38092 | 766.5 | 84.5906 | 0.07138 | 0.57 | 1 | 0.1252281 | 80.15603 | 766.5 | 14.5813 | 0.838164 | 0.53 | 1 | 1.581442 | 6.934177 | 766.5 | 81.375 | 0.087745 | 0.5 | 1 | 0.17549 | 74.53905 | 766.5 | 78.9875 | 0.092437 | 0.47 | 1 | 0.1966745 | 71.16863 | 766.5 | 80.4 | 0.095014 | 0.1 | 1 | 0.95014 | 34.18846 | 766.5 | 86.7688 | 0.063204 | 0.105 | 1 | 0.6019429 | 50.62818 | 766.5 | 39.25 | 0.420288 | 0.54 | 1 | 0.7783111 | 27.43798 | 766.5 | 78.3625 | 0.108062 | 0.575 | 1 | 0.1879339 | 72.34697 | 766.5 | 83.4938 | 0.082314 | 0.51 | 1 | 0.1614 | 77.14497 | 766.5 | 83.8187 | 0.072245 | 0.28 | 1 | 0.2580179 | 69.60826 | 766.5 | 88.3344 | 0.054932 | 0.56 | 1 | 0.09809286 | 84.60292 | 766.5 | 54.3656 | 0.226534 | 0.57 | 1 | 0.3974281 | 45.82535 | 766.5 | 28.4688 | 0.609175 | 0.605 | 1 | 1.006901 | 19.12666 | 766.5 | 88.5906 | 0.045561 | 0.635 | 1 | 0.07174961 | 86.30065 | 766.5 | 81.5531 | 0.090394 | 0.63 | 1 | 0.1434825 | 77.33648 | 766.5 | 80.8125 | 0.092253 | 0.635 | 1 | 0.1452803 | 76.63887 | 766.5 | 78.275 | 0.13009 | 0.46 | 1 | 0.2828043 | 67.18929 | 766.5 | 78.075 | 0.10294 | 0.64 | 1 | 0.16084375 | 73.68256 | 766.5 | 72.4562 | 0.140843 | 0.325 | 1 | 0.4333631 | 54.07988 | 766.5 | 85.3625 | 0.068685 | 0.635 | 1 | 0.1081654 | 82.05802 | 766.5 | 20.0188 | 0.679594 | 0.625 | 1 | 1.0873504 | 13.31532 | 766.5 | 80.7813 | 0.091096 | 0.635 | 1 | 0.1434583 | 76.66024 | 766.5 | 82.2 | 0.096808 | 0.41 | 1 | 0.2361171 | 71.51064 | 766.5 | 33.7531 | 0.395302 | 0.64 | 1 | 0.617659375 | 27.02372 | 766.5 | 80.7094 | 0.070996 | 0.58 | 1 | 0.1224069 | 76.66491
767 | 91.3188 | 0.033345 | 0.1 | 1 | 0.33345 | 67.64353 | 767 | 82.5906 | 0.077096 | 1.245 | 1 | 0.0619245 | 83.85318 | 767 | 84.7844 | 0.065596 | 0.45 | 1 | 0.1457689 | 78.25234 | 767 | 81.3063 | 0.104957 | 0.53 | 1 | 0.1980321 | 74.08021 | 767 | 77.3469 | 0.107905 | 0.515 | 1 | 0.2095243 | 69.87313 | 767 | 81.0281 | 0.096283 | 0.58 | 1 | 0.1660052 | 75.57109 | 767 | 86.0688 | 0.067257 | 0.605 | 1 | 0.1111686 | 82.37116 | 767 | 84.575 | 0.071396 | 0.57 | 1 | 0.1252561 | 80.14028 | 767 | 14.5906 | 0.837697 | 0.53 | 1 | 1.58056 | 6.941474 | 767 | 81.3719 | 0.087795 | 0.5 | 1 | 0.17559 | 74.53248 | 767 | 78.9938 | 0.092387 | 0.47 | 1 | 0.1965681 | 71.17832 | 767 | 80.3937 | 0.094997 | 0.1 | 1 | 0.94997 | 34.19101 | 767 | 86.7594 | 0.063188 | 0.105 | 1 | 0.6017905 | 50.6296 | 767 | 39.2469 | 0.420216 | 0.54 | 1 | 0.7781778 | 27.4375 | 767 | 78.3438 | 0.108097 | 0.575 | 1 | 0.1879948 | 72.32784 | 767 | 83.4875 | 0.082265 | 0.51 | 1 | 0.1613039 | 77.14278 | 767 | 83.8094 | 0.072197 | 0.28 | 1 | 0.2578464 | 69.60913 | 767 | 88.325 | 0.054855 | 0.56 | 1 | 0.09795536 | 84.59903 | 767 | 54.375 | 0.226442 | 0.57 | 1 | 0.3972667 | 45.83646 | 767 | 28.4781 | 0.608789 | 0.605 | 1 | 1.006263 | 19.13773 | 767 | 88.5906 | 0.045501 | 0.635 | 1 | 0.07165512 | 86.30363 | 767 | 81.5313 | 0.090427 | 0.63 | 1 | 0.1435349 | 77.31431 | 767 | 80.8 | 0.092236 | 0.635 | 1 | 0.1452535 | 76.62776 | 767 | 78.2531 | 0.130127 | 0.46 | 1 | 0.2828848 | 67.16758 | 767 | 78.0656 | 0.102889 | 0.64 | 1 | 0.1607640625 | 73.6758 | 767 | 72.4469 | 0.140824 | 0.325 | 1 | 0.4333046 | 54.07507 | 767 | 85.3406 | 0.068685 | 0.635 | 1 | 0.1081654 | 82.03697 | 767 | 20.0281 | 0.679205 | 0.625 | 1 | 1.086728 | 13.32462 | 767 | 80.7656 | 0.091113 | 0.635 | 1 | 0.143485 | 76.6446 | 767 | 82.1781 | 0.096876 | 0.41 | 1 | 0.2362829 | 71.48459 | 767 | 33.7406 | 0.395335 | 0.64 | 1 | 0.6177109375 | 27.01321 | 767 | 80.6906 | 0.071012 | 0.58 | 1 | 0.1224345 | 76.64617
767.5 | 91.3219 | 0.033316 | 0.1 | 1 | 0.33316 | 67.66348 | 767.5 | 82.5562 | 0.077323 | 1.245 | 1 | 0.06210683 | 83.822 | 767.5 | 84.7719 | 0.065659 | 0.45 | 1 | 0.1459089 | 78.23477 | 767.5 | 81.3219 | 0.104819 | 0.53 | 1 | 0.1977717 | 74.10349 | 767.5 | 77.3594 | 0.107905 | 0.515 | 1 | 0.2095243 | 69.88443 | 767.5 | 81.0344 | 0.096266 | 0.58 | 1 | 0.1659759 | 75.5779 | 767.5 | 86.0688 | 0.067241 | 0.605 | 1 | 0.1111421 | 82.37202 | 767.5 | 84.5719 | 0.071364 | 0.57 | 1 | 0.1252 | 80.13928 | 767.5 | 14.6063 | 0.837324 | 0.53 | 1 | 1.579857 | 6.951242 | 767.5 | 81.3844 | 0.087761 | 0.5 | 1 | 0.175522 | 74.54646 | 767.5 | 79.0125 | 0.092286 | 0.47 | 1 | 0.1963532 | 71.20328 | 767.5 | 80.4 | 0.095031 | 0.1 | 1 | 0.95031 | 34.18323 | 767.5 | 86.7594 | 0.063219 | 0.105 | 1 | 0.6020857 | 50.61622 | 767.5 | 39.2531 | 0.420181 | 0.54 | 1 | 0.778113 | 27.44265 | 767.5 | 78.3312 | 0.108166 | 0.575 | 1 | 0.1881148 | 72.31251 | 767.5 | 83.4906 | 0.082265 | 0.51 | 1 | 0.1613039 | 77.14565 | 767.5 | 83.8125 | 0.072181 | 0.28 | 1 | 0.2577893 | 69.61457 | 767.5 | 88.325 | 0.054855 | 0.56 | 1 | 0.09795536 | 84.59903 | 767.5 | 54.3875 | 0.226419 | 0.57 | 1 | 0.3972263 | 45.84779 | 767.5 | 28.4906 | 0.608403 | 0.605 | 1 | 1.005625 | 19.15095 | 767.5 | 88.6 | 0.045486 | 0.635 | 1 | 0.0716315 | 86.31353 | 767.5 | 81.525 | 0.090511 | 0.63 | 1 | 0.1436683 | 77.30452 | 767.5 | 80.7969 | 0.092253 | 0.635 | 1 | 0.1452803 | 76.62407 | 767.5 | 78.2469 | 0.130182 | 0.46 | 1 | 0.2830043 | 67.15792 | 767.5 | 78.0687 | 0.102854 | 0.64 | 1 | 0.160709375 | 73.68018 | 767.5 | 72.45 | 0.140824 | 0.325 | 1 | 0.4333046 | 54.07738 | 767.5 | 85.3375 | 0.068717 | 0.635 | 1 | 0.1082157 | 82.03248 | 767.5 | 20.0406 | 0.67901 | 0.625 | 1 | 1.086416 | 13.33449 | 767.5 | 80.7625 | 0.091163 | 0.635 | 1 | 0.1435638 | 76.63945 | 767.5 | 82.1688 | 0.096944 | 0.41 | 1 | 0.2364488 | 71.46951 | 767.5 | 33.7406 | 0.395403 | 0.64 | 1 | 0.6178171875 | 27.01217 | 767.5 | 80.6813 | 0.071076 | 0.58 | 1 | 0.1225448 | 76.63378
768 | 91.3188 | 0.033286 | 0.1 | 1 | 0.33286 | 67.67946 | 768 | 82.5094 | 0.077534 | 1.245 | 1 | 0.06227631 | 83.77796 | 768 | 84.7531 | 0.065659 | 0.45 | 1 | 0.1459089 | 78.21742 | 768 | 81.3344 | 0.104698 | 0.53 | 1 | 0.1975434 | 74.12284 | 768 | 77.3719 | 0.107923 | 0.515 | 1 | 0.2095592 | 69.89453 | 768 | 81.0406 | 0.0963 | 0.58 | 1 | 0.1660345 | 75.58182 | 768 | 86.0719 | 0.067225 | 0.605 | 1 | 0.1111157 | 82.37585 | 768 | 84.575 | 0.07138 | 0.57 | 1 | 0.1252281 | 80.14125 | 768 | 14.6156 | 0.836764 | 0.53 | 1 | 1.5788 | 6.959123 | 768 | 81.3969 | 0.087778 | 0.5 | 1 | 0.175556 | 74.55665 | 768 | 79.0281 | 0.092202 | 0.47 | 1 | 0.1961745 | 71.22408 | 768 | 80.4 | 0.09498 | 0.1 | 1 | 0.9498 | 34.19892 | 768 | 86.75 | 0.063172 | 0.105 | 1 | 0.6016381 | 50.63101 | 768 | 39.2563 | 0.420109 | 0.54 | 1 | 0.7779796 | 27.44657 | 768 | 78.3125 | 0.108166 | 0.575 | 1 | 0.1881148 | 72.29525 | 768 | 83.4844 | 0.082199 | 0.51 | 1 | 0.1611745 | 77.14481 | 768 | 83.8031 | 0.072085 | 0.28 | 1 | 0.2574464 | 69.62395 | 768 | 88.325 | 0.054824 | 0.56 | 1 | 0.0979 | 84.60109 | 768 | 54.3938 | 0.226328 | 0.57 | 1 | 0.3970667 | 45.85625 | 768 | 28.5031 | 0.608018 | 0.605 | 1 | 1.004988 | 19.16417 | 768 | 88.6031 | 0.045396 | 0.635 | 1 | 0.07148976 | 86.32102 | 768 | 81.5125 | 0.090511 | 0.63 | 1 | 0.1436683 | 77.29267 | 768 | 80.7906 | 0.092169 | 0.635 | 1 | 0.145148 | 76.6218 | 768 | 78.2281 | 0.130218 | 0.46 | 1 | 0.2830826 | 67.13895 | 768 | 78.0625 | 0.102768 | 0.64 | 1 | 0.160575 | 73.67789 | 768 | 72.4406 | 0.140787 | 0.325 | 1 | 0.4331908 | 54.07452 | 768 | 85.325 | 0.068701 | 0.635 | 1 | 0.1081906 | 82.02122 | 768 | 20.0531 | 0.678686 | 0.625 | 1 | 1.0858976 | 13.34541 | 768 | 80.7531 | 0.091163 | 0.635 | 1 | 0.1435638 | 76.63053 | 768 | 82.1531 | 0.096927 | 0.41 | 1 | 0.2364073 | 71.4576 | 768 | 33.7313 | 0.395369 | 0.64 | 1 | 0.6177640625 | 27.00525 | 768 | 80.6625 | 0.07106 | 0.58 | 1 | 0.1225172 | 76.61681
768.5 | 91.3156 | 0.033301 | 0.1 | 1 | 0.33301 | 67.66795 | 768.5 | 82.4688 | 0.077777 | 1.245 | 1 | 0.06247149 | 83.74074 | 768.5 | 84.7406 | 0.065675 | 0.45 | 1 | 0.1459444 | 78.20436 | 768.5 | 81.35 | 0.104543 | 0.53 | 1 | 0.1972509 | 74.14724 | 768.5 | 77.3875 | 0.107853 | 0.515 | 1 | 0.2094233 | 69.91323 | 768.5 | 81.0438 | 0.096283 | 0.58 | 1 | 0.1660052 | 75.58574 | 768.5 | 86.0781 | 0.067162 | 0.605 | 1 | 0.1110116 | 82.38517 | 768.5 | 84.575 | 0.071332 | 0.57 | 1 | 0.1251439 | 80.14415 | 768.5 | 14.6344 | 0.836205 | 0.53 | 1 | 1.577745 | 6.971529 | 768.5 | 81.4063 | 0.087728 | 0.5 | 1 | 0.175456 | 74.56898 | 768.5 | 79.0375 | 0.092068 | 0.47 | 1 | 0.1958894 | 71.24332 | 768.5 | 80.4156 | 0.09493 | 0.1 | 1 | 0.9493 | 34.22096 | 768.5 | 86.7562 | 0.063141 | 0.105 | 1 | 0.6013429 | 50.64801 | 768.5 | 39.2656 | 0.420002 | 0.54 | 1 | 0.7777815 | 27.45558 | 768.5 | 78.3031 | 0.108201 | 0.575 | 1 | 0.1881757 | 72.2847 | 768.5 | 83.4875 | 0.082134 | 0.51 | 1 | 0.1610471 | 77.15249 | 768.5 | 83.8125 | 0.071988 | 0.28 | 1 | 0.2571 | 69.64913 | 768.5 | 88.3406 | 0.054793 | 0.56 | 1 | 0.09784464 | 84.6181 | 768.5 | 54.4094 | 0.226236 | 0.57 | 1 | 0.3969053 | 45.87259 | 768.5 | 28.5187 | 0.607688 | 0.605 | 1 | 1.004443 | 19.17879 | 768.5 | 88.6219 | 0.045305 | 0.635 | 1 | 0.07134646 | 86.34385 | 768.5 | 81.5188 | 0.090511 | 0.63 | 1 | 0.1436683 | 77.29864 | 768.5 | 80.7938 | 0.092085 | 0.635 | 1 | 0.1450157 | 76.62853 | 768.5 | 78.225 | 0.130237 | 0.46 | 1 | 0.2831239 | 67.13479 | 768.5 | 78.0687 | 0.102699 | 0.64 | 1 | 0.1604671875 | 73.6866 | 768.5 | 72.4438 | 0.140749 | 0.325 | 1 | 0.4330738 | 54.08118 | 768.5 | 85.325 | 0.068685 | 0.635 | 1 | 0.1081654 | 82.02197 | 768.5 | 20.0656 | 0.678363 | 0.625 | 1 | 1.0853808 | 13.35631 | 768.5 | 80.7531 | 0.091163 | 0.635 | 1 | 0.1435638 | 76.63053 | 768.5 | 82.1531 | 0.09691 | 0.41 | 1 | 0.2363659 | 71.45935 | 768.5 | 33.7313 | 0.395369 | 0.64 | 1 | 0.6177640625 | 27.00525 | 768.5 | 80.6594 | 0.071044 | 0.58 | 1 | 0.1224897 | 76.61476
769 | 91.3094 | 0.033301 | 0.1 | 1 | 0.33301 | 67.66335 | 769 | 82.4156 | 0.077989 | 1.245 | 1 | 0.06264177 | 83.69021 | 769 | 84.7219 | 0.065691 | 0.45 | 1 | 0.14598 | 78.18557 | 769 | 81.3719 | 0.104457 | 0.53 | 1 | 0.1970887 | 74.17286 | 769 | 77.4125 | 0.107818 | 0.515 | 1 | 0.2093553 | 69.93813 | 769 | 81.0562 | 0.096283 | 0.58 | 1 | 0.1660052 | 75.5973 | 769 | 86.0969 | 0.067146 | 0.605 | 1 | 0.1109851 | 82.40402 | 769 | 84.5875 | 0.071316 | 0.57 | 1 | 0.1251158 | 80.15696 | 769 | 14.65 | 0.83574 | 0.53 | 1 | 1.576868 | 6.981839 | 769 | 81.4281 | 0.087745 | 0.5 | 1 | 0.17549 | 74.58769 | 769 | 79.0563 | 0.091968 | 0.47 | 1 | 0.1956766 | 71.2683 | 769 | 80.4281 | 0.094862 | 0.1 | 1 | 0.94862 | 34.24723 | 769 | 86.7562 | 0.063094 | 0.105 | 1 | 0.6008952 | 50.66831 | 769 | 39.275 | 0.419931 | 0.54 | 1 | 0.77765 | 27.46381 | 769 | 78.2969 | 0.108201 | 0.575 | 1 | 0.1881757 | 72.27898 | 769 | 83.4938 | 0.082052 | 0.51 | 1 | 0.1608863 | 77.16439 | 769 | 83.8187 | 0.071924 | 0.28 | 1 | 0.2568714 | 69.66574 | 769 | 88.3594 | 0.054778 | 0.56 | 1 | 0.09781786 | 84.6371 | 769 | 54.425 | 0.226145 | 0.57 | 1 | 0.3967456 | 45.88889 | 769 | 28.5375 | 0.607303 | 0.605 | 1 | 1.003807 | 19.19626 | 769 | 88.6406 | 0.0452 | 0.635 | 1 | 0.0711811 | 86.36728 | 769 | 81.5281 | 0.090511 | 0.63 | 1 | 0.1436683 | 77.30746 | 769 | 80.8 | 0.092018 | 0.635 | 1 | 0.1449102 | 76.63736 | 769 | 78.2188 | 0.130237 | 0.46 | 1 | 0.2831239 | 67.12947 | 769 | 78.0687 | 0.102613 | 0.64 | 1 | 0.1603328125 | 73.69017 | 769 | 72.4469 | 0.140674 | 0.325 | 1 | 0.4328431 | 54.09192 | 769 | 85.3219 | 0.068685 | 0.635 | 1 | 0.1081654 | 82.01899 | 769 | 20.0844 | 0.677975 | 0.625 | 1 | 1.08476 | 13.37194 | 769 | 80.7531 | 0.091147 | 0.635 | 1 | 0.1435386 | 76.63124 | 769 | 82.1531 | 0.09691 | 0.41 | 1 | 0.2363659 | 71.45935 | 769 | 33.7281 | 0.395302 | 0.64 | 1 | 0.617659375 | 27.0037 | 769 | 80.6531 | 0.071012 | 0.58 | 1 | 0.1224345 | 76.61055
769.5 | 91.3063 | 0.033345 | 0.1 | 1 | 0.33345 | 67.63427 | 769.5 | 82.3688 | 0.078232 | 1.245 | 1 | 0.06283695 | 83.64668 | 769.5 | 84.7125 | 0.065707 | 0.45 | 1 | 0.1460156 | 78.17537 | 769.5 | 81.3813 | 0.104353 | 0.53 | 1 | 0.1968925 | 74.18827 | 769.5 | 77.4281 | 0.107749 | 0.515 | 1 | 0.2092214 | 69.95676 | 769.5 | 81.0562 | 0.096232 | 0.58 | 1 | 0.1659172 | 75.60009 | 769.5 | 86.1031 | 0.067067 | 0.605 | 1 | 0.1108545 | 82.41421 | 769.5 | 84.5938 | 0.071252 | 0.57 | 1 | 0.1250035 | 80.1668 | 769.5 | 14.6656 | 0.835183 | 0.53 | 1 | 1.575817 | 6.992727 | 769.5 | 81.4375 | 0.087728 | 0.5 | 1 | 0.175456 | 74.59756 | 769.5 | 79.0594 | 0.091817 | 0.47 | 1 | 0.1953553 | 71.28323 | 769.5 | 80.4406 | 0.094795 | 0.1 | 1 | 0.94795 | 34.27321 | 769.5 | 86.7625 | 0.063062 | 0.105 | 1 | 0.6005905 | 50.68581 | 769.5 | 39.2906 | 0.419824 | 0.54 | 1 | 0.7774519 | 27.47722 | 769.5 | 78.2969 | 0.108219 | 0.575 | 1 | 0.188207 | 72.27802 | 769.5 | 83.5063 | 0.08197 | 0.51 | 1 | 0.1607255 | 77.18202 | 769.5 | 83.8344 | 0.071892 | 0.28 | 1 | 0.2567571 | 69.68453 | 769.5 | 88.3781 | 0.054747 | 0.56 | 1 | 0.0977625 | 84.65708 | 769.5 | 54.4438 | 0.226031 | 0.57 | 1 | 0.3965456 | 45.90869 | 769.5 | 28.5563 | 0.606973 | 0.605 | 1 | 1.003261 | 19.21304 | 769.5 | 88.6594 | 0.04511 | 0.635 | 1 | 0.07103937 | 86.39007 | 769.5 | 81.5406 | 0.090528 | 0.63 | 1 | 0.1436952 | 77.31854 | 769.5 | 80.8125 | 0.091984 | 0.635 | 1 | 0.1448567 | 76.65072 | 769.5 | 78.2188 | 0.130237 | 0.46 | 1 | 0.2831239 | 67.12947 | 769.5 | 78.0719 | 0.102562 | 0.64 | 1 | 0.160253125 | 73.6953 | 769.5 | 72.4531 | 0.140655 | 0.325 | 1 | 0.4327846 | 54.09868 | 769.5 | 85.3187 | 0.068701 | 0.635 | 1 | 0.1081906 | 82.01516 | 769.5 | 20.1 | 0.677522 | 0.625 | 1 | 1.0840352 | 13.38596 | 769.5 | 80.7563 | 0.09113 | 0.635 | 1 | 0.1435118 | 76.63502 | 769.5 | 82.1563 | 0.09691 | 0.41 | 1 | 0.2363659 | 71.46213 | 769.5 | 33.7281 | 0.395268 | 0.64 | 1 | 0.61760625 | 27.00422 | 769.5 | 80.65 | 0.07098 | 0.58 | 1 | 0.1223793 | 76.60938
770 | 91.3156 | 0.033345 | 0.1 | 1 | 0.33345 | 67.64116 | 770 | 82.3344 | 0.078444 | 1.245 | 1 | 0.06300723 | 83.61524 | 770 | 84.7031 | 0.06577 | 0.45 | 1 | 0.1461556 | 78.16068 | 770 | 81.4031 | 0.104319 | 0.53 | 1 | 0.1968283 | 74.21038 | 770 | 77.4406 | 0.107714 | 0.515 | 1 | 0.2091534 | 69.97036 | 770 | 81.0687 | 0.096181 | 0.58 | 1 | 0.1658293 | 75.61454 | 770 | 86.1156 | 0.067019 | 0.605 | 1 | 0.1107752 | 82.42876 | 770 | 84.6031 | 0.071236 | 0.57 | 1 | 0.1249754 | 80.17658 | 770 | 14.6813 | 0.834719 | 0.53 | 1 | 1.574942 | 7.003094 | 770 | 81.4469 | 0.087761 | 0.5 | 1 | 0.175522 | 74.60371 | 770 | 79.0594 | 0.09175 | 0.47 | 1 | 0.1952128 | 71.28862 | 770 | 80.4438 | 0.094744 | 0.1 | 1 | 0.94744 | 34.29031 | 770 | 86.7594 | 0.063031 | 0.105 | 1 | 0.6002952 | 50.6974 | 770 | 39.2969 | 0.419717 | 0.54 | 1 | 0.7772537 | 27.48414 | 770 | 78.2844 | 0.108271 | 0.575 | 1 | 0.1882974 | 72.2637 | 770 | 83.5063 | 0.081953 | 0.51 | 1 | 0.1606922 | 77.18329 | 770 | 83.8469 | 0.071892 | 0.28 | 1 | 0.2567571 | 69.69492 | 770 | 88.375 | 0.054701 | 0.56 | 1 | 0.09768036 | 84.65717 | 770 | 54.4531 | 0.225939 | 0.57 | 1 | 0.3963842 | 45.91972 | 770 | 28.5719 | 0.606589 | 0.605 | 1 | 1.002626 | 19.22836 | 770 | 88.6719 | 0.045049 | 0.635 | 1 | 0.07094331 | 86.40528 | 770 | 81.5375 | 0.090578 | 0.63 | 1 | 0.1437746 | 77.31333 | 770 | 80.8094 | 0.092018 | 0.635 | 1 | 0.1449102 | 76.64628 | 770 | 78.2156 | 0.130273 | 0.46 | 1 | 0.2832022 | 67.12389 | 770 | 78.0687 | 0.102528 | 0.64 | 1 | 0.1602 | 73.69369 | 770 | 72.4531 | 0.140618 | 0.325 | 1 | 0.4326708 | 54.10284 | 770 | 85.3063 | 0.068733 | 0.635 | 1 | 0.1082409 | 82.00173 | 770 | 20.1125 | 0.677199 | 0.625 | 1 | 1.0835184 | 13.39688 | 770 | 80.7469 | 0.09113 | 0.635 | 1 | 0.1435118 | 76.6261 | 770 | 82.15 | 0.096961 | 0.41 | 1 | 0.2364902 | 71.45141 | 770 | 33.7219 | 0.395234 | 0.64 | 1 | 0.617553125 | 26.99977 | 770 | 80.6406 | 0.070996 | 0.58 | 1 | 0.1224069 | 76.59956
770.5 | 91.3188 | 0.033389 | 0.1 | 1 | 0.33389 | 67.61675 | 770.5 | 82.2938 | 0.078704 | 1.245 | 1 | 0.06321606 | 83.57828 | 770.5 | 84.6844 | 0.065865 | 0.45 | 1 | 0.1463667 | 78.13435 | 770.5 | 81.4156 | 0.104301 | 0.53 | 1 | 0.1967943 | 74.22296 | 770.5 | 77.4437 | 0.107697 | 0.515 | 1 | 0.2091204 | 69.97429 | 770.5 | 81.0781 | 0.096164 | 0.58 | 1 | 0.1658 | 75.62424 | 770.5 | 86.125 | 0.067003 | 0.605 | 1 | 0.1107488 | 82.43862 | 770.5 | 84.6125 | 0.07122 | 0.57 | 1 | 0.1249474 | 80.18646 | 770.5 | 14.6969 | 0.83444 | 0.53 | 1 | 1.574415 | 7.01227 | 770.5 | 81.4562 | 0.087761 | 0.5 | 1 | 0.175522 | 74.61223 | 770.5 | 79.0687 | 0.091666 | 0.47 | 1 | 0.195034 | 71.30376 | 770.5 | 80.4375 | 0.094744 | 0.1 | 1 | 0.94744 | 34.28762 | 770.5 | 86.75 | 0.063078 | 0.105 | 1 | 0.6007429 | 50.6716 | 770.5 | 39.3031 | 0.419717 | 0.54 | 1 | 0.7772537 | 27.48847 | 770.5 | 78.2656 | 0.108323 | 0.575 | 1 | 0.1883878 | 72.24357 | 770.5 | 83.5 | 0.081986 | 0.51 | 1 | 0.1607569 | 77.17502 | 770.5 | 83.8563 | 0.07194 | 0.28 | 1 | 0.2569286 | 69.69413 | 770.5 | 88.3563 | 0.054685 | 0.56 | 1 | 0.09765179 | 84.64032 | 770.5 | 54.4625 | 0.225917 | 0.57 | 1 | 0.3963456 | 45.92841 | 770.5 | 28.5875 | 0.606315 | 0.605 | 1 | 1.002174 | 19.2423 | 770.5 | 88.6688 | 0.045049 | 0.635 | 1 | 0.07094331 | 86.40225 | 770.5 | 81.5188 | 0.090695 | 0.63 | 1 | 0.1439603 | 77.29029 | 770.5 | 80.8 | 0.092102 | 0.635 | 1 | 0.1450425 | 76.63366 | 770.5 | 78.2 | 0.130383 | 0.46 | 1 | 0.2834413 | 67.10183 | 770.5 | 78.0531 | 0.102545 | 0.64 | 1 | 0.1602265625 | 73.67826 | 770.5 | 72.4438 | 0.140637 | 0.325 | 1 | 0.4327292 | 54.09376 | 770.5 | 85.2875 | 0.068844 | 0.635 | 1 | 0.1084157 | 81.97843 | 770.5 | 20.1219 | 0.676941 | 0.625 | 1 | 1.0831056 | 13.40522 | 770.5 | 80.7281 | 0.091197 | 0.635 | 1 | 0.1436173 | 76.60531 | 770.5 | 82.1312 | 0.09708 | 0.41 | 1 | 0.2367805 | 71.42282 | 770.5 | 33.7125 | 0.395302 | 0.64 | 1 | 0.617659375 | 26.99121 | 770.5 | 80.6188 | 0.071076 | 0.58 | 1 | 0.1225448 | 76.57442
771 | 91.3281 | 0.033404 | 0.1 | 1 | 0.33404 | 67.6145 | 771 | 82.2625 | 0.078948 | 1.245 | 1 | 0.06341205 | 83.55051 | 771 | 84.6719 | 0.065944 | 0.45 | 1 | 0.1465422 | 78.11527 | 771 | 81.4188 | 0.104319 | 0.53 | 1 | 0.1968283 | 74.22469 | 771 | 77.4313 | 0.107714 | 0.515 | 1 | 0.2091534 | 69.96196 | 771 | 81.075 | 0.096181 | 0.58 | 1 | 0.1658293 | 75.62042 | 771 | 86.1156 | 0.067019 | 0.605 | 1 | 0.1107752 | 82.42876 | 771 | 84.6031 | 0.071236 | 0.57 | 1 | 0.1249754 | 80.17658 | 771 | 14.7094 | 0.833977 | 0.53 | 1 | 1.573542 | 7.021116 | 771 | 81.4469 | 0.087778 | 0.5 | 1 | 0.175556 | 74.60244 | 771 | 79.0656 | 0.091616 | 0.47 | 1 | 0.1949277 | 71.30498 | 771 | 80.4406 | 0.094727 | 0.1 | 1 | 0.94727 | 34.29419 | 771 | 86.7531 | 0.063094 | 0.105 | 1 | 0.6008952 | 50.6665 | 771 | 39.3156 | 0.419645 | 0.54 | 1 | 0.7771204 | 27.4989 | 771 | 78.2594 | 0.10841 | 0.575 | 1 | 0.1885391 | 72.2332 | 771 | 83.5 | 0.081986 | 0.51 | 1 | 0.1607569 | 77.17502 | 771 | 83.8688 | 0.071908 | 0.28 | 1 | 0.2568143 | 69.71025 | 771 | 88.3438 | 0.054685 | 0.56 | 1 | 0.09765179 | 84.62834 | 771 | 54.475 | 0.225871 | 0.57 | 1 | 0.3962649 | 45.94054 | 771 | 28.6031 | 0.605986 | 0.605 | 1 | 1.00163 | 19.25694 | 771 | 88.675 | 0.045034 | 0.635 | 1 | 0.07091969 | 86.40904 | 771 | 81.5063 | 0.090812 | 0.63 | 1 | 0.144146 | 77.27313 | 771 | 80.7906 | 0.092169 | 0.635 | 1 | 0.145148 | 76.6218 | 771 | 78.1938 | 0.13053 | 0.46 | 1 | 0.2837609 | 67.08493 | 771 | 78.05 | 0.102562 | 0.64 | 1 | 0.160253125 | 73.67463 | 771 | 72.4438 | 0.140655 | 0.325 | 1 | 0.4327846 | 54.09174 | 771 | 85.2781 | 0.068924 | 0.635 | 1 | 0.1085417 | 81.96562 | 771 | 20.1344 | 0.676683 | 0.625 | 1 | 1.0826928 | 13.41562 | 771 | 80.7156 | 0.091264 | 0.635 | 1 | 0.1437228 | 76.5905 | 771 | 82.125 | 0.097165 | 0.41 | 1 | 0.2369878 | 71.4087 | 771 | 33.7094 | 0.395335 | 0.64 | 1 | 0.6177109375 | 26.98823 | 771 | 80.6031 | 0.07114 | 0.58 | 1 | 0.1226552 | 76.55596
771.5 | 91.3344 | 0.033433 | 0.1 | 1 | 0.33433 | 67.60152 | 771.5 | 82.225 | 0.079176 | 1.245 | 1 | 0.06359518 | 83.51617 | 771.5 | 84.6563 | 0.066038 | 0.45 | 1 | 0.1467511 | 78.09191 | 771.5 | 81.4219 | 0.104319 | 0.53 | 1 | 0.1968283 | 74.22752 | 771.5 | 77.4188 | 0.107697 | 0.515 | 1 | 0.2091204 | 69.95179 | 771.5 | 81.0719 | 0.096147 | 0.58 | 1 | 0.1657707 | 75.61939 | 771.5 | 86.1063 | 0.067019 | 0.605 | 1 | 0.1107752 | 82.41986 | 771.5 | 84.5875 | 0.071236 | 0.57 | 1 | 0.1249754 | 80.1618 | 771.5 | 14.7281 | 0.833514 | 0.53 | 1 | 1.572668 | 7.032929 | 771.5 | 81.4344 | 0.087745 | 0.5 | 1 | 0.17549 | 74.59346 | 771.5 | 79.0687 | 0.091515 | 0.47 | 1 | 0.1947128 | 71.3159 | 771.5 | 80.4406 | 0.094744 | 0.1 | 1 | 0.94744 | 34.28895 | 771.5 | 86.75 | 0.063125 | 0.105 | 1 | 0.6011905 | 50.6513 | 771.5 | 39.3188 | 0.419645 | 0.54 | 1 | 0.7771204 | 27.50114 | 771.5 | 78.2469 | 0.10848 | 0.575 | 1 | 0.1886609 | 72.21793 | 771.5 | 83.5 | 0.082019 | 0.51 | 1 | 0.1608216 | 77.17257 | 771.5 | 83.8719 | 0.071892 | 0.28 | 1 | 0.2567571 | 69.7157 | 771.5 | 88.3281 | 0.054685 | 0.56 | 1 | 0.09765179 | 84.6133 | 771.5 | 54.4875 | 0.225825 | 0.57 | 1 | 0.3961842 | 45.95268 | 771.5 | 28.6094 | 0.605713 | 0.605 | 1 | 1.001179 | 19.26461 | 771.5 | 88.6813 | 0.045049 | 0.635 | 1 | 0.07094331 | 86.41444 | 771.5 | 81.4937 | 0.090912 | 0.63 | 1 | 0.1443048 | 77.25665 | 771.5 | 80.7781 | 0.092186 | 0.635 | 1 | 0.1451748 | 76.60919 | 771.5 | 78.1844 | 0.130695 | 0.46 | 1 | 0.2841196 | 67.06388 | 771.5 | 78.0438 | 0.102579 | 0.64 | 1 | 0.1602796875 | 73.66807 | 771.5 | 72.4406 | 0.140674 | 0.325 | 1 | 0.4328431 | 54.08722 | 771.5 | 85.2656 | 0.069035 | 0.635 | 1 | 0.1087165 | 81.94838 | 771.5 | 20.1438 | 0.676426 | 0.625 | 1 | 1.0822816 | 13.42396 | 771.5 | 80.7031 | 0.091314 | 0.635 | 1 | 0.1438016 | 76.57644 | 771.5 | 82.1188 | 0.097283 | 0.41 | 1 | 0.2372756 | 71.39118 | 771.5 | 33.7031 | 0.395436 | 0.64 | 1 | 0.61786875 | 26.98165 | 771.5 | 80.5813 | 0.071188 | 0.58 | 1 | 0.1227379 | 76.53259
772 | 91.3344 | 0.033389 | 0.1 | 1 | 0.33389 | 67.6283 | 772 | 82.1875 | 0.079371 | 1.245 | 1 | 0.06375181 | 83.48128 | 772 | 84.6438 | 0.06607 | 0.45 | 1 | 0.1468222 | 78.07732 | 772 | 81.4219 | 0.104319 | 0.53 | 1 | 0.1968283 | 74.22752 | 772 | 77.4125 | 0.107714 | 0.515 | 1 | 0.2091534 | 69.94498 | 772 | 81.0625 | 0.096164 | 0.58 | 1 | 0.1658 | 75.60969 | 772 | 86.1 | 0.067067 | 0.605 | 1 | 0.1108545 | 82.41124 | 772 | 84.575 | 0.071284 | 0.57 | 1 | 0.1250596 | 80.14705 | 772 | 14.7438 | 0.83296 | 0.53 | 1 | 1.571623 | 7.043886 | 772 | 81.425 | 0.087795 | 0.5 | 1 | 0.17559 | 74.58112 | 772 | 79.075 | 0.091481 | 0.47 | 1 | 0.1946404 | 71.32432 | 772 | 80.4469 | 0.094693 | 0.1 | 1 | 0.94693 | 34.30737 | 772 | 86.7594 | 0.063109 | 0.105 | 1 | 0.6010381 | 50.6637 | 772 | 39.3281 | 0.41961 | 0.54 | 1 | 0.7770556 | 27.50846 | 772 | 78.2438 | 0.108497 | 0.575 | 1 | 0.1886904 | 72.21416 | 772 | 83.5094 | 0.08197 | 0.51 | 1 | 0.1607255 | 77.18489 | 772 | 83.875 | 0.071812 | 0.28 | 1 | 0.2564714 | 69.73262 | 772 | 88.3281 | 0.054639 | 0.56 | 1 | 0.09756964 | 84.61636 | 772 | 54.5031 | 0.225734 | 0.57 | 1 | 0.3960246 | 45.96899 | 772 | 28.625 | 0.605329 | 0.605 | 1 | 1.000544 | 19.27995 | 772 | 88.6938 | 0.045004 | 0.635 | 1 | 0.07087244 | 86.42885 | 772 | 81.4875 | 0.090962 | 0.63 | 1 | 0.1443841 | 77.2485 | 772 | 80.775 | 0.092135 | 0.635 | 1 | 0.1450945 | 76.6085 | 772 | 78.1844 | 0.130768 | 0.46 | 1 | 0.2842783 | 67.05813 | 772 | 78.0438 | 0.102613 | 0.64 | 1 | 0.1603328125 | 73.66667 | 772 | 72.4406 | 0.140674 | 0.325 | 1 | 0.4328431 | 54.08722 | 772 | 85.2625 | 0.069067 | 0.635 | 1 | 0.1087669 | 81.94389 | 772 | 20.1594 | 0.676168 | 0.625 | 1 | 1.0818688 | 13.43643 | 772 | 80.6937 | 0.09128 | 0.635 | 1 | 0.143748 | 76.56901 | 772 | 82.1188 | 0.097351 | 0.41 | 1 | 0.2374415 | 71.3842 | 772 | 33.7 | 0.395504 | 0.64 | 1 | 0.617975 | 26.97814 | 772 | 80.5719 | 0.071188 | 0.58 | 1 | 0.1227379 | 76.52366
772.5 | 91.3406 | 0.033345 | 0.1 | 1 | 0.33345 | 67.65968 | 772.5 | 82.1563 | 0.079534 | 1.245 | 1 | 0.06388273 | 83.45227 | 772.5 | 84.6375 | 0.066086 | 0.45 | 1 | 0.1468578 | 78.06998 | 772.5 | 81.4188 | 0.104284 | 0.53 | 1 | 0.1967623 | 74.227 | 772.5 | 77.4031 | 0.107714 | 0.515 | 1 | 0.2091534 | 69.93648 | 772.5 | 81.0531 | 0.096147 | 0.58 | 1 | 0.1657707 | 75.60185 | 772.5 | 86.0938 | 0.067083 | 0.605 | 1 | 0.110881 | 82.40445 | 772.5 | 84.5625 | 0.071268 | 0.57 | 1 | 0.1250316 | 80.13617 | 772.5 | 14.7594 | 0.832314 | 0.53 | 1 | 1.570404 | 7.05538 | 772.5 | 81.4125 | 0.087795 | 0.5 | 1 | 0.17559 | 74.56967 | 772.5 | 79.075 | 0.091414 | 0.47 | 1 | 0.1944979 | 71.32971 | 772.5 | 80.4531 | 0.094609 | 0.1 | 1 | 0.94609 | 34.33597 | 772.5 | 86.7594 | 0.063047 | 0.105 | 1 | 0.6004476 | 50.69048 | 772.5 | 39.3406 | 0.419503 | 0.54 | 1 | 0.7768574 | 27.51972 | 772.5 | 78.2406 | 0.108532 | 0.575 | 1 | 0.1887513 | 72.20934 | 772.5 | 83.5219 | 0.081904 | 0.51 | 1 | 0.1605961 | 77.20134 | 772.5 | 83.8719 | 0.0717 | 0.28 | 1 | 0.2560714 | 69.75012 | 772.5 | 88.3281 | 0.054562 | 0.56 | 1 | 0.09743214 | 84.62148 | 772.5 | 54.5156 | 0.22562 | 0.57 | 1 | 0.3958246 | 45.98349 | 772.5 | 28.6344 | 0.604947 | 0.605 | 1 | 0.9999124 | 19.29109 | 772.5 | 88.7031 | 0.044944 | 0.635 | 1 | 0.07077795 | 86.44089 | 772.5 | 81.4781 | 0.090979 | 0.63 | 1 | 0.1444111 | 77.23882 | 772.5 | 80.7625 | 0.092018 | 0.635 | 1 | 0.1449102 | 76.6018 | 772.5 | 78.175 | 0.130787 | 0.46 | 1 | 0.2843196 | 67.04857 | 772.5 | 78.0406 | 0.102631 | 0.64 | 1 | 0.1603609375 | 73.6629 | 772.5 | 72.4375 | 0.140618 | 0.325 | 1 | 0.4326708 | 54.09119 | 772.5 | 85.2531 | 0.069083 | 0.635 | 1 | 0.1087921 | 81.93411 | 772.5 | 20.175 | 0.675846 | 0.625 | 1 | 1.0813536 | 13.44943 | 772.5 | 80.6813 | 0.091213 | 0.635 | 1 | 0.1436425 | 76.5602 | 772.5 | 82.1188 | 0.097402 | 0.41 | 1 | 0.2375659 | 71.37896 | 772.5 | 33.6969 | 0.395504 | 0.64 | 1 | 0.617975 | 26.97566 | 772.5 | 80.5594 | 0.071172 | 0.58 | 1 | 0.1227103 | 76.51268
773 | 91.3375 | 0.033272 | 0.1 | 1 | 0.33272 | 67.70185 | 773 | 82.1188 | 0.079681 | 1.245 | 1 | 0.0640008 | 83.41659 | 773 | 84.6281 | 0.066117 | 0.45 | 1 | 0.1469267 | 78.05836 | 773 | 81.4219 | 0.10418 | 0.53 | 1 | 0.196566 | 74.23667 | 773 | 77.4031 | 0.107644 | 0.515 | 1 | 0.2090175 | 69.94109 | 773 | 81.0594 | 0.096096 | 0.58 | 1 | 0.1656828 | 75.61052 | 773 | 86.0938 | 0.067035 | 0.605 | 1 | 0.1108017 | 82.40703 | 773 | 84.5563 | 0.07122 | 0.57 | 1 | 0.1249474 | 80.1332 | 773 | 14.7781 | 0.83176 | 0.53 | 1 | 1.569358 | 7.06779 | 773 | 81.4063 | 0.087761 | 0.5 | 1 | 0.175522 | 74.56652 | 773 | 79.0844 | 0.09128 | 0.47 | 1 | 0.1942128 | 71.34897 | 773 | 80.4594 | 0.094525 | 0.1 | 1 | 0.94525 | 34.36463 | 773 | 86.7656 | 0.062968 | 0.105 | 1 | 0.5996952 | 50.72825 | 773 | 39.3469 | 0.419431 | 0.54 | 1 | 0.7767241 | 27.52581 | 773 | 78.2375 | 0.108515 | 0.575 | 1 | 0.1887217 | 72.20739 | 773 | 83.5375 | 0.081806 | 0.51 | 1 | 0.1604039 | 77.22303 | 773 | 83.8688 | 0.071604 | 0.28 | 1 | 0.2557286 | 69.76477 | 773 | 88.3344 | 0.054485 | 0.56 | 1 | 0.09729464 | 84.63264 | 773 | 54.5313 | 0.225506 | 0.57 | 1 | 0.3956246 | 46.00068 | 773 | 28.6531 | 0.604564 | 0.605 | 1 | 0.9992793 | 19.30852 | 773 | 88.7219 | 0.044869 | 0.635 | 1 | 0.07065984 | 86.46294 | 773 | 81.4688 | 0.090996 | 0.63 | 1 | 0.1444381 | 77.22923 | 773 | 80.7563 | 0.091951 | 0.635 | 1 | 0.1448047 | 76.59886 | 773 | 78.1719 | 0.130823 | 0.46 | 1 | 0.2843978 | 67.04308 | 773 | 78.0375 | 0.102682 | 0.64 | 1 | 0.160440625 | 73.65786 | 773 | 72.4375 | 0.14058 | 0.325 | 1 | 0.4325538 | 54.09546 | 773 | 85.2469 | 0.069115 | 0.635 | 1 | 0.1088425 | 81.92664 | 773 | 20.1875 | 0.675525 | 0.625 | 1 | 1.08084 | 13.46035 | 773 | 80.6719 | 0.091163 | 0.635 | 1 | 0.1435638 | 76.55348 | 773 | 82.1188 | 0.097436 | 0.41 | 1 | 0.2376488 | 71.37547 | 773 | 33.6969 | 0.395504 | 0.64 | 1 | 0.617975 | 26.97566 | 773 | 80.55 | 0.071156 | 0.58 | 1 | 0.1226828 | 76.50464
773.5 | 91.3312 | 0.033286 | 0.1 | 1 | 0.33286 | 67.68865 | 773.5 | 82.0813 | 0.079893 | 1.245 | 1 | 0.06417108 | 83.38197 | 773.5 | 84.6156 | 0.066228 | 0.45 | 1 | 0.1471733 | 78.03624 | 773.5 | 81.425 | 0.104146 | 0.53 | 1 | 0.1965019 | 74.24174 | 773.5 | 77.4063 | 0.107627 | 0.515 | 1 | 0.2089845 | 69.9451 | 773.5 | 81.0656 | 0.09613 | 0.58 | 1 | 0.1657414 | 75.61444 | 773.5 | 86.0938 | 0.067051 | 0.605 | 1 | 0.1108281 | 82.40617 | 773.5 | 84.5563 | 0.07122 | 0.57 | 1 | 0.1249474 | 80.1332 | 773.5 | 14.7938 | 0.8313 | 0.53 | 1 | 1.568491 | 7.078186 | 773.5 | 81.4031 | 0.087811 | 0.5 | 1 | 0.175622 | 74.55986 | 773.5 | 79.0969 | 0.09123 | 0.47 | 1 | 0.1941064 | 71.36427 | 773.5 | 80.4656 | 0.094491 | 0.1 | 1 | 0.94491 | 34.37779 | 773.5 | 86.7688 | 0.062968 | 0.105 | 1 | 0.5996952 | 50.73012 | 773.5 | 39.3562 | 0.419431 | 0.54 | 1 | 0.7767241 | 27.53232 | 773.5 | 78.2313 | 0.108602 | 0.575 | 1 | 0.188873 | 72.19702 | 773.5 | 83.5375 | 0.081806 | 0.51 | 1 | 0.1604039 | 77.22303 | 773.5 | 83.8656 | 0.071556 | 0.28 | 1 | 0.2555571 | 69.77072 | 773.5 | 88.3344 | 0.054501 | 0.56 | 1 | 0.09732321 | 84.63157 | 773.5 | 54.5375 | 0.225483 | 0.57 | 1 | 0.3955842 | 46.00671 | 773.5 | 28.6656 | 0.604237 | 0.605 | 1 | 0.9987388 | 19.32107 | 773.5 | 88.7313 | 0.044899 | 0.635 | 1 | 0.07070709 | 86.47061 | 773.5 | 81.4594 | 0.091063 | 0.63 | 1 | 0.1445444 | 77.21728 | 773.5 | 80.7438 | 0.091968 | 0.635 | 1 | 0.1448315 | 76.58626 | 773.5 | 78.1594 | 0.130897 | 0.46 | 1 | 0.2845587 | 67.02654 | 773.5 | 78.0313 | 0.10282 | 0.64 | 1 | 0.16065625 | 73.64629 | 773.5 | 72.4344 | 0.140637 | 0.325 | 1 | 0.4327292 | 54.08674 | 773.5 | 85.2344 | 0.06921 | 0.635 | 1 | 0.1089921 | 81.91016 | 773.5 | 20.2 | 0.675203 | 0.625 | 1 | 1.0803248 | 13.47129 | 773.5 | 80.6563 | 0.091163 | 0.635 | 1 | 0.1435638 | 76.53867 | 773.5 | 82.1125 | 0.097555 | 0.41 | 1 | 0.237939 | 71.35777 | 773.5 | 33.6969 | 0.395571 | 0.64 | 1 | 0.6180796875 | 26.97464 | 773.5 | 80.5375 | 0.071236 | 0.58 | 1 | 0.1228207 | 76.48833
774 | 91.3281 | 0.033257 | 0.1 | 1 | 0.33257 | 67.70402 | 774 | 82.0469 | 0.080056 | 1.245 | 1 | 0.06430201 | 83.3497 | 774 | 84.6 | 0.066291 | 0.45 | 1 | 0.1473133 | 78.01584 | 774 | 81.4281 | 0.104112 | 0.53 | 1 | 0.1964377 | 74.2468 | 774 | 77.4063 | 0.107644 | 0.515 | 1 | 0.2090175 | 69.94398 | 774 | 81.0719 | 0.096181 | 0.58 | 1 | 0.1658293 | 75.61753 | 774 | 86.0938 | 0.067083 | 0.605 | 1 | 0.110881 | 82.40445 | 774 | 84.5531 | 0.071236 | 0.57 | 1 | 0.1249754 | 80.1292 | 774 | 14.8125 | 0.83084 | 0.53 | 1 | 1.567623 | 7.090024 | 774 | 81.3937 | 0.087878 | 0.5 | 1 | 0.175756 | 74.54626 | 774 | 79.1063 | 0.09118 | 0.47 | 1 | 0.194 | 71.37677 | 774 | 80.4656 | 0.094474 | 0.1 | 1 | 0.94474 | 34.38305 | 774 | 86.7688 | 0.062953 | 0.105 | 1 | 0.5995524 | 50.73661 | 774 | 39.3656 | 0.419396 | 0.54 | 1 | 0.7766593 | 27.53971 | 774 | 78.225 | 0.108637 | 0.575 | 1 | 0.1889339 | 72.18934 | 774 | 83.5406 | 0.081789 | 0.51 | 1 | 0.1603706 | 77.22716 | 774 | 83.8688 | 0.071508 | 0.28 | 1 | 0.2553857 | 69.78199 | 774 | 88.3344 | 0.054501 | 0.56 | 1 | 0.09732321 | 84.63157 | 774 | 54.55 | 0.225392 | 0.57 | 1 | 0.3954246 | 46.02042 | 774 | 28.6844 | 0.603855 | 0.605 | 1 | 0.9981074 | 19.33856 | 774 | 88.7438 | 0.044899 | 0.635 | 1 | 0.07070709 | 86.48279 | 774 | 81.45 | 0.091096 | 0.63 | 1 | 0.1445968 | 77.20688 | 774 | 80.7313 | 0.092001 | 0.635 | 1 | 0.1448835 | 76.57295 | 774 | 78.1531 | 0.130915 | 0.46 | 1 | 0.2845978 | 67.01972 | 774 | 78.0219 | 0.102871 | 0.64 | 1 | 0.1607359375 | 73.63531 | 774 | 72.4313 | 0.140637 | 0.325 | 1 | 0.4327292 | 54.08443 | 774 | 85.225 | 0.06929 | 0.635 | 1 | 0.1091181 | 81.89736 | 774 | 20.2156 | 0.674882 | 0.625 | 1 | 1.0798112 | 13.48429 | 774 | 80.6437 | 0.09118 | 0.635 | 1 | 0.1435906 | 76.52597 | 774 | 82.0969 | 0.097606 | 0.41 | 1 | 0.2380634 | 71.33898 | 774 | 33.6969 | 0.395605 | 0.64 | 1 | 0.6181328125 | 26.97412 | 774 | 80.5219 | 0.0713 | 0.58 | 1 | 0.122931 | 76.46997
774.5 | 91.3219 | 0.033228 | 0.1 | 1 | 0.33228 | 67.71709 | 774.5 | 82.0156 | 0.080219 | 1.245 | 1 | 0.06443293 | 83.32058 | 774.5 | 84.5812 | 0.06637 | 0.45 | 1 | 0.1474889 | 77.99098 | 774.5 | 81.4281 | 0.104043 | 0.53 | 1 | 0.1963075 | 74.25134 | 774.5 | 77.4094 | 0.107644 | 0.515 | 1 | 0.2090175 | 69.94679 | 774.5 | 81.0719 | 0.096198 | 0.58 | 1 | 0.1658586 | 75.6166 | 774.5 | 86.0969 | 0.067067 | 0.605 | 1 | 0.1108545 | 82.40828 | 774.5 | 84.55 | 0.071252 | 0.57 | 1 | 0.1250035 | 80.12529 | 774.5 | 14.825 | 0.830381 | 0.53 | 1 | 1.566757 | 7.098896 | 774.5 | 81.3875 | 0.087878 | 0.5 | 1 | 0.175756 | 74.54058 | 774.5 | 79.1219 | 0.09108 | 0.47 | 1 | 0.1937872 | 71.3989 | 774.5 | 80.4625 | 0.094474 | 0.1 | 1 | 0.94474 | 34.38173 | 774.5 | 86.7625 | 0.062937 | 0.105 | 1 | 0.5994 | 50.73985 | 774.5 | 39.3688 | 0.41936 | 0.54 | 1 | 0.7765926 | 27.5428 | 774.5 | 78.2 | 0.108672 | 0.575 | 1 | 0.1889948 | 72.1644 | 774.5 | 83.525 | 0.081773 | 0.51 | 1 | 0.1603392 | 77.21392 | 774.5 | 83.8594 | 0.071444 | 0.28 | 1 | 0.2551571 | 69.78565 | 774.5 | 88.3281 | 0.054501 | 0.56 | 1 | 0.09732321 | 84.62554 | 774.5 | 54.5563 | 0.225323 | 0.57 | 1 | 0.3953035 | 46.02813 | 774.5 | 28.6938 | 0.603474 | 0.605 | 1 | 0.9974777 | 19.34971 | 774.5 | 88.7469 | 0.044899 | 0.635 | 1 | 0.07070709 | 86.48581 | 774.5 | 81.425 | 0.09113 | 0.63 | 1 | 0.1446508 | 77.18164 | 774.5 | 80.7125 | 0.092035 | 0.635 | 1 | 0.144937 | 76.55362 | 774.5 | 78.1437 | 0.13097 | 0.46 | 1 | 0.2847174 | 67.00733 | 774.5 | 78 | 0.102889 | 0.64 | 1 | 0.1607640625 | 73.61389 | 774.5 | 72.425 | 0.140655 | 0.325 | 1 | 0.4327846 | 54.0777 | 774.5 | 85.2031 | 0.069369 | 0.635 | 1 | 0.1092425 | 81.87259 | 774.5 | 20.2281 | 0.674561 | 0.625 | 1 | 1.0792976 | 13.49523 | 774.5 | 80.6219 | 0.091213 | 0.635 | 1 | 0.1436425 | 76.50383 | 774.5 | 82.075 | 0.097691 | 0.41 | 1 | 0.2382707 | 71.31122 | 774.5 | 33.6906 | 0.395639 | 0.64 | 1 | 0.6181859375 | 26.96857 | 774.5 | 80.5031 | 0.071364 | 0.58 | 1 | 0.1230414 | 76.44858
775 | 91.3219 | 0.033228 | 0.1 | 1 | 0.33228 | 67.71709 | 775 | 81.9906 | 0.080383 | 1.245 | 1 | 0.06456466 | 83.29787 | 775 | 84.5594 | 0.066449 | 0.45 | 1 | 0.1476644 | 77.96335 | 775 | 81.4344 | 0.104025 | 0.53 | 1 | 0.1962736 | 74.25827 | 775 | 77.4063 | 0.107697 | 0.515 | 1 | 0.2091204 | 69.94049 | 775 | 81.0719 | 0.096266 | 0.58 | 1 | 0.1659759 | 75.61287 | 775 | 86.0938 | 0.067098 | 0.605 | 1 | 0.1109058 | 82.40364 | 775 | 84.55 | 0.071332 | 0.57 | 1 | 0.1251439 | 80.12046 | 775 | 14.8438 | 0.830013 | 0.53 | 1 | 1.566062 | 7.110219 | 775 | 81.3875 | 0.087961 | 0.5 | 1 | 0.175922 | 74.5344 | 775 | 79.1344 | 0.091046 | 0.47 | 1 | 0.1937149 | 71.41292 | 775 | 80.4656 | 0.094491 | 0.1 | 1 | 0.94491 | 34.37779 | 775 | 86.7656 | 0.062953 | 0.105 | 1 | 0.5995524 | 50.73474 | 775 | 39.375 | 0.419324 | 0.54 | 1 | 0.7765259 | 27.54798 | 775 | 78.1906 | 0.108707 | 0.575 | 1 | 0.1890557 | 72.15386 | 775 | 83.5219 | 0.081789 | 0.51 | 1 | 0.1603706 | 77.20987 | 775 | 83.8656 | 0.071428 | 0.28 | 1 | 0.2551 | 69.79368 | 775 | 88.3313 | 0.054516 | 0.56 | 1 | 0.09735 | 84.62761 | 775 | 54.5719 | 0.225255 | 0.57 | 1 | 0.3951842 | 46.04365 | 775 | 28.7094 | 0.603147 | 0.605 | 1 | 0.9969372 | 19.36436 | 775 | 88.7531 | 0.044944 | 0.635 | 1 | 0.07077795 | 86.48962 | 775 | 81.4063 | 0.091163 | 0.63 | 1 | 0.1447032 | 77.16242 | 775 | 80.7 | 0.092068 | 0.635 | 1 | 0.144989 | 76.54032 | 775 | 78.1469 | 0.131062 | 0.46 | 1 | 0.2849174 | 67.00284 | 775 | 77.9906 | 0.102906 | 0.64 | 1 | 0.160790625 | 73.60432 | 775 | 72.425 | 0.140674 | 0.325 | 1 | 0.4328431 | 54.07557 | 775 | 85.1937 | 0.069433 | 0.635 | 1 | 0.1093433 | 81.86055 | 775 | 20.2406 | 0.674241 | 0.625 | 1 | 1.0787856 | 13.50616 | 775 | 80.6125 | 0.091247 | 0.635 | 1 | 0.1436961 | 76.49342 | 775 | 82.0656 | 0.097776 | 0.41 | 1 | 0.238478 | 71.29434 | 775 | 33.6875 | 0.395673 | 0.64 | 1 | 0.6182390625 | 26.96557 | 775 | 80.4969 | 0.071444 | 0.58 | 1 | 0.1231793 | 76.43826
775.5 | 91.3188 | 0.033199 | 0.1 | 1 | 0.33199 | 67.73247 | 775.5 | 81.9688 | 0.080546 | 1.245 | 1 | 0.06469558 | 83.27839 | 775.5 | 84.5375 | 0.066544 | 0.45 | 1 | 0.1478756 | 77.93411 | 775.5 | 81.4344 | 0.103991 | 0.53 | 1 | 0.1962094 | 74.26051 | 775.5 | 77.4 | 0.107749 | 0.515 | 1 | 0.2092214 | 69.93138 | 775.5 | 81.0687 | 0.096283 | 0.58 | 1 | 0.1660052 | 75.60896 | 775.5 | 86.0906 | 0.067083 | 0.605 | 1 | 0.110881 | 82.40138 | 775.5 | 84.5469 | 0.07138 | 0.57 | 1 | 0.1252281 | 80.11462 | 775.5 | 14.8625 | 0.829463 | 0.53 | 1 | 1.565025 | 7.122649 | 775.5 | 81.3813 | 0.087977 | 0.5 | 1 | 0.175954 | 74.52752 | 775.5 | 79.1406 | 0.090962 | 0.47 | 1 | 0.1935362 | 71.42528 | 775.5 | 80.4719 | 0.094525 | 0.1 | 1 | 0.94525 | 34.36996 | 775.5 | 86.7656 | 0.062953 | 0.105 | 1 | 0.5995524 | 50.73474 | 775.5 | 39.3844 | 0.419253 | 0.54 | 1 | 0.7763944 | 27.55622 | 775.5 | 78.1781 | 0.108759 | 0.575 | 1 | 0.1891461 | 72.13955 | 775.5 | 83.5187 | 0.081806 | 0.51 | 1 | 0.1604039 | 77.20565 | 775.5 | 83.8656 | 0.071476 | 0.28 | 1 | 0.2552714 | 69.78507 | 775.5 | 88.3281 | 0.054516 | 0.56 | 1 | 0.09735 | 84.62454 | 775.5 | 54.5875 | 0.225187 | 0.57 | 1 | 0.3950649 | 46.05918 | 775.5 | 28.7188 | 0.602766 | 0.605 | 1 | 0.9963074 | 19.37552 | 775.5 | 88.7656 | 0.044974 | 0.635 | 1 | 0.0708252 | 86.50031 | 775.5 | 81.3875 | 0.091213 | 0.63 | 1 | 0.1447825 | 77.14233 | 775.5 | 80.6844 | 0.092102 | 0.635 | 1 | 0.1450425 | 76.52402 | 775.5 | 78.1469 | 0.131172 | 0.46 | 1 | 0.2851565 | 66.99419 | 775.5 | 77.9781 | 0.102906 | 0.64 | 1 | 0.160790625 | 73.59252 | 775.5 | 72.425 | 0.140693 | 0.325 | 1 | 0.4329015 | 54.07343 | 775.5 | 85.1844 | 0.069513 | 0.635 | 1 | 0.1094693 | 81.84785 | 775.5 | 20.2563 | 0.67392 | 0.625 | 1 | 1.078272 | 13.51924 | 775.5 | 80.6063 | 0.09128 | 0.635 | 1 | 0.143748 | 76.48608 | 775.5 | 82.0562 | 0.097861 | 0.41 | 1 | 0.2386854 | 71.27745 | 775.5 | 33.6844 | 0.395673 | 0.64 | 1 | 0.6182390625 | 26.96309 | 775.5 | 80.4906 | 0.071508 | 0.58 | 1 | 0.1232897 | 76.42874
776 | 91.3188 | 0.033096 | 0.1 | 1 | 0.33096 | 67.79529 | 776 | 81.9438 | 0.080628 | 1.245 | 1 | 0.06476145 | 83.25434 | 776 | 84.525 | 0.066576 | 0.45 | 1 | 0.1479467 | 77.91953 | 776 | 81.4406 | 0.103939 | 0.53 | 1 | 0.1961113 | 74.26959 | 776 | 77.4031 | 0.107749 | 0.515 | 1 | 0.2092214 | 69.93418 | 776 | 81.0719 | 0.096249 | 0.58 | 1 | 0.1659466 | 75.6138 | 776 | 86.0938 | 0.067051 | 0.605 | 1 | 0.1108281 | 82.40617 | 776 | 84.5531 | 0.071364 | 0.57 | 1 | 0.1252 | 80.12146 | 776 | 14.8813 | 0.829005 | 0.53 | 1 | 1.56416 | 7.134556 | 776 | 81.3844 | 0.087994 | 0.5 | 1 | 0.175988 | 74.5291 | 776 | 79.1531 | 0.090845 | 0.47 | 1 | 0.1932872 | 71.44599 | 776 | 80.4781 | 0.094457 | 0.1 | 1 | 0.94457 | 34.39365 | 776 | 86.7688 | 0.062874 | 0.105 | 1 | 0.5988 | 50.77079 | 776 | 39.3906 | 0.419111 | 0.54 | 1 | 0.7761315 | 27.56389 | 776 | 78.1688 | 0.108741 | 0.575 | 1 | 0.1891148 | 72.13193 | 776 | 83.5187 | 0.081724 | 0.51 | 1 | 0.1602431 | 77.21173 | 776 | 83.8656 | 0.071444 | 0.28 | 1 | 0.2551571 | 69.79081 | 776 | 88.3313 | 0.054424 | 0.56 | 1 | 0.09718571 | 84.63372 | 776 | 54.6 | 0.225027 | 0.57 | 1 | 0.3947842 | 46.07528 | 776 | 28.7344 | 0.602495 | 0.605 | 1 | 0.9958595 | 19.38948 | 776 | 88.7719 | 0.044944 | 0.635 | 1 | 0.07077795 | 86.50794 | 776 | 81.3719 | 0.091197 | 0.63 | 1 | 0.1447571 | 77.12827 | 776 | 80.6781 | 0.092085 | 0.635 | 1 | 0.1450157 | 76.5188 | 776 | 78.1469 | 0.131245 | 0.46 | 1 | 0.2853152 | 66.98845 | 776 | 77.9719 | 0.102889 | 0.64 | 1 | 0.1607640625 | 73.58737 | 776 | 72.4281 | 0.140637 | 0.325 | 1 | 0.4327292 | 54.08204 | 776 | 85.1719 | 0.069497 | 0.635 | 1 | 0.1094441 | 81.83659 | 776 | 20.2688 | 0.673536 | 0.625 | 1 | 1.0776576 | 13.5307 | 776 | 80.5969 | 0.091264 | 0.635 | 1 | 0.1437228 | 76.47787 | 776 | 82.0438 | 0.097861 | 0.41 | 1 | 0.2386854 | 71.26668 | 776 | 33.6844 | 0.395605 | 0.64 | 1 | 0.6181328125 | 26.96412 | 776 | 80.4844 | 0.07146 | 0.58 | 1 | 0.1232069 | 76.42551
776.5 | 91.3125 | 0.033067 | 0.1 | 1 | 0.33067 | 67.80831 | 776.5 | 81.9094 | 0.080758 | 1.245 | 1 | 0.06486586 | 83.22151 | 776.5 | 84.5063 | 0.066655 | 0.45 | 1 | 0.1481222 | 77.89477 | 776.5 | 81.4313 | 0.103922 | 0.53 | 1 | 0.1960792 | 74.26223 | 776.5 | 77.3906 | 0.107749 | 0.515 | 1 | 0.2092214 | 69.92288 | 776.5 | 81.0656 | 0.096232 | 0.58 | 1 | 0.1659172 | 75.60886 | 776.5 | 86.0906 | 0.067051 | 0.605 | 1 | 0.1108281 | 82.40311 | 776.5 | 84.5469 | 0.071364 | 0.57 | 1 | 0.1252 | 80.11559 | 776.5 | 14.9 | 0.828456 | 0.53 | 1 | 1.563125 | 7.147 | 776.5 | 81.3781 | 0.087994 | 0.5 | 1 | 0.175988 | 74.52333 | 776.5 | 79.1563 | 0.090778 | 0.47 | 1 | 0.1931447 | 71.45427 | 776.5 | 80.4875 | 0.09444 | 0.1 | 1 | 0.9444 | 34.40294 | 776.5 | 86.7781 | 0.062843 | 0.105 | 1 | 0.5985048 | 50.78965 | 776.5 | 39.3969 | 0.419004 | 0.54 | 1 | 0.7759333 | 27.57082 | 776.5 | 78.1656 | 0.108811 | 0.575 | 1 | 0.1892365 | 72.12525 | 776.5 | 83.5313 | 0.081707 | 0.51 | 1 | 0.1602098 | 77.22464 | 776.5 | 83.875 | 0.071492 | 0.28 | 1 | 0.2553286 | 69.79002 | 776.5 | 88.3375 | 0.054393 | 0.56 | 1 | 0.09713036 | 84.64173 | 776.5 | 54.6219 | 0.224936 | 0.57 | 1 | 0.3946246 | 46.09693 | 776.5 | 28.7531 | 0.602223 | 0.605 | 1 | 0.9954099 | 19.40554 | 776.5 | 88.7875 | 0.044914 | 0.635 | 1 | 0.07073071 | 86.52463 | 776.5 | 81.3656 | 0.091213 | 0.63 | 1 | 0.1447825 | 77.12157 | 776.5 | 80.6781 | 0.092119 | 0.635 | 1 | 0.1450693 | 76.5173 | 776.5 | 78.1469 | 0.131374 | 0.46 | 1 | 0.2855957 | 66.9783 | 776.5 | 77.9688 | 0.102906 | 0.64 | 1 | 0.160790625 | 73.58374 | 776.5 | 72.4313 | 0.140655 | 0.325 | 1 | 0.4327846 | 54.08241 | 776.5 | 85.1625 | 0.069513 | 0.635 | 1 | 0.1094693 | 81.82681 | 776.5 | 20.2844 | 0.673216 | 0.625 | 1 | 1.0771456 | 13.54371 | 776.5 | 80.5969 | 0.09128 | 0.635 | 1 | 0.143748 | 76.47716 | 776.5 | 82.0438 | 0.097895 | 0.41 | 1 | 0.2387683 | 71.26319 | 776.5 | 33.6906 | 0.395605 | 0.64 | 1 | 0.6181328125 | 26.96908 | 776.5 | 80.4813 | 0.071492 | 0.58 | 1 | 0.1232621 | 76.42079
777 | 91.3156 | 0.033023 | 0.1 | 1 | 0.33023 | 67.83747 | 777 | 81.8781 | 0.080873 | 1.245 | 1 | 0.06495823 | 83.1916 | 777 | 84.4938 | 0.066734 | 0.45 | 1 | 0.1482978 | 77.87573 | 777 | 81.4344 | 0.103922 | 0.53 | 1 | 0.1960792 | 74.26506 | 777 | 77.3969 | 0.107749 | 0.515 | 1 | 0.2092214 | 69.92858 | 777 | 81.0719 | 0.096215 | 0.58 | 1 | 0.1658879 | 75.61567 | 777 | 86.1 | 0.067019 | 0.605 | 1 | 0.1107752 | 82.41383 | 777 | 84.5531 | 0.071364 | 0.57 | 1 | 0.1252 | 80.12146 | 777 | 14.9188 | 0.827999 | 0.53 | 1 | 1.562262 | 7.158918 | 777 | 81.3813 | 0.087994 | 0.5 | 1 | 0.175988 | 74.52626 | 777 | 79.1656 | 0.090695 | 0.47 | 1 | 0.1929681 | 71.46936 | 777 | 80.4875 | 0.094423 | 0.1 | 1 | 0.94423 | 34.4082 | 777 | 86.775 | 0.062796 | 0.105 | 1 | 0.5980571 | 50.80818 | 777 | 39.4031 | 0.418861 | 0.54 | 1 | 0.7756685 | 27.57851 | 777 | 78.1563 | 0.108829 | 0.575 | 1 | 0.1892678 | 72.1157 | 777 | 83.5344 | 0.081658 | 0.51 | 1 | 0.1601137 | 77.23114 | 777 | 83.875 | 0.071508 | 0.28 | 1 | 0.2553857 | 69.78715 | 777 | 88.3406 | 0.054362 | 0.56 | 1 | 0.097075 | 84.64676 | 777 | 54.6344 | 0.224868 | 0.57 | 1 | 0.3945053 | 46.10984 | 777 | 28.7656 | 0.601951 | 0.605 | 1 | 0.9949603 | 19.41743 | 777 | 88.7938 | 0.044884 | 0.635 | 1 | 0.07068346 | 86.53227 | 777 | 81.3563 | 0.09123 | 0.63 | 1 | 0.1448095 | 77.11199 | 777 | 80.6688 | 0.092169 | 0.635 | 1 | 0.145148 | 76.50628 | 777 | 78.1375 | 0.131466 | 0.46 | 1 | 0.2857957 | 66.96301 | 777 | 77.9563 | 0.102923 | 0.64 | 1 | 0.1608171875 | 73.57124 | 777 | 72.4344 | 0.140674 | 0.325 | 1 | 0.4328431 | 54.08259 | 777 | 85.15 | 0.069529 | 0.635 | 1 | 0.1094945 | 81.81404 | 777 | 20.2969 | 0.672897 | 0.625 | 1 | 1.0766352 | 13.55465 | 777 | 80.5844 | 0.091314 | 0.635 | 1 | 0.1438016 | 76.46381 | 777 | 82.0313 | 0.097878 | 0.41 | 1 | 0.2387268 | 71.25408 | 777 | 33.6875 | 0.395571 | 0.64 | 1 | 0.6180796875 | 26.96712 | 777 | 80.4656 | 0.071508 | 0.58 | 1 | 0.1232897 | 76.405
777.5 | 91.3156 | 0.033023 | 0.1 | 1 | 0.33023 | 67.83747 | 777.5 | 81.8312 | 0.080987 | 1.245 | 1 | 0.0650498 | 83.14581 | 777.5 | 84.4719 | 0.066829 | 0.45 | 1 | 0.1485089 | 77.84651 | 777.5 | 81.4188 | 0.10387 | 0.53 | 1 | 0.1959811 | 74.25425 | 777.5 | 77.3844 | 0.107697 | 0.515 | 1 | 0.2091204 | 69.92071 | 777.5 | 81.0625 | 0.096181 | 0.58 | 1 | 0.1658293 | 75.60876 | 777.5 | 86.0938 | 0.066988 | 0.605 | 1 | 0.110724 | 82.40956 | 777.5 | 84.5438 | 0.071316 | 0.57 | 1 | 0.1251158 | 80.11555 | 777.5 | 14.9406 | 0.827452 | 0.53 | 1 | 1.56123 | 7.172858 | 777.5 | 81.375 | 0.087994 | 0.5 | 1 | 0.175988 | 74.52049 | 777.5 | 79.1656 | 0.090611 | 0.47 | 1 | 0.1927894 | 71.47613 | 777.5 | 80.4969 | 0.094423 | 0.1 | 1 | 0.94423 | 34.41222 | 777.5 | 86.7906 | 0.06278 | 0.105 | 1 | 0.5979048 | 50.82425 | 777.5 | 39.4156 | 0.41879 | 0.54 | 1 | 0.775537 | 27.58893 | 777.5 | 78.15 | 0.108898 | 0.575 | 1 | 0.1893878 | 72.10621 | 777.5 | 83.5438 | 0.081626 | 0.51 | 1 | 0.160051 | 77.24221 | 777.5 | 83.8844 | 0.071492 | 0.28 | 1 | 0.2553286 | 69.79784 | 777.5 | 88.3531 | 0.054347 | 0.56 | 1 | 0.09704821 | 84.65973 | 777.5 | 54.6531 | 0.224777 | 0.57 | 1 | 0.3943456 | 46.12879 | 777.5 | 28.7844 | 0.601626 | 0.605 | 1 | 0.9944231 | 19.43424 | 777.5 | 88.8062 | 0.044809 | 0.635 | 1 | 0.07056535 | 86.54808 | 777.5 | 81.35 | 0.09123 | 0.63 | 1 | 0.1448095 | 77.10602 | 777.5 | 80.6656 | 0.092202 | 0.635 | 1 | 0.1452 | 76.5018 | 777.5 | 78.1375 | 0.131576 | 0.46 | 1 | 0.2860348 | 66.95437 | 777.5 | 77.9563 | 0.10294 | 0.64 | 1 | 0.16084375 | 73.57054 | 777.5 | 72.4438 | 0.140693 | 0.325 | 1 | 0.4329015 | 54.08747 | 777.5 | 85.1375 | 0.069544 | 0.635 | 1 | 0.1095181 | 81.80133 | 777.5 | 20.3125 | 0.672641 | 0.625 | 1 | 1.0762256 | 13.56716 | 777.5 | 80.575 | 0.091381 | 0.635 | 1 | 0.1439071 | 76.45194 | 777.5 | 82.0281 | 0.097861 | 0.41 | 1 | 0.2386854 | 71.25304 | 777.5 | 33.6875 | 0.395538 | 0.64 | 1 | 0.618028125 | 26.96762 | 777.5 | 80.4563 | 0.071524 | 0.58 | 1 | 0.1233172 | 76.39528
778 | 91.3281 | 0.033023 | 0.1 | 1 | 0.33023 | 67.84675 | 778 | 81.8063 | 0.081085 | 1.245 | 1 | 0.06512851 | 83.12211 | 778 | 84.4562 | 0.06694 | 0.45 | 1 | 0.1487556 | 77.82148 | 778 | 81.4219 | 0.103836 | 0.53 | 1 | 0.195917 | 74.25932 | 778 | 77.3938 | 0.107662 | 0.515 | 1 | 0.2090524 | 69.9315 | 778 | 81.0625 | 0.096164 | 0.58 | 1 | 0.1658 | 75.60969 | 778 | 86.1063 | 0.06694 | 0.605 | 1 | 0.1106446 | 82.42411 | 778 | 84.55 | 0.071284 | 0.57 | 1 | 0.1250596 | 80.12336 | 778 | 14.9625 | 0.826905 | 0.53 | 1 | 1.560198 | 7.186857 | 778 | 81.3844 | 0.087977 | 0.5 | 1 | 0.175954 | 74.53036 | 778 | 79.1781 | 0.090544 | 0.47 | 1 | 0.1926468 | 71.49281 | 778 | 80.5 | 0.09444 | 0.1 | 1 | 0.9444 | 34.40828 | 778 | 86.8063 | 0.06278 | 0.105 | 1 | 0.5979048 | 50.83344 | 778 | 39.425 | 0.418648 | 0.54 | 1 | 0.7752741 | 27.59885 | 778 | 78.15 | 0.108968 | 0.575 | 1 | 0.1895096 | 72.10248 | 778 | 83.55 | 0.081576 | 0.51 | 1 | 0.1599529 | 77.25165 | 778 | 83.8906 | 0.071492 | 0.28 | 1 | 0.2553286 | 69.803 | 778 | 88.3625 | 0.054316 | 0.56 | 1 | 0.09699286 | 84.6708 | 778 | 54.6719 | 0.224731 | 0.57 | 1 | 0.3942649 | 46.14626 | 778 | 28.8031 | 0.601355 | 0.605 | 1 | 0.9939752 | 19.45031 | 778 | 88.825 | 0.044763 | 0.635 | 1 | 0.07049291 | 86.56869 | 778 | 81.3438 | 0.091247 | 0.63 | 1 | 0.1448365 | 77.09937 | 778 | 80.6594 | 0.09227 | 0.635 | 1 | 0.1453071 | 76.49293 | 778 | 78.1437 | 0.131686 | 0.46 | 1 | 0.2862739 | 66.95103 | 778 | 77.9563 | 0.102975 | 0.64 | 1 | 0.1608984375 | 73.56909 | 778 | 72.45 | 0.140693 | 0.325 | 1 | 0.4329015 | 54.0921 | 778 | 85.1313 | 0.069592 | 0.635 | 1 | 0.1095937 | 81.79311 | 778 | 20.3313 | 0.672322 | 0.625 | 1 | 1.0757152 | 13.58231 | 778 | 80.5656 | 0.091414 | 0.635 | 1 | 0.1439591 | 76.44157 | 778 | 82.0219 | 0.097844 | 0.41 | 1 | 0.2386439 | 71.2494 | 778 | 33.6906 | 0.395504 | 0.64 | 1 | 0.617975 | 26.97061 | 778 | 80.45 | 0.07154 | 0.58 | 1 | 0.1233448 | 76.38841
778.5 | 91.3375 | 0.03295 | 0.1 | 1 | 0.3295 | 67.89833 | 778.5 | 81.7719 | 0.081167 | 1.245 | 1 | 0.06519438 | 83.0885 | 778.5 | 84.4344 | 0.066956 | 0.45 | 1 | 0.1487911 | 77.79987 | 778.5 | 81.425 | 0.103749 | 0.53 | 1 | 0.1957528 | 74.26788 | 778.5 | 77.3969 | 0.107592 | 0.515 | 1 | 0.2089165 | 69.93892 | 778.5 | 81.0625 | 0.096113 | 0.58 | 1 | 0.1657121 | 75.61248 | 778.5 | 86.1188 | 0.066893 | 0.605 | 1 | 0.1105669 | 82.4386 | 778.5 | 84.5531 | 0.071268 | 0.57 | 1 | 0.1250316 | 80.12726 | 778.5 | 14.9781 | 0.826359 | 0.53 | 1 | 1.559168 | 7.197834 | 778.5 | 81.3906 | 0.087961 | 0.5 | 1 | 0.175922 | 74.53723 | 778.5 | 79.1844 | 0.090427 | 0.47 | 1 | 0.1923979 | 71.50794 | 778.5 | 80.4937 | 0.09439 | 0.1 | 1 | 0.9439 | 34.42107 | 778.5 | 86.8125 | 0.062717 | 0.105 | 1 | 0.5973048 | 50.86438 | 778.5 | 39.4312 | 0.418577 | 0.54 | 1 | 0.7751426 | 27.60486 | 778.5 | 78.1312 | 0.108968 | 0.575 | 1 | 0.1895096 | 72.08514 | 778.5 | 83.5406 | 0.081495 | 0.51 | 1 | 0.1597941 | 77.24897 | 778.5 | 83.8844 | 0.071428 | 0.28 | 1 | 0.2551 | 69.80933 | 778.5 | 88.3563 | 0.054239 | 0.56 | 1 | 0.09685536 | 84.66998 | 778.5 | 54.6781 | 0.224594 | 0.57 | 1 | 0.3940246 | 46.15626 | 778.5 | 28.8156 | 0.600867 | 0.605 | 1 | 0.9931686 | 19.46495 | 778.5 | 88.825 | 0.044718 | 0.635 | 1 | 0.07042205 | 86.57093 | 778.5 | 81.3219 | 0.091213 | 0.63 | 1 | 0.1447825 | 77.08015 | 778.5 | 80.6375 | 0.092303 | 0.635 | 1 | 0.1453591 | 76.47071 | 778.5 | 78.1312 | 0.131686 | 0.46 | 1 | 0.2862739 | 66.94033 | 778.5 | 77.9344 | 0.10294 | 0.64 | 1 | 0.16084375 | 73.54987 | 778.5 | 72.4438 | 0.140599 | 0.325 | 1 | 0.4326123 | 54.09803 | 778.5 | 85.1094 | 0.069592 | 0.635 | 1 | 0.1095937 | 81.77207 | 778.5 | 20.3438 | 0.671939 | 0.625 | 1 | 1.0751024 | 13.59379 | 778.5 | 80.5438 | 0.091414 | 0.635 | 1 | 0.1439591 | 76.42089 | 778.5 | 82.0063 | 0.097793 | 0.41 | 1 | 0.2385195 | 71.24108 | 778.5 | 33.6844 | 0.39547 | 0.64 | 1 | 0.617921875 | 26.96617 | 778.5 | 80.4281 | 0.071492 | 0.58 | 1 | 0.1232621 | 76.37027
779 | 91.3531 | 0.032832 | 0.1 | 1 | 0.32832 | 67.98209 | 779 | 81.75 | 0.081216 | 1.245 | 1 | 0.06523373 | 83.06705 | 779 | 84.4188 | 0.066956 | 0.45 | 1 | 0.1487911 | 77.7855 | 779 | 81.4219 | 0.103681 | 0.53 | 1 | 0.1956245 | 74.26953 | 779 | 77.3969 | 0.10754 | 0.515 | 1 | 0.2088155 | 69.94234 | 779 | 81.0531 | 0.09613 | 0.58 | 1 | 0.1657414 | 75.60278 | 779 | 86.1188 | 0.066877 | 0.605 | 1 | 0.1105405 | 82.43946 | 779 | 84.5531 | 0.071252 | 0.57 | 1 | 0.1250035 | 80.12823 | 779 | 14.9938 | 0.825904 | 0.53 | 1 | 1.558309 | 7.208287 | 779 | 81.3844 | 0.087944 | 0.5 | 1 | 0.175888 | 74.53282 | 779 | 79.1844 | 0.09031 | 0.47 | 1 | 0.1921489 | 71.51737 | 779 | 80.4906 | 0.094288 | 0.1 | 1 | 0.94288 | 34.45136 | 779 | 86.825 | 0.062607 | 0.105 | 1 | 0.5962571 | 50.91942 | 779 | 39.4438 | 0.418399 | 0.54 | 1 | 0.774813 | 27.61787 | 779 | 78.1281 | 0.108968 | 0.575 | 1 | 0.1895096 | 72.08228 | 779 | 83.5406 | 0.08138 | 0.51 | 1 | 0.1595686 | 77.25751 | 779 | 83.8844 | 0.071348 | 0.28 | 1 | 0.2548143 | 69.82369 | 779 | 88.35 | 0.054101 | 0.56 | 1 | 0.09660893 | 84.67313 | 779 | 54.6906 | 0.224458 | 0.57 | 1 | 0.393786 | 46.17155 | 779 | 28.8344 | 0.600434 | 0.605 | 1 | 0.9924529 | 19.48315 | 779 | 88.8344 | 0.044643 | 0.635 | 1 | 0.07030394 | 86.58383 | 779 | 81.3063 | 0.091147 | 0.63 | 1 | 0.1446778 | 77.06835 | 779 | 80.6219 | 0.092303 | 0.635 | 1 | 0.1453591 | 76.45591 | 779 | 78.1281 | 0.13165 | 0.46 | 1 | 0.2861957 | 66.9405 | 779 | 77.925 | 0.102906 | 0.64 | 1 | 0.160790625 | 73.54241 | 779 | 72.4406 | 0.140505 | 0.325 | 1 | 0.4323231 | 54.1062 | 779 | 85.0938 | 0.069608 | 0.635 | 1 | 0.1096189 | 81.75633 | 779 | 20.3562 | 0.671493 | 0.625 | 1 | 1.0743888 | 13.60571 | 779 | 80.5313 | 0.091398 | 0.635 | 1 | 0.1439339 | 76.40973 | 779 | 81.9969 | 0.097759 | 0.41 | 1 | 0.2384366 | 71.2364 | 779 | 33.6812 | 0.39547 | 0.64 | 1 | 0.617921875 | 26.9636 | 779 | 80.4125 | 0.071396 | 0.58 | 1 | 0.1230966 | 76.36077
779.5 | 91.3469 | 0.032862 | 0.1 | 1 | 0.32862 | 67.95912 | 779.5 | 81.7219 | 0.081413 | 1.245 | 1 | 0.06539197 | 83.04171 | 779.5 | 84.3969 | 0.067083 | 0.45 | 1 | 0.1490733 | 77.75325 | 779.5 | 81.4219 | 0.103646 | 0.53 | 1 | 0.1955585 | 74.27183 | 779.5 | 77.4031 | 0.107505 | 0.515 | 1 | 0.2087476 | 69.95025 | 779.5 | 81.0531 | 0.096113 | 0.58 | 1 | 0.1657121 | 75.60372 | 779.5 | 86.1281 | 0.066877 | 0.605 | 1 | 0.1105405 | 82.44837 | 779.5 | 84.5563 | 0.0713 | 0.57 | 1 | 0.1250877 | 80.12836 | 779.5 | 15.0125 | 0.825359 | 0.53 | 1 | 1.557281 | 7.220766 | 779.5 | 81.3813 | 0.087977 | 0.5 | 1 | 0.175954 | 74.52752 | 779.5 | 79.1906 | 0.09021 | 0.47 | 1 | 0.1919362 | 71.53104 | 779.5 | 80.4844 | 0.094305 | 0.1 | 1 | 0.94305 | 34.44343 | 779.5 | 86.8281 | 0.062607 | 0.105 | 1 | 0.5962571 | 50.92124 | 779.5 | 39.4531 | 0.418328 | 0.54 | 1 | 0.7746815 | 27.62605 | 779.5 | 78.1188 | 0.10909 | 0.575 | 1 | 0.1897217 | 72.0672 | 779.5 | 83.5406 | 0.081413 | 0.51 | 1 | 0.1596333 | 77.25506 | 779.5 | 83.8844 | 0.071428 | 0.28 | 1 | 0.2551 | 69.80933 | 779.5 | 88.3531 | 0.054101 | 0.56 | 1 | 0.09660893 | 84.6761 | 779.5 | 54.7031 | 0.224412 | 0.57 | 1 | 0.3937053 | 46.18371 | 779.5 | 28.8469 | 0.600056 | 0.605 | 1 | 0.9918281 | 19.49641 | 779.5 | 88.85 | 0.044688 | 0.635 | 1 | 0.0703748 | 86.59679 | 779.5 | 81.2906 | 0.09123 | 0.63 | 1 | 0.1448095 | 77.04972 | 779.5 | 80.6125 | 0.092471 | 0.635 | 1 | 0.1456236 | 76.43962 | 779.5 | 78.1125 | 0.131723 | 0.46 | 1 | 0.2863543 | 66.9214 | 779.5 | 77.9063 | 0.102975 | 0.64 | 1 | 0.1608984375 | 73.5219 | 779.5 | 72.4375 | 0.140524 | 0.325 | 1 | 0.4323815 | 54.10175 | 779.5 | 85.0781 | 0.069736 | 0.635 | 1 | 0.1098205 | 81.73524 | 779.5 | 20.3656 | 0.671175 | 0.625 | 1 | 1.07388 | 13.61459 | 779.5 | 80.5188 | 0.091498 | 0.635 | 1 | 0.1440913 | 76.39348 | 779.5 | 81.9844 | 0.097861 | 0.41 | 1 | 0.2386854 | 71.21508 | 779.5 | 33.6781 | 0.395538 | 0.64 | 1 | 0.618028125 | 26.96009 | 779.5 | 80.4 | 0.071444 | 0.58 | 1 | 0.1231793 | 76.34625
780 | 91.35 | 0.032832 | 0.1 | 1 | 0.32832 | 67.97978 | 780 | 81.6937 | 0.081527 | 1.245 | 1 | 0.06548353 | 83.01492 | 780 | 84.3812 | 0.06713 | 0.45 | 1 | 0.1491778 | 77.73432 | 780 | 81.4313 | 0.10356 | 0.53 | 1 | 0.1953962 | 74.28607 | 780 | 77.4188 | 0.107436 | 0.515 | 1 | 0.2086136 | 69.96898 | 780 | 81.0625 | 0.096113 | 0.58 | 1 | 0.1657121 | 75.61248 | 780 | 86.1406 | 0.066845 | 0.605 | 1 | 0.1104876 | 82.46205 | 780 | 84.5781 | 0.0713 | 0.57 | 1 | 0.1250877 | 80.14902 | 780 | 15.025 | 0.824724 | 0.53 | 1 | 1.556083 | 7.230849 | 780 | 81.3906 | 0.087977 | 0.5 | 1 | 0.175954 | 74.53604 | 780 | 79.2094 | 0.090127 | 0.47 | 1 | 0.1917596 | 71.55472 | 780 | 80.4813 | 0.094255 | 0.1 | 1 | 0.94255 | 34.45761 | 780 | 86.8219 | 0.062545 | 0.105 | 1 | 0.5956667 | 50.94452 | 780 | 39.4594 | 0.418221 | 0.54 | 1 | 0.7744833 | 27.63298 | 780 | 78.0969 | 0.109143 | 0.575 | 1 | 0.1898139 | 72.04417 | 780 | 83.5313 | 0.081331 | 0.51 | 1 | 0.1594725 | 77.25255 | 780 | 83.8844 | 0.071428 | 0.28 | 1 | 0.2551 | 69.80933 | 780 | 88.3469 | 0.05407 | 0.56 | 1 | 0.09655357 | 84.67222 | 780 | 54.7125 | 0.224276 | 0.57 | 1 | 0.3934667 | 46.19638 | 780 | 28.8563 | 0.599624 | 0.605 | 1 | 0.991114 | 19.50827 | 780 | 88.8531 | 0.044628 | 0.635 | 1 | 0.07028031 | 86.6028 | 780 | 81.2687 | 0.091264 | 0.63 | 1 | 0.1448635 | 77.02742 | 780 | 80.5938 | 0.092555 | 0.635 | 1 | 0.1457559 | 76.41819 | 780 | 78.0906 | 0.131705 | 0.46 | 1 | 0.2863152 | 66.90405 | 780 | 77.8813 | 0.102975 | 0.64 | 1 | 0.1608984375 | 73.49831 | 780 | 72.4281 | 0.140524 | 0.325 | 1 | 0.4323815 | 54.09473 | 780 | 85.0531 | 0.069783 | 0.635 | 1 | 0.1098945 | 81.70901 | 780 | 20.3781 | 0.67092 | 0.625 | 1 | 1.073472 | 13.62503 | 780 | 80.5031 | 0.091548 | 0.635 | 1 | 0.1441701 | 76.37639 | 780 | 81.9719 | 0.097946 | 0.41 | 1 | 0.2388927 | 71.19551 | 780 | 33.6719 | 0.395538 | 0.64 | 1 | 0.618028125 | 26.95513 | 780 | 80.3781 | 0.071428 | 0.58 | 1 | 0.1231517 | 76.32633
780.5 | 91.3563 | 0.032862 | 0.1 | 1 | 0.32862 | 67.96611 | 780.5 | 81.6781 | 0.081642 | 1.245 | 1 | 0.0655759 | 83.00095 | 780.5 | 84.3781 | 0.067209 | 0.45 | 1 | 0.1493533 | 77.72396 | 780.5 | 81.4281 | 0.103491 | 0.53 | 1 | 0.195266 | 74.2877 | 780.5 | 77.4281 | 0.107366 | 0.515 | 1 | 0.2084777 | 69.982 | 780.5 | 81.0594 | 0.09613 | 0.58 | 1 | 0.1657414 | 75.60866 | 780.5 | 86.1437 | 0.066829 | 0.605 | 1 | 0.1104612 | 82.46588 | 780.5 | 84.5844 | 0.071316 | 0.57 | 1 | 0.1251158 | 80.15402 | 780.5 | 15.0438 | 0.82409 | 0.53 | 1 | 1.554887 | 7.243968 | 780.5 | 81.3906 | 0.087994 | 0.5 | 1 | 0.175988 | 74.53477 | 780.5 | 79.2188 | 0.090076 | 0.47 | 1 | 0.1916511 | 71.56732 | 780.5 | 80.4844 | 0.094187 | 0.1 | 1 | 0.94187 | 34.48003 | 780.5 | 86.8219 | 0.062498 | 0.105 | 1 | 0.595219 | 50.96493 | 780.5 | 39.4688 | 0.418043 | 0.54 | 1 | 0.7741537 | 27.64375 | 780.5 | 78.0812 | 0.109212 | 0.575 | 1 | 0.1899339 | 72.02602 | 780.5 | 83.5344 | 0.081282 | 0.51 | 1 | 0.1593765 | 77.25905 | 780.5 | 83.8906 | 0.071428 | 0.28 | 1 | 0.2551 | 69.81449 | 780.5 | 88.3469 | 0.054055 | 0.56 | 1 | 0.09652679 | 84.67322 | 780.5 | 54.7219 | 0.224208 | 0.57 | 1 | 0.3933474 | 46.20669 | 780.5 | 28.875 | 0.599246 | 0.605 | 1 | 0.9904893 | 19.52573 | 780.5 | 88.8625 | 0.044553 | 0.635 | 1 | 0.0701622 | 86.61569 | 780.5 | 81.2469 | 0.091331 | 0.63 | 1 | 0.1449698 | 77.00373 | 780.5 | 80.5844 | 0.092622 | 0.635 | 1 | 0.1458614 | 76.40634 | 780.5 | 78.0781 | 0.131723 | 0.46 | 1 | 0.2863543 | 66.89193 | 780.5 | 77.8687 | 0.103026 | 0.64 | 1 | 0.160978125 | 73.48431 | 780.5 | 72.425 | 0.140543 | 0.325 | 1 | 0.43244 | 54.09028 | 780.5 | 85.0375 | 0.069815 | 0.635 | 1 | 0.1099449 | 81.69252 | 780.5 | 20.3938 | 0.670602 | 0.625 | 1 | 1.0729632 | 13.63813 | 780.5 | 80.4906 | 0.091616 | 0.635 | 1 | 0.1442772 | 76.36155 | 780.5 | 81.9594 | 0.098014 | 0.41 | 1 | 0.2390585 | 71.17769 | 780.5 | 33.6688 | 0.395538 | 0.64 | 1 | 0.618028125 | 26.95265 | 780.5 | 80.3656 | 0.071444 | 0.58 | 1 | 0.1231793 | 76.31358
781 | 91.3531 | 0.032847 | 0.1 | 1 | 0.32847 | 67.97291 | 781 | 81.6406 | 0.081757 | 1.245 | 1 | 0.06566827 | 82.96472 | 781 | 84.3594 | 0.067257 | 0.45 | 1 | 0.14946 | 77.70217 | 781 | 81.4313 | 0.10337 | 0.53 | 1 | 0.1950377 | 74.29859 | 781 | 77.4344 | 0.107245 | 0.515 | 1 | 0.2082427 | 69.99567 | 781 | 81.0625 | 0.096063 | 0.58 | 1 | 0.1656259 | 75.61522 | 781 | 86.1469 | 0.06675 | 0.605 | 1 | 0.1103306 | 82.4732 | 781 | 84.5906 | 0.071252 | 0.57 | 1 | 0.1250035 | 80.16377 | 781 | 15.0625 | 0.823366 | 0.53 | 1 | 1.553521 | 7.257631 | 781 | 81.3906 | 0.087961 | 0.5 | 1 | 0.175922 | 74.53723 | 781 | 79.2281 | 0.089993 | 0.47 | 1 | 0.1914745 | 71.58242 | 781 | 80.4937 | 0.094137 | 0.1 | 1 | 0.94137 | 34.49954 | 781 | 86.8219 | 0.062466 | 0.105 | 1 | 0.5949143 | 50.97884 | 781 | 39.475 | 0.417866 | 0.54 | 1 | 0.7738259 | 27.65226 | 781 | 78.0625 | 0.109247 | 0.575 | 1 | 0.1899948 | 72.0069 | 781 | 83.5406 | 0.081216 | 0.51 | 1 | 0.1592471 | 77.26968 | 781 | 83.8937 | 0.07138 | 0.28 | 1 | 0.2549286 | 69.82569 | 781 | 88.35 | 0.054055 | 0.56 | 1 | 0.09652679 | 84.67619 | 781 | 54.7344 | 0.224094 | 0.57 | 1 | 0.3931474 | 46.22122 | 781 | 28.8875 | 0.598869 | 0.605 | 1 | 0.9898661 | 19.53899 | 781 | 88.8687 | 0.044478 | 0.635 | 1 | 0.07004409 | 86.62547 | 781 | 81.2281 | 0.091398 | 0.63 | 1 | 0.1450762 | 76.98288 | 781 | 80.575 | 0.092656 | 0.635 | 1 | 0.145915 | 76.39593 | 781 | 78.0594 | 0.131778 | 0.46 | 1 | 0.2864739 | 66.87159 | 781 | 77.8531 | 0.103043 | 0.64 | 1 | 0.1610046875 | 73.46889 | 781 | 72.4219 | 0.140505 | 0.325 | 1 | 0.4323231 | 54.09224 | 781 | 85.0219 | 0.069815 | 0.635 | 1 | 0.1099449 | 81.67753 | 781 | 20.4063 | 0.670348 | 0.625 | 1 | 1.0725568 | 13.64857 | 781 | 80.4781 | 0.091666 | 0.635 | 1 | 0.1443559 | 76.34749 | 781 | 81.95 | 0.098065 | 0.41 | 1 | 0.2391829 | 71.16431 | 781 | 33.6656 | 0.395436 | 0.64 | 1 | 0.61786875 | 26.95163 | 781 | 80.35 | 0.071492 | 0.58 | 1 | 0.1232621 | 76.29612
781.5 | 91.3531 | 0.032832 | 0.1 | 1 | 0.32832 | 67.98209 | 781.5 | 81.6063 | 0.081855 | 1.245 | 1 | 0.06574699 | 82.93146 | 781.5 | 84.3375 | 0.067304 | 0.45 | 1 | 0.1495644 | 77.67754 | 781.5 | 81.4281 | 0.103284 | 0.53 | 1 | 0.1948755 | 74.30134 | 781.5 | 77.4344 | 0.107158 | 0.515 | 1 | 0.2080738 | 70.00141 | 781.5 | 81.0625 | 0.096046 | 0.58 | 1 | 0.1655966 | 75.61615 | 781.5 | 86.1469 | 0.06675 | 0.605 | 1 | 0.1103306 | 82.4732 | 781.5 | 84.5938 | 0.07122 | 0.57 | 1 | 0.1249474 | 80.16874 | 781.5 | 15.0844 | 0.822824 | 0.53 | 1 | 1.552498 | 7.271677 | 781.5 | 81.3937 | 0.087961 | 0.5 | 1 | 0.175922 | 74.54007 | 781.5 | 79.2406 | 0.089943 | 0.47 | 1 | 0.1913681 | 71.59775 | 781.5 | 80.4969 | 0.094052 | 0.1 | 1 | 0.94052 | 34.52731 | 781.5 | 86.8156 | 0.062419 | 0.105 | 1 | 0.5944667 | 50.99556 | 781.5 | 39.4781 | 0.417759 | 0.54 | 1 | 0.7736278 | 27.65696 | 781.5 | 78.0406 | 0.1093 | 0.575 | 1 | 0.190087 | 71.98388 | 781.5 | 83.5344 | 0.081184 | 0.51 | 1 | 0.1591843 | 77.26632 | 781.5 | 83.8844 | 0.0713 | 0.28 | 1 | 0.2546429 | 69.83231 | 781.5 | 88.3406 | 0.054055 | 0.56 | 1 | 0.09652679 | 84.66718 | 781.5 | 54.7438 | 0.22398 | 0.57 | 1 | 0.3929474 | 46.23314 | 781.5 | 28.9031 | 0.598492 | 0.605 | 1 | 0.989243 | 19.55435 | 781.5 | 88.8656 | 0.044417 | 0.635 | 1 | 0.06994803 | 86.62549 | 781.5 | 81.2031 | 0.091465 | 0.63 | 1 | 0.1451825 | 76.95616 | 781.5 | 80.5531 | 0.092673 | 0.635 | 1 | 0.1459417 | 76.37442 | 781.5 | 78.0375 | 0.131888 | 0.46 | 1 | 0.286713 | 66.84419 | 781.5 | 77.825 | 0.103078 | 0.64 | 1 | 0.161059375 | 73.44092 | 781.5 | 72.4125 | 0.140449 | 0.325 | 1 | 0.4321508 | 54.09151 | 781.5 | 85 | 0.069799 | 0.635 | 1 | 0.1099197 | 81.65725 | 781.5 | 20.4187 | 0.67003 | 0.625 | 1 | 1.072048 | 13.65947 | 781.5 | 80.4594 | 0.091716 | 0.635 | 1 | 0.1444346 | 76.32756 | 781.5 | 81.9313 | 0.098116 | 0.41 | 1 | 0.2393073 | 71.14285 | 781.5 | 33.6594 | 0.395403 | 0.64 | 1 | 0.6178171875 | 26.94717 | 781.5 | 80.3281 | 0.07154 | 0.58 | 1 | 0.1233448 | 76.27267
782 | 91.3563 | 0.032789 | 0.1 | 1 | 0.32789 | 68.01078 | 782 | 81.5719 | 0.081904 | 1.245 | 1 | 0.06578635 | 82.8973 | 782 | 84.3187 | 0.067352 | 0.45 | 1 | 0.1496711 | 77.65567 | 782 | 81.4344 | 0.10325 | 0.53 | 1 | 0.1948113 | 74.30933 | 782 | 77.4469 | 0.107175 | 0.515 | 1 | 0.2081068 | 70.01159 | 782 | 81.0781 | 0.096096 | 0.58 | 1 | 0.1656828 | 75.62797 | 782 | 86.1594 | 0.066798 | 0.605 | 1 | 0.1104099 | 82.48258 | 782 | 84.6031 | 0.071236 | 0.57 | 1 | 0.1249754 | 80.17658 | 782 | 15.1063 | 0.822283 | 0.53 | 1 | 1.551477 | 7.285729 | 782 | 81.4 | 0.087994 | 0.5 | 1 | 0.175988 | 74.54338 | 782 | 79.2594 | 0.089943 | 0.47 | 1 | 0.1913681 | 71.61474 | 782 | 80.5094 | 0.094002 | 0.1 | 1 | 0.94002 | 34.54822 | 782 | 86.8187 | 0.062404 | 0.105 | 1 | 0.5943238 | 51.00391 | 782 | 39.4875 | 0.417653 | 0.54 | 1 | 0.7734315 | 27.66604 | 782 | 78.0313 | 0.109352 | 0.575 | 1 | 0.1901774 | 71.97254 | 782 | 83.5406 | 0.081216 | 0.51 | 1 | 0.1592471 | 77.26968 | 782 | 83.8844 | 0.071236 | 0.28 | 1 | 0.2544143 | 69.8438 | 782 | 88.35 | 0.054039 | 0.56 | 1 | 0.09649821 | 84.67725 | 782 | 54.7563 | 0.223844 | 0.57 | 1 | 0.3927088 | 46.24844 | 782 | 28.9219 | 0.598115 | 0.605 | 1 | 0.9886198 | 19.57189 | 782 | 88.8719 | 0.044372 | 0.635 | 1 | 0.06987717 | 86.63387 | 782 | 81.1937 | 0.091532 | 0.63 | 1 | 0.1452889 | 76.94422 | 782 | 80.5469 | 0.092689 | 0.635 | 1 | 0.1459669 | 76.36784 | 782 | 78.0281 | 0.132017 | 0.46 | 1 | 0.2869935 | 66.82602 | 782 | 77.8125 | 0.103112 | 0.64 | 1 | 0.1611125 | 73.42772 | 782 | 72.4156 | 0.140374 | 0.325 | 1 | 0.43192 | 54.10225 | 782 | 84.9938 | 0.069815 | 0.635 | 1 | 0.1099449 | 81.65054 | 782 | 20.4313 | 0.66965 | 0.625 | 1 | 1.07144 | 13.67102 | 782 | 80.4563 | 0.091733 | 0.635 | 1 | 0.1444614 | 76.32387 | 782 | 81.9188 | 0.098116 | 0.41 | 1 | 0.2393073 | 71.13199 | 782 | 33.6625 | 0.395335 | 0.64 | 1 | 0.6177109375 | 26.95068 | 782 | 80.3188 | 0.071604 | 0.58 | 1 | 0.1234552 | 76.2603
782.5 | 91.3531 | 0.03273 | 0.1 | 1 | 0.3273 | 68.04452 | 782.5 | 81.5344 | 0.081986 | 1.245 | 1 | 0.06585221 | 82.86053 | 782.5 | 84.2938 | 0.067399 | 0.45 | 1 | 0.1497756 | 77.62828 | 782.5 | 81.4344 | 0.103147 | 0.53 | 1 | 0.194617 | 74.31611 | 782.5 | 77.4437 | 0.107158 | 0.515 | 1 | 0.2080738 | 70.00981 | 782.5 | 81.0813 | 0.09608 | 0.58 | 1 | 0.1656552 | 75.63183 | 782.5 | 86.1531 | 0.066782 | 0.605 | 1 | 0.1103835 | 82.47741 | 782.5 | 84.6031 | 0.071204 | 0.57 | 1 | 0.1249193 | 80.17852 | 782.5 | 15.1281 | 0.821653 | 0.53 | 1 | 1.550289 | 7.300321 | 782.5 | 81.3906 | 0.087977 | 0.5 | 1 | 0.175954 | 74.53604 | 782.5 | 79.2687 | 0.089876 | 0.47 | 1 | 0.1912255 | 71.62856 | 782.5 | 80.5188 | 0.093968 | 0.1 | 1 | 0.93968 | 34.56283 | 782.5 | 86.8219 | 0.062388 | 0.105 | 1 | 0.5941714 | 51.01274 | 782.5 | 39.4969 | 0.417546 | 0.54 | 1 | 0.7732333 | 27.67515 | 782.5 | 78.025 | 0.109352 | 0.575 | 1 | 0.1901774 | 71.96673 | 782.5 | 83.5438 | 0.081216 | 0.51 | 1 | 0.1592471 | 77.27264 | 782.5 | 83.8875 | 0.071188 | 0.28 | 1 | 0.2542429 | 69.85501 | 782.5 | 88.3563 | 0.054009 | 0.56 | 1 | 0.09644464 | 84.68529 | 782.5 | 54.775 | 0.22373 | 0.57 | 1 | 0.3925088 | 46.26821 | 782.5 | 28.9344 | 0.597739 | 0.605 | 1 | 0.9879983 | 19.58515 | 782.5 | 88.8875 | 0.044312 | 0.635 | 1 | 0.06978268 | 86.65207 | 782.5 | 81.1844 | 0.091599 | 0.63 | 1 | 0.1453952 | 76.93238 | 782.5 | 80.5375 | 0.092723 | 0.635 | 1 | 0.1460205 | 76.35744 | 782.5 | 78.0187 | 0.132146 | 0.46 | 1 | 0.2872739 | 66.80785 | 782.5 | 77.7969 | 0.103147 | 0.64 | 1 | 0.1611671875 | 73.41156 | 782.5 | 72.425 | 0.140355 | 0.325 | 1 | 0.4318615 | 54.11141 | 782.5 | 84.9969 | 0.069847 | 0.635 | 1 | 0.1099953 | 81.65202 | 782.5 | 20.4469 | 0.669269 | 0.625 | 1 | 1.0708304 | 13.68458 | 782.5 | 80.45 | 0.091766 | 0.635 | 1 | 0.1445134 | 76.31645 | 782.5 | 81.9156 | 0.098116 | 0.41 | 1 | 0.2393073 | 71.12921 | 782.5 | 33.6625 | 0.395268 | 0.64 | 1 | 0.61760625 | 26.9517 | 782.5 | 80.3094 | 0.071652 | 0.58 | 1 | 0.1235379 | 76.24873
783 | 91.35 | 0.032715 | 0.1 | 1 | 0.32715 | 68.0514 | 783 | 81.5 | 0.08215 | 1.245 | 1 | 0.06598394 | 82.82824 | 783 | 84.2719 | 0.067479 | 0.45 | 1 | 0.1499533 | 77.60052 | 783 | 81.425 | 0.103147 | 0.53 | 1 | 0.194617 | 74.30754 | 783 | 77.4437 | 0.107245 | 0.515 | 1 | 0.2082427 | 70.00408 | 783 | 81.0844 | 0.09613 | 0.58 | 1 | 0.1657414 | 75.63198 | 783 | 86.1406 | 0.066861 | 0.605 | 1 | 0.110514 | 82.46119 | 783 | 84.5938 | 0.0713 | 0.57 | 1 | 0.1250877 | 80.1639 | 783 | 15.1531 | 0.821113 | 0.53 | 1 | 1.54927 | 7.315887 | 783 | 81.3781 | 0.088027 | 0.5 | 1 | 0.176054 | 74.52087 | 783 | 79.275 | 0.089876 | 0.47 | 1 | 0.1912255 | 71.63425 | 783 | 80.5281 | 0.093968 | 0.1 | 1 | 0.93968 | 34.56682 | 783 | 86.8281 | 0.062404 | 0.105 | 1 | 0.5943238 | 51.00943 | 783 | 39.5094 | 0.417511 | 0.54 | 1 | 0.7731685 | 27.68473 | 783 | 78.025 | 0.109422 | 0.575 | 1 | 0.1902991 | 71.963 | 783 | 83.55 | 0.081249 | 0.51 | 1 | 0.1593118 | 77.27593 | 783 | 83.9 | 0.071172 | 0.28 | 1 | 0.2541857 | 69.86829 | 783 | 88.3625 | 0.053993 | 0.56 | 1 | 0.09641607 | 84.69229 | 783 | 54.7875 | 0.223685 | 0.57 | 1 | 0.3924298 | 46.28034 | 783 | 28.9594 | 0.597416 | 0.605 | 1 | 0.9874645 | 19.60621 | 783 | 88.9031 | 0.044297 | 0.635 | 1 | 0.06975906 | 86.66802 | 783 | 81.175 | 0.091666 | 0.63 | 1 | 0.1455016 | 76.92045 | 783 | 80.5281 | 0.092824 | 0.635 | 1 | 0.1461795 | 76.34409 | 783 | 78.0156 | 0.132275 | 0.46 | 1 | 0.2875543 | 66.79508 | 783 | 77.7938 | 0.103233 | 0.64 | 1 | 0.1613015625 | 73.40508 | 783 | 72.4313 | 0.140336 | 0.325 | 1 | 0.4318031 | 54.11825 | 783 | 85.0031 | 0.069943 | 0.635 | 1 | 0.1101465 | 81.65347 | 783 | 20.4656 | 0.668889 | 0.625 | 1 | 1.0702224 | 13.70022 | 783 | 80.4469 | 0.091817 | 0.635 | 1 | 0.1445937 | 76.31127 | 783 | 81.9125 | 0.09815 | 0.41 | 1 | 0.2393902 | 71.12304 | 783 | 33.6656 | 0.395335 | 0.64 | 1 | 0.6177109375 | 26.95316 | 783 | 80.3094 | 0.071748 | 0.58 | 1 | 0.1237034 | 76.24343
783.5 | 91.3375 | 0.032657 | 0.1 | 1 | 0.32657 | 68.07761 | 783.5 | 81.4625 | 0.082298 | 1.245 | 1 | 0.06610281 | 82.79254 | 783.5 | 84.2469 | 0.067495 | 0.45 | 1 | 0.1499889 | 77.57598 | 783.5 | 81.4281 | 0.103147 | 0.53 | 1 | 0.194617 | 74.31036 | 783.5 | 77.4531 | 0.107366 | 0.515 | 1 | 0.2084777 | 70.0046 | 783.5 | 81.0875 | 0.096164 | 0.58 | 1 | 0.1658 | 75.63301 | 783.5 | 86.1344 | 0.066908 | 0.605 | 1 | 0.1105917 | 82.45273 | 783.5 | 84.5906 | 0.07138 | 0.57 | 1 | 0.1252281 | 80.15603 | 783.5 | 15.1719 | 0.820574 | 0.53 | 1 | 1.548253 | 7.328466 | 783.5 | 81.3719 | 0.088044 | 0.5 | 1 | 0.176088 | 74.51392 | 783.5 | 79.2875 | 0.089859 | 0.47 | 1 | 0.1911894 | 71.64692 | 783.5 | 80.5375 | 0.093985 | 0.1 | 1 | 0.93985 | 34.56556 | 783.5 | 86.8281 | 0.062388 | 0.105 | 1 | 0.5941714 | 51.01639 | 783.5 | 39.525 | 0.417404 | 0.54 | 1 | 0.7729704 | 27.69819 | 783.5 | 78.0187 | 0.109422 | 0.575 | 1 | 0.1902991 | 71.95719 | 783.5 | 83.5531 | 0.081249 | 0.51 | 1 | 0.1593118 | 77.27879 | 783.5 | 83.9063 | 0.07114 | 0.28 | 1 | 0.2540714 | 69.87929 | 783.5 | 88.3688 | 0.053947 | 0.56 | 1 | 0.09633393 | 84.70139 | 783.5 | 54.8063 | 0.223639 | 0.57 | 1 | 0.3923491 | 46.29783 | 783.5 | 28.975 | 0.59704 | 0.605 | 1 | 0.986843 | 19.62159 | 783.5 | 88.9156 | 0.044297 | 0.635 | 1 | 0.06975906 | 86.68021 | 783.5 | 81.1563 | 0.091699 | 0.63 | 1 | 0.145554 | 76.90124 | 783.5 | 80.5156 | 0.092908 | 0.635 | 1 | 0.1463118 | 76.32856 | 783.5 | 78.0062 | 0.132367 | 0.46 | 1 | 0.2877543 | 66.77982 | 783.5 | 77.7844 | 0.103284 | 0.64 | 1 | 0.16138125 | 73.39411 | 783.5 | 72.4406 | 0.140336 | 0.325 | 1 | 0.4318031 | 54.1252 | 783.5 | 85 | 0.070023 | 0.635 | 1 | 0.1102724 | 81.64673 | 783.5 | 20.4812 | 0.668573 | 0.625 | 1 | 1.0697168 | 13.71326 | 783.5 | 80.4375 | 0.09185 | 0.635 | 1 | 0.1446457 | 76.30091 | 783.5 | 81.9063 | 0.098167 | 0.41 | 1 | 0.2394317 | 71.11592 | 783.5 | 33.6656 | 0.395268 | 0.64 | 1 | 0.61760625 | 26.95418 | 783.5 | 80.3031 | 0.071748 | 0.58 | 1 | 0.1237034 | 76.23745
784 | 91.3344 | 0.032613 | 0.1 | 1 | 0.32613 | 68.10227 | 784 | 81.4313 | 0.082445 | 1.245 | 1 | 0.06622088 | 82.76323 | 784 | 84.2313 | 0.06751 | 0.45 | 1 | 0.1500222 | 77.5602 | 784 | 81.4219 | 0.103164 | 0.53 | 1 | 0.1946491 | 74.30359 | 784 | 77.4469 | 0.107453 | 0.515 | 1 | 0.2086466 | 69.99326 | 784 | 81.075 | 0.096198 | 0.58 | 1 | 0.1658586 | 75.61949 | 784 | 86.125 | 0.066956 | 0.605 | 1 | 0.1106711 | 82.44115 | 784 | 84.5812 | 0.07146 | 0.57 | 1 | 0.1253684 | 80.14228 | 784 | 15.1938 | 0.819946 | 0.53 | 1 | 1.547068 | 7.343133 | 784 | 81.3625 | 0.088094 | 0.5 | 1 | 0.176188 | 74.50159 | 784 | 79.2875 | 0.089859 | 0.47 | 1 | 0.1911894 | 71.64692 | 784 | 80.5531 | 0.093934 | 0.1 | 1 | 0.93934 | 34.58813 | 784 | 86.8344 | 0.062372 | 0.105 | 1 | 0.594019 | 51.02705 | 784 | 39.5375 | 0.417262 | 0.54 | 1 | 0.7727074 | 27.7103 | 784 | 78.0281 | 0.109457 | 0.575 | 1 | 0.19036 | 71.964 | 784 | 83.5688 | 0.081151 | 0.51 | 1 | 0.1591196 | 77.30059 | 784 | 83.9156 | 0.071076 | 0.28 | 1 | 0.2538429 | 69.89853 | 784 | 88.3781 | 0.053916 | 0.56 | 1 | 0.09627857 | 84.71237 | 784 | 54.8281 | 0.223571 | 0.57 | 1 | 0.3922298 | 46.31862 | 784 | 28.9906 | 0.596772 | 0.605 | 1 | 0.9864 | 19.63559 | 784 | 88.9406 | 0.044297 | 0.635 | 1 | 0.06975906 | 86.70458 | 784 | 81.15 | 0.09175 | 0.63 | 1 | 0.1456349 | 76.89296 | 784 | 80.5062 | 0.092975 | 0.635 | 1 | 0.1464173 | 76.31671 | 784 | 78 | 0.13244 | 0.46 | 1 | 0.287913 | 66.76879 | 784 | 77.7875 | 0.103336 | 0.64 | 1 | 0.1614625 | 73.39489 | 784 | 72.4562 | 0.140299 | 0.325 | 1 | 0.4316892 | 54.14101 | 784 | 85.0031 | 0.070039 | 0.635 | 1 | 0.1102976 | 81.64896 | 784 | 20.4969 | 0.66813 | 0.625 | 1 | 1.069008 | 13.72742 | 784 | 80.4281 | 0.091901 | 0.635 | 1 | 0.144726 | 76.28975 | 784 | 81.9094 | 0.098218 | 0.41 | 1 | 0.2395561 | 71.11339 | 784 | 33.6688 | 0.395268 | 0.64 | 1 | 0.61760625 | 26.95674 | 784 | 80.3031 | 0.071764 | 0.58 | 1 | 0.123731 | 76.23656
784.5 | 91.3469 | 0.032554 | 0.1 | 1 | 0.32554 | 68.14776 | 784.5 | 81.4125 | 0.082577 | 1.245 | 1 | 0.06632691 | 82.74627 | 784.5 | 84.225 | 0.067542 | 0.45 | 1 | 0.1500933 | 77.55136 | 784.5 | 81.4156 | 0.103198 | 0.53 | 1 | 0.1947132 | 74.2956 | 784.5 | 77.4406 | 0.107575 | 0.515 | 1 | 0.2088835 | 69.97952 | 784.5 | 81.0625 | 0.096232 | 0.58 | 1 | 0.1659172 | 75.60597 | 784.5 | 86.1156 | 0.067003 | 0.605 | 1 | 0.1107488 | 82.42962 | 784.5 | 84.575 | 0.071524 | 0.57 | 1 | 0.1254807 | 80.13254 | 784.5 | 15.2156 | 0.819229 | 0.53 | 1 | 1.545715 | 7.358346 | 784.5 | 81.3469 | 0.08816 | 0.5 | 1 | 0.17632 | 74.48239 | 784.5 | 79.2875 | 0.089843 | 0.47 | 1 | 0.1911553 | 71.64821 | 784.5 | 80.5625 | 0.093884 | 0.1 | 1 | 0.93884 | 34.60774 | 784.5 | 86.8375 | 0.062357 | 0.105 | 1 | 0.5938762 | 51.03539 | 784.5 | 39.55 | 0.417156 | 0.54 | 1 | 0.7725111 | 27.72156 | 784.5 | 78.025 | 0.109492 | 0.575 | 1 | 0.1904209 | 71.95928 | 784.5 | 83.5781 | 0.081118 | 0.51 | 1 | 0.1590549 | 77.31165 | 784.5 | 83.9188 | 0.071012 | 0.28 | 1 | 0.2536143 | 69.9127 | 784.5 | 88.3844 | 0.05387 | 0.56 | 1 | 0.09619643 | 84.72147 | 784.5 | 54.8469 | 0.22348 | 0.57 | 1 | 0.3920702 | 46.33768 | 784.5 | 29.0094 | 0.596397 | 0.605 | 1 | 0.9857802 | 19.65313 | 784.5 | 88.9562 | 0.044297 | 0.635 | 1 | 0.06975906 | 86.71979 | 784.5 | 81.1312 | 0.09175 | 0.63 | 1 | 0.1456349 | 76.87515 | 784.5 | 80.4906 | 0.092992 | 0.635 | 1 | 0.1464441 | 76.30117 | 784.5 | 77.9938 | 0.132514 | 0.46 | 1 | 0.2880739 | 66.75769 | 784.5 | 77.7844 | 0.103388 | 0.64 | 1 | 0.16154375 | 73.38981 | 784.5 | 72.4656 | 0.140243 | 0.325 | 1 | 0.4315169 | 54.15434 | 784.5 | 84.9938 | 0.070054 | 0.635 | 1 | 0.1103213 | 81.63932 | 784.5 | 20.5156 | 0.667751 | 0.625 | 1 | 1.0684016 | 13.74307 | 784.5 | 80.4094 | 0.091917 | 0.635 | 1 | 0.1447512 | 76.27131 | 784.5 | 81.9 | 0.098269 | 0.41 | 1 | 0.2396805 | 71.10001 | 784.5 | 33.6656 | 0.395234 | 0.64 | 1 | 0.617553125 | 26.95469 | 784.5 | 80.3 | 0.071796 | 0.58 | 1 | 0.1237862 | 76.23185
785 | 91.35 | 0.032525 | 0.1 | 1 | 0.32525 | 68.16787 | 785 | 81.375 | 0.08279 | 1.245 | 1 | 0.06649799 | 82.71162 | 785 | 84.2094 | 0.06759 | 0.45 | 1 | 0.1502 | 77.53245 | 785 | 81.425 | 0.103164 | 0.53 | 1 | 0.1946491 | 74.30642 | 785 | 77.4437 | 0.10761 | 0.515 | 1 | 0.2089515 | 69.98002 | 785 | 81.0562 | 0.096198 | 0.58 | 1 | 0.1658586 | 75.60195 | 785 | 86.1188 | 0.067003 | 0.605 | 1 | 0.1107488 | 82.43268 | 785 | 84.5812 | 0.071508 | 0.57 | 1 | 0.1254526 | 80.13938 | 785 | 15.2344 | 0.818603 | 0.53 | 1 | 1.544534 | 7.371528 | 785 | 81.35 | 0.088177 | 0.5 | 1 | 0.176354 | 74.48396 | 785 | 79.2969 | 0.089776 | 0.47 | 1 | 0.1910128 | 71.66212 | 785 | 80.5687 | 0.093867 | 0.1 | 1 | 0.93867 | 34.6157 | 785 | 86.8375 | 0.062388 | 0.105 | 1 | 0.5941714 | 51.02191 | 785 | 39.5625 | 0.417049 | 0.54 | 1 | 0.772313 | 27.73285 | 785 | 78.0219 | 0.109544 | 0.575 | 1 | 0.1905113 | 71.95366 | 785 | 83.5875 | 0.081102 | 0.51 | 1 | 0.1590235 | 77.32153 | 785 | 83.9219 | 0.071012 | 0.28 | 1 | 0.2536143 | 69.91529 | 785 | 88.3906 | 0.05387 | 0.56 | 1 | 0.09619643 | 84.72741 | 785 | 54.8656 | 0.223435 | 0.57 | 1 | 0.3919912 | 46.35505 | 785 | 29.025 | 0.596076 | 0.605 | 1 | 0.9852496 | 19.66782 | 785 | 88.9781 | 0.044312 | 0.635 | 1 | 0.06978268 | 86.74039 | 785 | 81.1156 | 0.091867 | 0.63 | 1 | 0.1458206 | 76.85509 | 785 | 80.475 | 0.093059 | 0.635 | 1 | 0.1465496 | 76.28345 | 785 | 77.9906 | 0.132643 | 0.46 | 1 | 0.2883543 | 66.74484 | 785 | 77.7656 | 0.103491 | 0.64 | 1 | 0.1617046875 | 73.36782 | 785 | 72.4719 | 0.140224 | 0.325 | 1 | 0.4314585 | 54.16118 | 785 | 84.9844 | 0.070102 | 0.635 | 1 | 0.1103969 | 81.62804 | 785 | 20.5281 | 0.667435 | 0.625 | 1 | 1.067896 | 13.75405 | 785 | 80.3875 | 0.092001 | 0.635 | 1 | 0.1448835 | 76.24686 | 785 | 81.8906 | 0.098388 | 0.41 | 1 | 0.2399707 | 71.07968 | 785 | 33.6656 | 0.3952 | 0.64 | 1 | 0.6175 | 26.95521 | 785 | 80.2906 | 0.071844 | 0.58 | 1 | 0.123869 | 76.22028
785.5 | 91.3438 | 0.032511 | 0.1 | 1 | 0.32511 | 68.17183 | 785.5 | 81.3281 | 0.082987 | 1.245 | 1 | 0.06665622 | 82.66716 | 785.5 | 84.1812 | 0.067621 | 0.45 | 1 | 0.1502689 | 77.50355 | 785.5 | 81.4188 | 0.103147 | 0.53 | 1 | 0.194617 | 74.30188 | 785.5 | 77.4313 | 0.10761 | 0.515 | 1 | 0.2089515 | 69.96881 | 785.5 | 81.0469 | 0.096266 | 0.58 | 1 | 0.1659759 | 75.58956 | 785.5 | 86.1156 | 0.066988 | 0.605 | 1 | 0.110724 | 82.43043 | 785.5 | 84.5781 | 0.071492 | 0.57 | 1 | 0.1254246 | 80.13741 | 785.5 | 15.2594 | 0.817889 | 0.53 | 1 | 1.543187 | 7.388302 | 785.5 | 81.3438 | 0.088243 | 0.5 | 1 | 0.176486 | 74.47337 | 785.5 | 79.2969 | 0.089743 | 0.47 | 1 | 0.1909426 | 71.66478 | 785.5 | 80.5656 | 0.093817 | 0.1 | 1 | 0.93817 | 34.62994 | 785.5 | 86.8344 | 0.062388 | 0.105 | 1 | 0.5941714 | 51.02009 | 785.5 | 39.5719 | 0.416908 | 0.54 | 1 | 0.7720519 | 27.74277 | 785.5 | 78.0156 | 0.109631 | 0.575 | 1 | 0.1906626 | 71.94322 | 785.5 | 83.5875 | 0.081053 | 0.51 | 1 | 0.1589275 | 77.32517 | 785.5 | 83.9188 | 0.070996 | 0.28 | 1 | 0.2535571 | 69.91558 | 785.5 | 88.3844 | 0.053824 | 0.56 | 1 | 0.09611429 | 84.72453 | 785.5 | 54.8781 | 0.223322 | 0.57 | 1 | 0.391793 | 46.36957 | 785.5 | 29.0406 | 0.595701 | 0.605 | 1 | 0.9846298 | 19.68321 | 785.5 | 88.9844 | 0.044297 | 0.635 | 1 | 0.06975906 | 86.74728 | 785.5 | 81.0906 | 0.091951 | 0.63 | 1 | 0.145954 | 76.82761 | 785.5 | 80.4531 | 0.093093 | 0.635 | 1 | 0.1466031 | 76.2612 | 785.5 | 77.9719 | 0.132735 | 0.46 | 1 | 0.2885543 | 66.72163 | 785.5 | 77.7438 | 0.103577 | 0.64 | 1 | 0.1618390625 | 73.34371 | 785.5 | 72.4656 | 0.140186 | 0.325 | 1 | 0.4313415 | 54.16075 | 785.5 | 84.9719 | 0.070118 | 0.635 | 1 | 0.110422 | 81.61529 | 785.5 | 20.5406 | 0.666994 | 0.625 | 1 | 1.0671904 | 13.76607 | 785.5 | 80.3625 | 0.092085 | 0.635 | 1 | 0.1450157 | 76.21947 | 785.5 | 81.8688 | 0.098491 | 0.41 | 1 | 0.240222 | 71.05022 | 785.5 | 33.6656 | 0.3952 | 0.64 | 1 | 0.6175 | 26.95521 | 785.5 | 80.2719 | 0.071892 | 0.58 | 1 | 0.1239517 | 76.19988
786 | 91.3531 | 0.032496 | 0.1 | 1 | 0.32496 | 68.18797 | 786 | 81.2906 | 0.083201 | 1.245 | 1 | 0.06682811 | 82.63252 | 786 | 84.1656 | 0.067685 | 0.45 | 1 | 0.1504111 | 77.48313 | 786 | 81.425 | 0.103078 | 0.53 | 1 | 0.1944868 | 74.31208 | 786 | 77.4375 | 0.10761 | 0.515 | 1 | 0.2089515 | 69.97442 | 786 | 81.0438 | 0.096249 | 0.58 | 1 | 0.1659466 | 75.5876 | 786 | 86.1156 | 0.06694 | 0.605 | 1 | 0.1106446 | 82.43301 | 786 | 84.5812 | 0.071428 | 0.57 | 1 | 0.1253123 | 80.14422 | 786 | 15.2812 | 0.817175 | 0.53 | 1 | 1.54184 | 7.403543 | 786 | 81.3469 | 0.088277 | 0.5 | 1 | 0.176554 | 74.47368 | 786 | 79.3094 | 0.089659 | 0.47 | 1 | 0.1907638 | 71.68287 | 786 | 80.5687 | 0.093766 | 0.1 | 1 | 0.93766 | 34.64718 | 786 | 86.8375 | 0.062388 | 0.105 | 1 | 0.5941714 | 51.02191 | 786 | 39.5781 | 0.416837 | 0.54 | 1 | 0.7719204 | 27.7488 | 786 | 78.0031 | 0.109719 | 0.575 | 1 | 0.1908157 | 71.92701 | 786 | 83.5906 | 0.081069 | 0.51 | 1 | 0.1589588 | 77.32685 | 786 | 83.9188 | 0.071012 | 0.28 | 1 | 0.2536143 | 69.9127 | 786 | 88.3812 | 0.053778 | 0.56 | 1 | 0.09603214 | 84.72453 | 786 | 54.8875 | 0.223253 | 0.57 | 1 | 0.3916719 | 46.37992 | 786 | 29.0563 | 0.595327 | 0.605 | 1 | 0.9840116 | 19.69866 | 786 | 88.9844 | 0.044297 | 0.635 | 1 | 0.06975906 | 86.74728 | 786 | 81.0656 | 0.092068 | 0.63 | 1 | 0.1461397 | 76.79865 | 786 | 80.4281 | 0.09316 | 0.635 | 1 | 0.1467087 | 76.23456 | 786 | 77.9563 | 0.13279 | 0.46 | 1 | 0.2886739 | 66.70397 | 786 | 77.7219 | 0.103681 | 0.64 | 1 | 0.1620015625 | 73.31876 | 786 | 72.4562 | 0.140205 | 0.325 | 1 | 0.4314 | 54.15158 | 786 | 84.9562 | 0.070166 | 0.635 | 1 | 0.1104976 | 81.59795 | 786 | 20.5563 | 0.666679 | 0.625 | 1 | 1.0666864 | 13.7792 | 786 | 80.3438 | 0.092169 | 0.635 | 1 | 0.145148 | 76.19805 | 786 | 81.8469 | 0.098576 | 0.41 | 1 | 0.2404293 | 71.02253 | 786 | 33.6688 | 0.395268 | 0.64 | 1 | 0.61760625 | 26.95674 | 786 | 80.2563 | 0.071972 | 0.58 | 1 | 0.1240897 | 76.18066
786.5 | 91.3469 | 0.032452 | 0.1 | 1 | 0.32452 | 68.21035 | 786.5 | 81.2344 | 0.083365 | 1.245 | 1 | 0.06695984 | 82.57805 | 786.5 | 84.1406 | 0.067685 | 0.45 | 1 | 0.1504111 | 77.46011 | 786.5 | 81.425 | 0.103026 | 0.53 | 1 | 0.1943887 | 74.31551 | 786.5 | 77.4469 | 0.10761 | 0.515 | 1 | 0.2089515 | 69.98291 | 786.5 | 81.05 | 0.096266 | 0.58 | 1 | 0.1659759 | 75.59245 | 786.5 | 86.125 | 0.066908 | 0.605 | 1 | 0.1105917 | 82.44373 | 786.5 | 84.5812 | 0.071412 | 0.57 | 1 | 0.1252842 | 80.14519 | 786.5 | 15.3 | 0.816552 | 0.53 | 1 | 1.540664 | 7.416748 | 786.5 | 81.3531 | 0.08826 | 0.5 | 1 | 0.17652 | 74.48062 | 786.5 | 79.3156 | 0.089592 | 0.47 | 1 | 0.1906213 | 71.69389 | 786.5 | 80.5719 | 0.093699 | 0.1 | 1 | 0.93699 | 34.66945 | 786.5 | 86.8438 | 0.062341 | 0.105 | 1 | 0.5937238 | 51.04606 | 786.5 | 39.5875 | 0.41666 | 0.54 | 1 | 0.7715926 | 27.75957 | 786.5 | 77.9938 | 0.109719 | 0.575 | 1 | 0.1908157 | 71.91844 | 786.5 | 83.6 | 0.081004 | 0.51 | 1 | 0.1588314 | 77.34038 | 786.5 | 83.9281 | 0.070948 | 0.28 | 1 | 0.2533857 | 69.93196 | 786.5 | 88.3844 | 0.053671 | 0.56 | 1 | 0.09584107 | 84.73472 | 786.5 | 54.9094 | 0.22314 | 0.57 | 1 | 0.3914737 | 46.40239 | 786.5 | 29.075 | 0.594846 | 0.605 | 1 | 0.9832165 | 19.71753 | 786.5 | 88.9906 | 0.044267 | 0.635 | 1 | 0.06971181 | 86.75482 | 786.5 | 81.0562 | 0.092119 | 0.63 | 1 | 0.1462206 | 76.78744 | 786.5 | 80.4188 | 0.093211 | 0.635 | 1 | 0.146789 | 76.22351 | 786.5 | 77.95 | 0.132809 | 0.46 | 1 | 0.2887152 | 66.69709 | 786.5 | 77.7062 | 0.103732 | 0.64 | 1 | 0.16208125 | 73.30185 | 786.5 | 72.4531 | 0.140168 | 0.325 | 1 | 0.4312862 | 54.15343 | 786.5 | 84.9531 | 0.070198 | 0.635 | 1 | 0.110548 | 81.59348 | 786.5 | 20.5719 | 0.666364 | 0.625 | 1 | 1.0661824 | 13.79226 | 786.5 | 80.3344 | 0.092219 | 0.635 | 1 | 0.1452268 | 76.18695 | 786.5 | 81.8375 | 0.098576 | 0.41 | 1 | 0.2404293 | 71.01437 | 786.5 | 33.6719 | 0.395234 | 0.64 | 1 | 0.617553125 | 26.95974 | 786.5 | 80.2438 | 0.071956 | 0.58 | 1 | 0.1240621 | 76.16968
787 | 91.3438 | 0.032408 | 0.1 | 1 | 0.32408 | 68.23505 | 787 | 81.1969 | 0.08353 | 1.245 | 1 | 0.06709237 | 82.54261 | 787 | 84.1187 | 0.067685 | 0.45 | 1 | 0.1504111 | 77.43995 | 787 | 81.4156 | 0.102992 | 0.53 | 1 | 0.1943245 | 74.30917 | 787 | 77.4469 | 0.107644 | 0.515 | 1 | 0.2090175 | 69.98067 | 787 | 81.0438 | 0.0963 | 0.58 | 1 | 0.1660345 | 75.5848 | 787 | 86.1156 | 0.066877 | 0.605 | 1 | 0.1105405 | 82.4364 | 787 | 84.5688 | 0.071428 | 0.57 | 1 | 0.1253123 | 80.13247 | 787 | 15.3188 | 0.816108 | 0.53 | 1 | 1.539826 | 7.428786 | 787 | 81.35 | 0.08831 | 0.5 | 1 | 0.17662 | 74.47406 | 787 | 79.3188 | 0.089592 | 0.47 | 1 | 0.1906213 | 71.69678 | 787 | 80.5687 | 0.093631 | 0.1 | 1 | 0.93631 | 34.6893 | 787 | 86.8438 | 0.062247 | 0.105 | 1 | 0.5928286 | 51.08697 | 787 | 39.5969 | 0.416482 | 0.54 | 1 | 0.771263 | 27.77038 | 787 | 77.9813 | 0.109736 | 0.575 | 1 | 0.1908452 | 71.90601 | 787 | 83.6 | 0.080938 | 0.51 | 1 | 0.158702 | 77.34528 | 787 | 83.9281 | 0.070853 | 0.28 | 1 | 0.2530464 | 69.94905 | 787 | 88.3688 | 0.053578 | 0.56 | 1 | 0.095675 | 84.72595 | 787 | 54.9188 | 0.223004 | 0.57 | 1 | 0.3912351 | 46.41509 | 787 | 29.0813 | 0.594472 | 0.605 | 1 | 0.9825983 | 19.72662 | 787 | 88.975 | 0.044177 | 0.635 | 1 | 0.06957008 | 86.7441 | 787 | 81.0281 | 0.092169 | 0.63 | 1 | 0.1463 | 76.75857 | 787 | 80.3844 | 0.093227 | 0.635 | 1 | 0.1468142 | 76.19021 | 787 | 77.9312 | 0.132846 | 0.46 | 1 | 0.2887957 | 66.67811 | 787 | 77.6906 | 0.103784 | 0.64 | 1 | 0.1621625 | 73.28499 | 787 | 72.4375 | 0.140111 | 0.325 | 1 | 0.4311108 | 54.14818 | 787 | 84.925 | 0.070198 | 0.635 | 1 | 0.110548 | 81.56649 | 787 | 20.5906 | 0.665986 | 0.625 | 1 | 1.0655776 | 13.80793 | 787 | 80.3188 | 0.09227 | 0.635 | 1 | 0.1453071 | 76.16992 | 787 | 81.8094 | 0.098542 | 0.41 | 1 | 0.2403463 | 70.99346 | 787 | 33.675 | 0.395167 | 0.64 | 1 | 0.6174484375 | 26.96324 | 787 | 80.2281 | 0.071988 | 0.58 | 1 | 0.1241172 | 76.15301
787.5 | 91.3344 | 0.032423 | 0.1 | 1 | 0.32423 | 68.21882 | 787.5 | 81.15 | 0.083711 | 1.245 | 1 | 0.06723775 | 82.49788 | 787.5 | 84.1031 | 0.067764 | 0.45 | 1 | 0.1505867 | 77.41811 | 787.5 | 81.4156 | 0.103043 | 0.53 | 1 | 0.1944208 | 74.30581 | 787.5 | 77.4594 | 0.107731 | 0.515 | 1 | 0.2091864 | 69.98623 | 787.5 | 81.0562 | 0.0963 | 0.58 | 1 | 0.1660345 | 75.59637 | 787.5 | 86.125 | 0.06694 | 0.605 | 1 | 0.1106446 | 82.44201 | 787.5 | 84.5719 | 0.071492 | 0.57 | 1 | 0.1254246 | 80.13154 | 787.5 | 15.3375 | 0.815664 | 0.53 | 1 | 1.538989 | 7.440783 | 787.5 | 81.3563 | 0.088343 | 0.5 | 1 | 0.176686 | 74.47737 | 787.5 | 79.3344 | 0.089642 | 0.47 | 1 | 0.1907277 | 71.70684 | 787.5 | 80.5781 | 0.093682 | 0.1 | 1 | 0.93682 | 34.67743 | 787.5 | 86.8438 | 0.062294 | 0.105 | 1 | 0.5932762 | 51.06651 | 787.5 | 39.6062 | 0.416447 | 0.54 | 1 | 0.7711981 | 27.77773 | 787.5 | 77.9688 | 0.109771 | 0.575 | 1 | 0.1909061 | 71.89262 | 787.5 | 83.6063 | 0.080987 | 0.51 | 1 | 0.158798 | 77.34747 | 787.5 | 83.9313 | 0.070869 | 0.28 | 1 | 0.2531036 | 69.94883 | 787.5 | 88.3656 | 0.053548 | 0.56 | 1 | 0.09562143 | 84.72488 | 787.5 | 54.9313 | 0.222981 | 0.57 | 1 | 0.3911947 | 46.42646 | 787.5 | 29.0969 | 0.594046 | 0.605 | 1 | 0.9818942 | 19.74269 | 787.5 | 88.975 | 0.044222 | 0.635 | 1 | 0.06964094 | 86.74185 | 787.5 | 81.0125 | 0.092253 | 0.63 | 1 | 0.1464333 | 76.74 | 787.5 | 80.3656 | 0.093362 | 0.635 | 1 | 0.1470268 | 76.16648 | 787.5 | 77.9188 | 0.132938 | 0.46 | 1 | 0.2889957 | 66.6603 | 787.5 | 77.6719 | 0.10387 | 0.64 | 1 | 0.162296875 | 73.2638 | 787.5 | 72.4313 | 0.140149 | 0.325 | 1 | 0.4312277 | 54.13927 | 787.5 | 84.9094 | 0.07031 | 0.635 | 1 | 0.1107244 | 81.54625 | 787.5 | 20.6094 | 0.665735 | 0.625 | 1 | 1.065176 | 13.82262 | 787.5 | 80.3063 | 0.09232 | 0.635 | 1 | 0.1453858 | 76.15588 | 787.5 | 81.7969 | 0.098542 | 0.41 | 1 | 0.2403463 | 70.98262 | 787.5 | 33.675 | 0.395133 | 0.64 | 1 | 0.6173953125 | 26.96375 | 787.5 | 80.2156 | 0.072053 | 0.58 | 1 | 0.1242293 | 76.13756
788 | 91.3312 | 0.032379 | 0.1 | 1 | 0.32379 | 68.24345 | 788 | 81.1063 | 0.083892 | 1.245 | 1 | 0.06738313 | 82.45639 | 788 | 84.0938 | 0.06778 | 0.45 | 1 | 0.1506222 | 77.40804 | 788 | 81.4281 | 0.102975 | 0.53 | 1 | 0.1942925 | 74.3217 | 788 | 77.4719 | 0.107714 | 0.515 | 1 | 0.2091534 | 69.99865 | 788 | 81.0781 | 0.096249 | 0.58 | 1 | 0.1659466 | 75.61959 | 788 | 86.1406 | 0.066893 | 0.605 | 1 | 0.1105669 | 82.45947 | 788 | 84.5875 | 0.071492 | 0.57 | 1 | 0.1254246 | 80.14632 | 788 | 15.3594 | 0.81522 | 0.53 | 1 | 1.538151 | 7.454342 | 788 | 81.3656 | 0.088343 | 0.5 | 1 | 0.176686 | 74.48588 | 788 | 79.3594 | 0.089609 | 0.47 | 1 | 0.1906574 | 71.73211 | 788 | 80.5813 | 0.093631 | 0.1 | 1 | 0.93631 | 34.69472 | 788 | 86.8344 | 0.062247 | 0.105 | 1 | 0.5928286 | 51.08144 | 788 | 39.6156 | 0.41627 | 0.54 | 1 | 0.7708704 | 27.78851 | 788 | 77.9531 | 0.109754 | 0.575 | 1 | 0.1908765 | 71.87905 | 788 | 83.6094 | 0.080938 | 0.51 | 1 | 0.158702 | 77.35398 | 788 | 83.9344 | 0.070789 | 0.28 | 1 | 0.2528179 | 69.96581 | 788 | 88.3563 | 0.053486 | 0.56 | 1 | 0.09551071 | 84.72009 | 788 | 54.9469 | 0.222845 | 0.57 | 1 | 0.3909561 | 46.44441 | 788 | 29.1094 | 0.593566 | 0.605 | 1 | 0.9811008 | 19.75736 | 788 | 88.975 | 0.044177 | 0.635 | 1 | 0.06957008 | 86.7441 | 788 | 80.9875 | 0.092286 | 0.63 | 1 | 0.1464857 | 76.71484 | 788 | 80.3469 | 0.093396 | 0.635 | 1 | 0.1470803 | 76.14727 | 788 | 77.9 | 0.13303 | 0.46 | 1 | 0.2891957 | 66.63702 | 788 | 77.65 | 0.103922 | 0.64 | 1 | 0.162378125 | 73.241 | 788 | 72.4219 | 0.140074 | 0.325 | 1 | 0.4309969 | 54.14068 | 788 | 84.8906 | 0.070342 | 0.635 | 1 | 0.1107748 | 81.5267 | 788 | 20.6219 | 0.665358 | 0.625 | 1 | 1.0645728 | 13.83413 | 788 | 80.2844 | 0.092354 | 0.635 | 1 | 0.1454394 | 76.13362 | 788 | 81.7844 | 0.098508 | 0.41 | 1 | 0.2402634 | 70.97524 | 788 | 33.6688 | 0.395032 | 0.64 | 1 | 0.6172375 | 26.96032 | 788 | 80.1969 | 0.072053 | 0.58 | 1 | 0.1242293 | 76.11981
788.5 | 91.3312 | 0.032408 | 0.1 | 1 | 0.32408 | 68.22564 | 788.5 | 81.0687 | 0.084106 | 1.245 | 1 | 0.06755502 | 82.42163 | 788.5 | 84.0844 | 0.067859 | 0.45 | 1 | 0.1507978 | 77.39191 | 788.5 | 81.4219 | 0.102975 | 0.53 | 1 | 0.1942925 | 74.31604 | 788.5 | 77.4656 | 0.107731 | 0.515 | 1 | 0.2091864 | 69.99183 | 788.5 | 81.075 | 0.096249 | 0.58 | 1 | 0.1659466 | 75.6167 | 788.5 | 86.1344 | 0.066893 | 0.605 | 1 | 0.1105669 | 82.45354 | 788.5 | 84.5844 | 0.071508 | 0.57 | 1 | 0.1254526 | 80.14241 | 788.5 | 15.3844 | 0.814777 | 0.53 | 1 | 1.537315 | 7.469409 | 788.5 | 81.3594 | 0.088376 | 0.5 | 1 | 0.176752 | 74.47775 | 788.5 | 79.3656 | 0.089642 | 0.47 | 1 | 0.1907277 | 71.73504 | 788.5 | 80.5875 | 0.093648 | 0.1 | 1 | 0.93648 | 34.69208 | 788.5 | 86.8281 | 0.062263 | 0.105 | 1 | 0.592981 | 51.07077 | 788.5 | 39.625 | 0.416199 | 0.54 | 1 | 0.7707389 | 27.79678 | 788.5 | 77.9437 | 0.109789 | 0.575 | 1 | 0.1909374 | 71.86852 | 788.5 | 83.6031 | 0.080955 | 0.51 | 1 | 0.1587353 | 77.34689 | 788.5 | 83.9406 | 0.070821 | 0.28 | 1 | 0.2529321 | 69.96522 | 788.5 | 88.3563 | 0.053471 | 0.56 | 1 | 0.09548393 | 84.72109 | 788.5 | 54.9594 | 0.222732 | 0.57 | 1 | 0.3907579 | 46.45894 | 788.5 | 29.1219 | 0.593194 | 0.605 | 1 | 0.980486 | 19.77065 | 788.5 | 88.975 | 0.044147 | 0.635 | 1 | 0.06952283 | 86.74559 | 788.5 | 80.9625 | 0.092404 | 0.63 | 1 | 0.146673 | 76.68584 | 788.5 | 80.325 | 0.09348 | 0.635 | 1 | 0.1472126 | 76.12284 | 788.5 | 77.8813 | 0.133159 | 0.46 | 1 | 0.2894761 | 66.61094 | 788.5 | 77.6281 | 0.104008 | 0.64 | 1 | 0.1625125 | 73.21681 | 788.5 | 72.4125 | 0.140093 | 0.325 | 1 | 0.4310554 | 54.13152 | 788.5 | 84.875 | 0.070421 | 0.635 | 1 | 0.1108992 | 81.50802 | 788.5 | 20.6344 | 0.665107 | 0.625 | 1 | 1.0641712 | 13.8446 | 788.5 | 80.2625 | 0.092421 | 0.635 | 1 | 0.1455449 | 76.10992 | 788.5 | 81.7719 | 0.098576 | 0.41 | 1 | 0.2404293 | 70.95745 | 788.5 | 33.6656 | 0.395032 | 0.64 | 1 | 0.6172375 | 26.95776 | 788.5 | 80.1844 | 0.072117 | 0.58 | 1 | 0.1243397 | 76.10442
789 | 91.3406 | 0.032364 | 0.1 | 1 | 0.32364 | 68.25969 | 789 | 81.0281 | 0.084287 | 1.245 | 1 | 0.0677004 | 82.38329 | 789 | 84.0781 | 0.067875 | 0.45 | 1 | 0.1508333 | 77.3846 | 789 | 81.4344 | 0.102906 | 0.53 | 1 | 0.1941623 | 74.332 | 789 | 77.4781 | 0.107749 | 0.515 | 1 | 0.2092214 | 70.00194 | 789 | 81.1 | 0.096266 | 0.58 | 1 | 0.1659759 | 75.63908 | 789 | 86.1469 | 0.066893 | 0.605 | 1 | 0.1105669 | 82.4655 | 789 | 84.5969 | 0.071476 | 0.57 | 1 | 0.1253965 | 80.15619 | 789 | 15.4063 | 0.814068 | 0.53 | 1 | 1.535977 | 7.484747 | 789 | 81.3656 | 0.088376 | 0.5 | 1 | 0.176752 | 74.48342 | 789 | 79.3906 | 0.089609 | 0.47 | 1 | 0.1906574 | 71.76031 | 789 | 80.5969 | 0.093614 | 0.1 | 1 | 0.93614 | 34.70675 | 789 | 86.825 | 0.062247 | 0.105 | 1 | 0.5928286 | 51.07591 | 789 | 39.6406 | 0.416058 | 0.54 | 1 | 0.7704778 | 27.81107 | 789 | 77.9344 | 0.109789 | 0.575 | 1 | 0.1909374 | 71.85995 | 789 | 83.6063 | 0.080938 | 0.51 | 1 | 0.158702 | 77.35111 | 789 | 83.9469 | 0.070789 | 0.28 | 1 | 0.2528179 | 69.97623 | 789 | 88.3563 | 0.05344 | 0.56 | 1 | 0.09542857 | 84.72315 | 789 | 54.975 | 0.222573 | 0.57 | 1 | 0.3904789 | 46.4777 | 789 | 29.1375 | 0.592662 | 0.605 | 1 | 0.9796066 | 19.78811 | 789 | 88.9875 | 0.044102 | 0.635 | 1 | 0.06945197 | 86.76002 | 789 | 80.9406 | 0.092454 | 0.63 | 1 | 0.1467524 | 76.66285 | 789 | 80.3156 | 0.093497 | 0.635 | 1 | 0.1472394 | 76.11318 | 789 | 77.8719 | 0.133214 | 0.46 | 1 | 0.2895957 | 66.5986 | 789 | 77.6156 | 0.104077 | 0.64 | 1 | 0.1626203125 | 73.20217 | 789 | 72.4156 | 0.140055 | 0.325 | 1 | 0.4309385 | 54.13811 | 789 | 84.875 | 0.070421 | 0.635 | 1 | 0.1108992 | 81.50802 | 789 | 20.65 | 0.664793 | 0.625 | 1 | 1.0636688 | 13.85768 | 789 | 80.2469 | 0.092454 | 0.635 | 1 | 0.1455969 | 76.09369 | 789 | 81.7687 | 0.09861 | 0.41 | 1 | 0.2405122 | 70.9512 | 789 | 33.6656 | 0.394998 | 0.64 | 1 | 0.617184375 | 26.95827 | 789 | 80.175 | 0.072133 | 0.58 | 1 | 0.1243672 | 76.09462
789.5 | 91.3406 | 0.032394 | 0.1 | 1 | 0.32394 | 68.24126 | 789.5 | 80.975 | 0.084584 | 1.245 | 1 | 0.06793896 | 82.33411 | 789.5 | 84.0625 | 0.067939 | 0.45 | 1 | 0.1509756 | 77.36419 | 789.5 | 81.4375 | 0.102837 | 0.53 | 1 | 0.1940321 | 74.33938 | 789.5 | 77.4781 | 0.107731 | 0.515 | 1 | 0.2091864 | 70.00313 | 789.5 | 81.1125 | 0.096266 | 0.58 | 1 | 0.1659759 | 75.65074 | 789.5 | 86.1594 | 0.066845 | 0.605 | 1 | 0.1104876 | 82.48005 | 789.5 | 84.6094 | 0.071444 | 0.57 | 1 | 0.1253404 | 80.16997 | 789.5 | 15.4281 | 0.813538 | 0.53 | 1 | 1.534977 | 7.498861 | 789.5 | 81.3625 | 0.088393 | 0.5 | 1 | 0.176786 | 74.47932 | 789.5 | 79.4094 | 0.089592 | 0.47 | 1 | 0.1906213 | 71.77868 | 789.5 | 80.5969 | 0.093614 | 0.1 | 1 | 0.93614 | 34.70675 | 789.5 | 86.825 | 0.062278 | 0.105 | 1 | 0.5931238 | 51.06242 | 789.5 | 39.6563 | 0.415916 | 0.54 | 1 | 0.7702148 | 27.82545 | 789.5 | 77.9219 | 0.109841 | 0.575 | 1 | 0.1910278 | 71.84566 | 789.5 | 83.6031 | 0.081004 | 0.51 | 1 | 0.1588314 | 77.34324 | 789.5 | 83.95 | 0.070805 | 0.28 | 1 | 0.252875 | 69.97593 | 789.5 | 88.3625 | 0.053456 | 0.56 | 1 | 0.09545714 | 84.72803 | 789.5 | 54.9875 | 0.22246 | 0.57 | 1 | 0.3902807 | 46.49223 | 789.5 | 29.1563 | 0.592184 | 0.605 | 1 | 0.9788165 | 19.80706 | 789.5 | 89 | 0.044072 | 0.635 | 1 | 0.06940472 | 86.77371 | 789.5 | 80.9219 | 0.092572 | 0.63 | 1 | 0.1469397 | 76.63982 | 789.5 | 80.3 | 0.093547 | 0.635 | 1 | 0.1473181 | 76.09621 | 789.5 | 77.8594 | 0.133325 | 0.46 | 1 | 0.289837 | 66.57923 | 789.5 | 77.6 | 0.104198 | 0.64 | 1 | 0.162809375 | 73.18248 | 789.5 | 72.4188 | 0.140093 | 0.325 | 1 | 0.4310554 | 54.13622 | 789.5 | 84.8656 | 0.070469 | 0.635 | 1 | 0.1109748 | 81.49674 | 789.5 | 20.6656 | 0.664479 | 0.625 | 1 | 1.0631664 | 13.87076 | 789.5 | 80.2281 | 0.092589 | 0.635 | 1 | 0.1458094 | 76.06996 | 789.5 | 81.7594 | 0.098729 | 0.41 | 1 | 0.2408024 | 70.93098 | 789.5 | 33.6719 | 0.394998 | 0.64 | 1 | 0.617184375 | 26.96332 | 789.5 | 80.1656 | 0.072181 | 0.58 | 1 | 0.12445 | 76.08305
790 | 91.3312 | 0.032394 | 0.1 | 1 | 0.32394 | 68.23424 | 790 | 80.9125 | 0.084914 | 1.245 | 1 | 0.06820402 | 82.27591 | 790 | 84.0344 | 0.068002 | 0.45 | 1 | 0.1511156 | 77.33237 | 790 | 81.4281 | 0.102768 | 0.53 | 1 | 0.1939019 | 74.33534 | 790 | 77.4656 | 0.107731 | 0.515 | 1 | 0.2091864 | 69.99183 | 790 | 81.1031 | 0.096249 | 0.58 | 1 | 0.1659466 | 75.6429 | 790 | 86.1594 | 0.066813 | 0.605 | 1 | 0.1104347 | 82.48177 | 790 | 84.6031 | 0.071428 | 0.57 | 1 | 0.1253123 | 80.16497 | 790 | 15.4469 | 0.812832 | 0.53 | 1 | 1.533645 | 7.512701 | 790 | 81.3531 | 0.088376 | 0.5 | 1 | 0.176752 | 74.47198 | 790 | 79.4031 | 0.089559 | 0.47 | 1 | 0.1905511 | 71.77565 | 790 | 80.5906 | 0.093598 | 0.1 | 1 | 0.93598 | 34.70903 | 790 | 86.8187 | 0.06231 | 0.105 | 1 | 0.5934286 | 51.04479 | 790 | 39.6656 | 0.415775 | 0.54 | 1 | 0.7699537 | 27.83532 | 790 | 77.9031 | 0.109911 | 0.575 | 1 | 0.1911496 | 71.82461 | 790 | 83.5938 | 0.081053 | 0.51 | 1 | 0.1589275 | 77.331 | 790 | 83.9469 | 0.070805 | 0.28 | 1 | 0.252875 | 69.97335 | 790 | 88.3594 | 0.053486 | 0.56 | 1 | 0.09551071 | 84.72306 | 790 | 55 | 0.222369 | 0.57 | 1 | 0.3901211 | 46.50599 | 790 | 29.1719 | 0.591601 | 0.605 | 1 | 0.9778529 | 19.8252 | 790 | 89.0062 | 0.044042 | 0.635 | 1 | 0.06935748 | 86.78125 | 790 | 80.8937 | 0.092723 | 0.63 | 1 | 0.1471794 | 76.60632 | 790 | 80.2781 | 0.093631 | 0.635 | 1 | 0.1474504 | 76.07179 | 790 | 77.8438 | 0.133436 | 0.46 | 1 | 0.2900783 | 66.55722 | 790 | 77.5719 | 0.104336 | 0.64 | 1 | 0.163025 | 73.1503 | 790 | 72.4094 | 0.140093 | 0.325 | 1 | 0.4310554 | 54.1292 | 790 | 84.8531 | 0.070501 | 0.635 | 1 | 0.1110252 | 81.48324 | 790 | 20.6844 | 0.664041 | 0.625 | 1 | 1.0624656 | 13.88703 | 790 | 80.2031 | 0.092689 | 0.635 | 1 | 0.1459669 | 76.04188 | 790 | 81.7469 | 0.098865 | 0.41 | 1 | 0.2411341 | 70.90626 | 790 | 33.6781 | 0.394931 | 0.64 | 1 | 0.6170796875 | 26.9693 | 790 | 80.1531 | 0.072245 | 0.58 | 1 | 0.1245603 | 76.06766
790.5 | 91.3281 | 0.032379 | 0.1 | 1 | 0.32379 | 68.24113 | 790.5 | 80.85 | 0.085211 | 1.245 | 1 | 0.06844257 | 82.21716 | 790.5 | 84.0125 | 0.068066 | 0.45 | 1 | 0.1512578 | 77.30617 | 790.5 | 81.4125 | 0.102699 | 0.53 | 1 | 0.1937717 | 74.32565 | 790.5 | 77.4437 | 0.107749 | 0.515 | 1 | 0.2092214 | 69.97086 | 790.5 | 81.0906 | 0.096232 | 0.58 | 1 | 0.1659172 | 75.63218 | 790.5 | 86.15 | 0.066782 | 0.605 | 1 | 0.1103835 | 82.47445 | 790.5 | 84.5938 | 0.071412 | 0.57 | 1 | 0.1252842 | 80.15712 | 790.5 | 15.4719 | 0.812127 | 0.53 | 1 | 1.532315 | 7.529566 | 790.5 | 81.3312 | 0.08836 | 0.5 | 1 | 0.17672 | 74.45312 | 790.5 | 79.3937 | 0.089492 | 0.47 | 1 | 0.1904085 | 71.77258 | 790.5 | 80.6 | 0.093581 | 0.1 | 1 | 0.93581 | 34.71839 | 790.5 | 86.825 | 0.062294 | 0.105 | 1 | 0.5932762 | 51.05546 | 790.5 | 39.6844 | 0.415598 | 0.54 | 1 | 0.7696259 | 27.85271 | 790.5 | 77.8906 | 0.109998 | 0.575 | 1 | 0.1913009 | 71.80847 | 790.5 | 83.5938 | 0.081102 | 0.51 | 1 | 0.1590235 | 77.32736 | 790.5 | 83.9531 | 0.070789 | 0.28 | 1 | 0.2528179 | 69.9814 | 790.5 | 88.3625 | 0.053532 | 0.56 | 1 | 0.09559286 | 84.72297 | 790.5 | 55.0156 | 0.222256 | 0.57 | 1 | 0.3899228 | 46.52315 | 790.5 | 29.1938 | 0.591018 | 0.605 | 1 | 0.9768893 | 19.84764 | 790.5 | 89.0219 | 0.044012 | 0.635 | 1 | 0.06931024 | 86.79805 | 790.5 | 80.8719 | 0.092857 | 0.63 | 1 | 0.1473921 | 76.57965 | 790.5 | 80.2625 | 0.093732 | 0.635 | 1 | 0.1476094 | 76.05259 | 790.5 | 77.8312 | 0.133547 | 0.46 | 1 | 0.2903196 | 66.53777 | 790.5 | 77.5531 | 0.104439 | 0.64 | 1 | 0.1631859375 | 73.12834 | 790.5 | 72.4094 | 0.140111 | 0.325 | 1 | 0.4311108 | 54.12717 | 790.5 | 84.8406 | 0.070533 | 0.635 | 1 | 0.1110756 | 81.46974 | 790.5 | 20.7031 | 0.663728 | 0.625 | 1 | 1.0619648 | 13.90219 | 790.5 | 80.1813 | 0.092824 | 0.635 | 1 | 0.1461795 | 76.01531 | 790.5 | 81.7344 | 0.098985 | 0.41 | 1 | 0.2414268 | 70.88318 | 790.5 | 33.6812 | 0.394897 | 0.64 | 1 | 0.6170265625 | 26.9723 | 790.5 | 80.1406 | 0.072325 | 0.58 | 1 | 0.1246983 | 76.05139
791 | 91.325 | 0.032364 | 0.1 | 1 | 0.32364 | 68.24803 | 791 | 80.8094 | 0.085525 | 1.245 | 1 | 0.06869478 | 82.18095 | 791 | 84 | 0.068129 | 0.45 | 1 | 0.1513978 | 77.28872 | 791 | 81.4063 | 0.102699 | 0.53 | 1 | 0.1937717 | 74.31999 | 791 | 77.425 | 0.107801 | 0.515 | 1 | 0.2093223 | 69.95054 | 791 | 81.0719 | 0.096249 | 0.58 | 1 | 0.1659466 | 75.6138 | 791 | 86.1437 | 0.066845 | 0.605 | 1 | 0.1104876 | 82.46502 | 791 | 84.5781 | 0.071492 | 0.57 | 1 | 0.1254246 | 80.13741 | 791 | 15.4969 | 0.811511 | 0.53 | 1 | 1.531153 | 7.545853 | 791 | 81.3156 | 0.088443 | 0.5 | 1 | 0.176886 | 74.43266 | 791 | 79.3906 | 0.089509 | 0.47 | 1 | 0.1904447 | 71.7684 | 791 | 80.6031 | 0.093547 | 0.1 | 1 | 0.93547 | 34.73036 | 791 | 86.8313 | 0.062294 | 0.105 | 1 | 0.5932762 | 51.05916 | 791 | 39.6969 | 0.415421 | 0.54 | 1 | 0.7692981 | 27.86568 | 791 | 77.8875 | 0.110068 | 0.575 | 1 | 0.1914226 | 71.8019 | 791 | 83.5906 | 0.081085 | 0.51 | 1 | 0.1589902 | 77.32566 | 791 | 83.9594 | 0.070741 | 0.28 | 1 | 0.2526464 | 69.99529 | 791 | 88.3688 | 0.053517 | 0.56 | 1 | 0.09556607 | 84.73001 | 791 | 55.0344 | 0.222188 | 0.57 | 1 | 0.3898035 | 46.54143 | 791 | 29.2063 | 0.590595 | 0.605 | 1 | 0.9761901 | 19.86162 | 791 | 89.0313 | 0.043997 | 0.635 | 1 | 0.06928661 | 86.80796 | 791 | 80.8438 | 0.093026 | 0.63 | 1 | 0.1476603 | 76.54544 | 791 | 80.2469 | 0.093783 | 0.635 | 1 | 0.1476898 | 76.03558 | 791 | 77.8125 | 0.133694 | 0.46 | 1 | 0.2906391 | 66.51031 | 791 | 77.525 | 0.104543 | 0.64 | 1 | 0.1633484375 | 73.09756 | 791 | 72.4063 | 0.140111 | 0.325 | 1 | 0.4311108 | 54.12486 | 791 | 84.8125 | 0.070565 | 0.635 | 1 | 0.111126 | 81.44125 | 791 | 20.7188 | 0.663228 | 0.625 | 1 | 1.0611648 | 13.91691 | 791 | 80.1594 | 0.092874 | 0.635 | 1 | 0.1462583 | 75.99237 | 791 | 81.7219 | 0.09907 | 0.41 | 1 | 0.2416341 | 70.86367 | 791 | 33.6844 | 0.394897 | 0.64 | 1 | 0.6170265625 | 26.97486 | 791 | 80.1312 | 0.072357 | 0.58 | 1 | 0.1247534 | 76.04071
791.5 | 91.3219 | 0.032306 | 0.1 | 1 | 0.32306 | 68.28135 | 791.5 | 80.7563 | 0.085773 | 1.245 | 1 | 0.06889398 | 82.13096 | 791.5 | 83.9813 | 0.068193 | 0.45 | 1 | 0.15154 | 77.26547 | 791.5 | 81.4094 | 0.102648 | 0.53 | 1 | 0.1936755 | 74.32618 | 791.5 | 77.4188 | 0.107784 | 0.515 | 1 | 0.2092893 | 69.94606 | 791.5 | 81.0656 | 0.096198 | 0.58 | 1 | 0.1658586 | 75.61072 | 791.5 | 86.1437 | 0.066845 | 0.605 | 1 | 0.1104876 | 82.46502 | 791.5 | 84.5656 | 0.071492 | 0.57 | 1 | 0.1254246 | 80.12557 | 791.5 | 15.525 | 0.810896 | 0.53 | 1 | 1.529992 | 7.56366 | 791.5 | 81.3063 | 0.08841 | 0.5 | 1 | 0.17682 | 74.42661 | 791.5 | 79.3937 | 0.089476 | 0.47 | 1 | 0.1903745 | 71.77388 | 791.5 | 80.6156 | 0.09348 | 0.1 | 1 | 0.9348 | 34.75669 | 791.5 | 86.8438 | 0.062247 | 0.105 | 1 | 0.5928286 | 51.08697 | 791.5 | 39.7156 | 0.41528 | 0.54 | 1 | 0.769037 | 27.88216 | 791.5 | 77.8844 | 0.110103 | 0.575 | 1 | 0.1914835 | 71.79718 | 791.5 | 83.5969 | 0.081069 | 0.51 | 1 | 0.1589588 | 77.33268 | 791.5 | 83.9688 | 0.070709 | 0.28 | 1 | 0.2525321 | 70.00888 | 791.5 | 88.3781 | 0.053486 | 0.56 | 1 | 0.09551071 | 84.741 | 791.5 | 55.0594 | 0.222098 | 0.57 | 1 | 0.3896456 | 46.56574 | 791.5 | 29.225 | 0.590067 | 0.605 | 1 | 0.9753174 | 19.88119 | 791.5 | 89.0438 | 0.043952 | 0.635 | 1 | 0.06921575 | 86.8224 | 791.5 | 80.825 | 0.093143 | 0.63 | 1 | 0.147846 | 76.52238 | 791.5 | 80.2375 | 0.093783 | 0.635 | 1 | 0.1476898 | 76.02667 | 791.5 | 77.8031 | 0.133805 | 0.46 | 1 | 0.2908804 | 66.49361 | 791.5 | 77.5094 | 0.104595 | 0.64 | 1 | 0.1634296875 | 73.08072 | 791.5 | 72.4125 | 0.140074 | 0.325 | 1 | 0.4309969 | 54.13365 | 791.5 | 84.7969 | 0.070597 | 0.635 | 1 | 0.1111764 | 81.42478 | 791.5 | 20.7313 | 0.662853 | 0.625 | 1 | 1.0605648 | 13.92844 | 791.5 | 80.1469 | 0.092908 | 0.635 | 1 | 0.1463118 | 75.97903 | 791.5 | 81.7156 | 0.099155 | 0.41 | 1 | 0.2418415 | 70.84954 | 791.5 | 33.6875 | 0.394863 | 0.64 | 1 | 0.6169734375 | 26.97786 | 791.5 | 80.1219 | 0.072341 | 0.58 | 1 | 0.1247259 | 76.03276
792 | 91.3219 | 0.032277 | 0.1 | 1 | 0.32277 | 68.29917 | 792 | 80.7062 | 0.086087 | 1.245 | 1 | 0.06914618 | 82.08508 | 792 | 83.9656 | 0.068272 | 0.45 | 1 | 0.1517156 | 77.24357 | 792 | 81.4188 | 0.102528 | 0.53 | 1 | 0.1934491 | 74.34268 | 792 | 77.4156 | 0.107714 | 0.515 | 1 | 0.2091534 | 69.94778 | 792 | 81.0625 | 0.096181 | 0.58 | 1 | 0.1658293 | 75.60876 | 792 | 86.1437 | 0.066782 | 0.605 | 1 | 0.1103835 | 82.46841 | 792 | 84.5625 | 0.071476 | 0.57 | 1 | 0.1253965 | 80.1236 | 792 | 15.5469 | 0.810282 | 0.53 | 1 | 1.528834 | 7.578455 | 792 | 81.3031 | 0.088376 | 0.5 | 1 | 0.176752 | 74.42621 | 792 | 79.4 | 0.089409 | 0.47 | 1 | 0.1902319 | 71.78499 | 792 | 80.6219 | 0.093463 | 0.1 | 1 | 0.93463 | 34.76473 | 792 | 86.8563 | 0.062231 | 0.105 | 1 | 0.5926762 | 51.10129 | 792 | 39.7344 | 0.415104 | 0.54 | 1 | 0.7687111 | 27.89954 | 792 | 77.8719 | 0.110173 | 0.575 | 1 | 0.1916052 | 71.78194 | 792 | 83.6031 | 0.081053 | 0.51 | 1 | 0.1589275 | 77.3396 | 792 | 83.975 | 0.070661 | 0.28 | 1 | 0.2523607 | 70.0227 | 792 | 88.3781 | 0.053471 | 0.56 | 1 | 0.09548393 | 84.74199 | 792 | 55.0813 | 0.221984 | 0.57 | 1 | 0.3894456 | 46.58826 | 792 | 29.2375 | 0.589645 | 0.605 | 1 | 0.9746198 | 19.89518 | 792 | 89.05 | 0.043952 | 0.635 | 1 | 0.06921575 | 86.82844 | 792 | 80.8031 | 0.093211 | 0.63 | 1 | 0.147954 | 76.49859 | 792 | 80.2219 | 0.0938 | 0.635 | 1 | 0.1477165 | 76.01115 | 792 | 77.7938 | 0.133971 | 0.46 | 1 | 0.2912413 | 66.47271 | 792 | 77.4844 | 0.104681 | 0.64 | 1 | 0.1635640625 | 73.05361 | 792 | 72.4125 | 0.140093 | 0.325 | 1 | 0.4310554 | 54.13152 | 792 | 84.775 | 0.070645 | 0.635 | 1 | 0.111252 | 81.4015 | 792 | 20.75 | 0.662416 | 0.625 | 1 | 1.0598656 | 13.94466 | 792 | 80.1281 | 0.092958 | 0.635 | 1 | 0.1463906 | 75.95903 | 792 | 81.6969 | 0.099206 | 0.41 | 1 | 0.2419659 | 70.82813 | 792 | 33.6875 | 0.394796 | 0.64 | 1 | 0.61686875 | 26.97887 | 792 | 80.1156 | 0.072341 | 0.58 | 1 | 0.1247259 | 76.02679
792.5 | 91.3281 | 0.032247 | 0.1 | 1 | 0.32247 | 68.32225 | 792.5 | 80.6656 | 0.086418 | 1.245 | 1 | 0.06941205 | 82.04913 | 792.5 | 83.9562 | 0.068351 | 0.45 | 1 | 0.1518911 | 77.22746 | 792.5 | 81.4188 | 0.102493 | 0.53 | 1 | 0.193383 | 74.34498 | 792.5 | 77.4094 | 0.107731 | 0.515 | 1 | 0.2091864 | 69.94105 | 792.5 | 81.0625 | 0.096232 | 0.58 | 1 | 0.1659172 | 75.60597 | 792.5 | 86.1375 | 0.066813 | 0.605 | 1 | 0.1104347 | 82.46081 | 792.5 | 84.55 | 0.071492 | 0.57 | 1 | 0.1254246 | 80.11079 | 792.5 | 15.5688 | 0.809581 | 0.53 | 1 | 1.527511 | 7.593849 | 792.5 | 81.3 | 0.088393 | 0.5 | 1 | 0.176786 | 74.42211 | 792.5 | 79.4031 | 0.089426 | 0.47 | 1 | 0.1902681 | 71.78642 | 792.5 | 80.6312 | 0.093446 | 0.1 | 1 | 0.93446 | 34.77406 | 792.5 | 86.8656 | 0.062247 | 0.105 | 1 | 0.5928286 | 51.0998 | 792.5 | 39.7531 | 0.414962 | 0.54 | 1 | 0.7684481 | 27.91605 | 792.5 | 77.875 | 0.110243 | 0.575 | 1 | 0.191727 | 71.78109 | 792.5 | 83.6219 | 0.081102 | 0.51 | 1 | 0.1590235 | 77.35335 | 792.5 | 83.9875 | 0.070629 | 0.28 | 1 | 0.2522464 | 70.03888 | 792.5 | 88.3875 | 0.053456 | 0.56 | 1 | 0.09545714 | 84.75201 | 792.5 | 55.1094 | 0.221894 | 0.57 | 1 | 0.3892877 | 46.6152 | 792.5 | 29.2594 | 0.58917 | 0.605 | 1 | 0.9738347 | 19.91625 | 792.5 | 89.0687 | 0.043967 | 0.635 | 1 | 0.06923937 | 86.84593 | 792.5 | 80.7875 | 0.093295 | 0.63 | 1 | 0.1480873 | 76.48005 | 792.5 | 80.2156 | 0.093783 | 0.635 | 1 | 0.1476898 | 76.00592 | 792.5 | 77.7906 | 0.134119 | 0.46 | 1 | 0.291563 | 66.45842 | 792.5 | 77.4688 | 0.104785 | 0.64 | 1 | 0.1637265625 | 73.03463 | 792.5 | 72.4188 | 0.140093 | 0.325 | 1 | 0.4310554 | 54.13622 | 792.5 | 84.7687 | 0.070677 | 0.635 | 1 | 0.1113024 | 81.39396 | 792.5 | 20.7688 | 0.66198 | 0.625 | 1 | 1.059168 | 13.96095 | 792.5 | 80.1125 | 0.093026 | 0.635 | 1 | 0.1464976 | 75.94127 | 792.5 | 81.6906 | 0.099292 | 0.41 | 1 | 0.2421756 | 70.8139 | 792.5 | 33.6938 | 0.394796 | 0.64 | 1 | 0.61686875 | 26.98392 | 792.5 | 80.1125 | 0.072341 | 0.58 | 1 | 0.1247259 | 76.02384
793 | 91.325 | 0.032247 | 0.1 | 1 | 0.32247 | 68.31993 | 793 | 80.6031 | 0.086799 | 1.245 | 1 | 0.06971807 | 81.9917 | 793 | 83.9375 | 0.068479 | 0.45 | 1 | 0.1521756 | 77.19818 | 793 | 81.4188 | 0.10239 | 0.53 | 1 | 0.1931887 | 74.35177 | 793 | 77.4125 | 0.107679 | 0.515 | 1 | 0.2090854 | 69.94728 | 793 | 81.0625 | 0.096249 | 0.58 | 1 | 0.1659466 | 75.60504 | 793 | 86.1406 | 0.066766 | 0.605 | 1 | 0.110357 | 82.46631 | 793 | 84.5438 | 0.071428 | 0.57 | 1 | 0.1253123 | 80.10878 | 793 | 15.5938 | 0.808881 | 0.53 | 1 | 1.526191 | 7.610766 | 793 | 81.2938 | 0.088343 | 0.5 | 1 | 0.176686 | 74.42015 | 793 | 79.4094 | 0.089376 | 0.47 | 1 | 0.1901617 | 71.79616 | 793 | 80.6437 | 0.093463 | 0.1 | 1 | 0.93463 | 34.77413 | 793 | 86.8812 | 0.062247 | 0.105 | 1 | 0.5928286 | 51.10897 | 793 | 39.7688 | 0.414892 | 0.54 | 1 | 0.7683185 | 27.92874 | 793 | 77.8687 | 0.110383 | 0.575 | 1 | 0.1919704 | 71.76785 | 793 | 83.6312 | 0.081167 | 0.51 | 1 | 0.159151 | 77.35712 | 793 | 83.9969 | 0.070629 | 0.28 | 1 | 0.2522464 | 70.04672 | 793 | 88.3969 | 0.053517 | 0.56 | 1 | 0.09556607 | 84.75696 | 793 | 55.1375 | 0.221826 | 0.57 | 1 | 0.3891684 | 46.64136 | 793 | 29.2813 | 0.588591 | 0.605 | 1 | 0.9728777 | 19.9387 | 793 | 89.0969 | 0.043997 | 0.635 | 1 | 0.06928661 | 86.87193 | 793 | 80.775 | 0.093396 | 0.63 | 1 | 0.1482476 | 76.46368 | 793 | 80.2094 | 0.09385 | 0.635 | 1 | 0.1477953 | 75.99712 | 793 | 77.7906 | 0.134304 | 0.46 | 1 | 0.2919652 | 66.44399 | 793 | 77.45 | 0.104923 | 0.64 | 1 | 0.1639421875 | 73.01124 | 793 | 72.4281 | 0.140149 | 0.325 | 1 | 0.4312277 | 54.13688 | 793 | 84.7687 | 0.070741 | 0.635 | 1 | 0.1114031 | 81.39096 | 793 | 20.7875 | 0.661544 | 0.625 | 1 | 1.0584704 | 13.97717 | 793 | 80.1 | 0.093126 | 0.635 | 1 | 0.1466551 | 75.92506 | 793 | 81.6813 | 0.099445 | 0.41 | 1 | 0.2425488 | 70.79025 | 793 | 33.7062 | 0.394729 | 0.64 | 1 | 0.6167640625 | 26.99487 | 793 | 80.1063 | 0.072373 | 0.58 | 1 | 0.124781 | 76.0162
793.5 | 91.3219 | 0.032247 | 0.1 | 1 | 0.32247 | 68.31761 | 793.5 | 80.5344 | 0.087164 | 1.245 | 1 | 0.07001124 | 81.9277 | 793.5 | 83.9188 | 0.068558 | 0.45 | 1 | 0.1523511 | 77.17353 | 793.5 | 81.4094 | 0.102321 | 0.53 | 1 | 0.1930585 | 74.34774 | 793.5 | 77.4125 | 0.107644 | 0.515 | 1 | 0.2090175 | 69.94959 | 793.5 | 81.0594 | 0.096317 | 0.58 | 1 | 0.1660638 | 75.59842 | 793.5 | 86.1281 | 0.066703 | 0.605 | 1 | 0.1102529 | 82.45773 | 793.5 | 84.5375 | 0.071396 | 0.57 | 1 | 0.1252561 | 80.10474 | 793.5 | 15.6156 | 0.808095 | 0.53 | 1 | 1.524708 | 7.62672 | 793.5 | 81.2844 | 0.088376 | 0.5 | 1 | 0.176752 | 74.40909 | 793.5 | 79.4094 | 0.089376 | 0.47 | 1 | 0.1901617 | 71.79616 | 793.5 | 80.6406 | 0.093463 | 0.1 | 1 | 0.93463 | 34.77279 | 793.5 | 86.8844 | 0.062231 | 0.105 | 1 | 0.5926762 | 51.11783 | 793.5 | 39.7813 | 0.414751 | 0.54 | 1 | 0.7680574 | 27.94087 | 793.5 | 77.8563 | 0.110471 | 0.575 | 1 | 0.1921235 | 71.75176 | 793.5 | 83.6281 | 0.0812 | 0.51 | 1 | 0.1592157 | 77.3518 | 793.5 | 84.0031 | 0.070597 | 0.28 | 1 | 0.2521321 | 70.05766 | 793.5 | 88.3906 | 0.053578 | 0.56 | 1 | 0.095675 | 84.74685 | 793.5 | 55.1531 | 0.221758 | 0.57 | 1 | 0.3890491 | 46.65695 | 793.5 | 29.2969 | 0.58817 | 0.605 | 1 | 0.9721818 | 19.9548 | 793.5 | 89.1031 | 0.044012 | 0.635 | 1 | 0.06931024 | 86.87722 | 793.5 | 80.75 | 0.093497 | 0.63 | 1 | 0.1484079 | 76.43548 | 793.5 | 80.1937 | 0.093951 | 0.635 | 1 | 0.1479543 | 75.97783 | 793.5 | 77.775 | 0.134452 | 0.46 | 1 | 0.292287 | 66.41913 | 793.5 | 77.425 | 0.105078 | 0.64 | 1 | 0.164184375 | 72.98131 | 793.5 | 72.4219 | 0.140168 | 0.325 | 1 | 0.4312862 | 54.13011 | 793.5 | 84.75 | 0.070805 | 0.635 | 1 | 0.1115039 | 81.37001 | 793.5 | 20.8094 | 0.66117 | 0.625 | 1 | 1.057872 | 13.99504 | 793.5 | 80.0719 | 0.093227 | 0.635 | 1 | 0.1468142 | 75.89401 | 793.5 | 81.6563 | 0.099599 | 0.41 | 1 | 0.2429244 | 70.7529 | 793.5 | 33.7125 | 0.394695 | 0.64 | 1 | 0.6167109375 | 27.00043 | 793.5 | 80.0875 | 0.072405 | 0.58 | 1 | 0.1248362 | 75.9966
794 | 91.3281 | 0.032247 | 0.1 | 1 | 0.32247 | 68.32225 | 794 | 80.4781 | 0.087479 | 1.245 | 1 | 0.07026426 | 81.8755 | 794 | 83.9094 | 0.068653 | 0.45 | 1 | 0.1525622 | 77.15593 | 794 | 81.4031 | 0.102321 | 0.53 | 1 | 0.1930585 | 74.34198 | 794 | 77.4125 | 0.107662 | 0.515 | 1 | 0.2090524 | 69.9484 | 794 | 81.0625 | 0.096351 | 0.58 | 1 | 0.1661224 | 75.59945 | 794 | 86.1188 | 0.06675 | 0.605 | 1 | 0.1103306 | 82.4463 | 794 | 84.5313 | 0.071396 | 0.57 | 1 | 0.1252561 | 80.09887 | 794 | 15.6375 | 0.807311 | 0.53 | 1 | 1.523228 | 7.642728 | 794 | 81.2781 | 0.088443 | 0.5 | 1 | 0.176886 | 74.39834 | 794 | 79.4156 | 0.089409 | 0.47 | 1 | 0.1902319 | 71.7991 | 794 | 80.6406 | 0.093429 | 0.1 | 1 | 0.93429 | 34.78343 | 794 | 86.8906 | 0.0622 | 0.105 | 1 | 0.592381 | 51.13499 | 794 | 39.7969 | 0.41468 | 0.54 | 1 | 0.7679259 | 27.95352 | 794 | 77.8438 | 0.110593 | 0.575 | 1 | 0.1923357 | 71.73377 | 794 | 83.6281 | 0.081184 | 0.51 | 1 | 0.1591843 | 77.35299 | 794 | 84.0156 | 0.070565 | 0.28 | 1 | 0.2520179 | 70.07385 | 794 | 88.3938 | 0.053594 | 0.56 | 1 | 0.09570357 | 84.74886 | 794 | 55.1719 | 0.22169 | 0.57 | 1 | 0.3889298 | 46.67525 | 794 | 29.3156 | 0.587697 | 0.605 | 1 | 0.9714 | 19.97371 | 794 | 89.1156 | 0.044012 | 0.635 | 1 | 0.06931024 | 86.88941 | 794 | 80.725 | 0.093631 | 0.63 | 1 | 0.1486206 | 76.40581 | 794 | 80.1813 | 0.094069 | 0.635 | 1 | 0.1481402 | 75.96093 | 794 | 77.7687 | 0.134581 | 0.46 | 1 | 0.2925674 | 66.40369 | 794 | 77.4063 | 0.105148 | 0.64 | 1 | 0.16429375 | 72.96081 | 794 | 72.4219 | 0.140168 | 0.325 | 1 | 0.4312862 | 54.13011 | 794 | 84.7406 | 0.070869 | 0.635 | 1 | 0.1116047 | 81.35799 | 794 | 20.825 | 0.660797 | 0.625 | 1 | 1.0572752 | 14.00866 | 794 | 80.0469 | 0.093278 | 0.635 | 1 | 0.1468945 | 75.86809 | 794 | 81.6406 | 0.099718 | 0.41 | 1 | 0.2432146 | 70.72719 | 794 | 33.725 | 0.394628 | 0.64 | 1 | 0.61660625 | 27.01146 | 794 | 80.0781 | 0.072421 | 0.58 | 1 | 0.1248638 | 75.9868
794.5 | 91.3188 | 0.032218 | 0.1 | 1 | 0.32218 | 68.33313 | 794.5 | 80.4063 | 0.087795 | 1.245 | 1 | 0.07051807 | 81.80754 | 794.5 | 83.9 | 0.068749 | 0.45 | 1 | 0.1527756 | 77.13823 | 794.5 | 81.4094 | 0.10227 | 0.53 | 1 | 0.1929623 | 74.3511 | 794.5 | 77.4094 | 0.107644 | 0.515 | 1 | 0.2090175 | 69.94679 | 794.5 | 81.0656 | 0.096351 | 0.58 | 1 | 0.1661224 | 75.60234 | 794.5 | 86.1094 | 0.066703 | 0.605 | 1 | 0.1102529 | 82.43983 | 794.5 | 84.525 | 0.071396 | 0.57 | 1 | 0.1252561 | 80.0929 | 794.5 | 15.6594 | 0.806701 | 0.53 | 1 | 1.522077 | 7.657572 | 794.5 | 81.2687 | 0.08846 | 0.5 | 1 | 0.17692 | 74.38847 | 794.5 | 79.4125 | 0.089426 | 0.47 | 1 | 0.1902681 | 71.79492 | 794.5 | 80.6375 | 0.093412 | 0.1 | 1 | 0.93412 | 34.78742 | 794.5 | 86.8937 | 0.062122 | 0.105 | 1 | 0.5916381 | 51.17082 | 794.5 | 39.8094 | 0.414575 | 0.54 | 1 | 0.7677315 | 27.9648 | 794.5 | 77.8375 | 0.110663 | 0.575 | 1 | 0.1924574 | 71.72425 | 794.5 | 83.6312 | 0.081151 | 0.51 | 1 | 0.1591196 | 77.35831 | 794.5 | 84.0344 | 0.070549 | 0.28 | 1 | 0.2519607 | 70.09241 | 794.5 | 88.3969 | 0.053625 | 0.56 | 1 | 0.09575893 | 84.74976 | 794.5 | 55.1906 | 0.221577 | 0.57 | 1 | 0.3887316 | 46.69505 | 794.5 | 29.3281 | 0.587329 | 0.605 | 1 | 0.9707917 | 19.98703 | 794.5 | 89.1188 | 0.044027 | 0.635 | 1 | 0.06933386 | 86.89178 | 794.5 | 80.7 | 0.093732 | 0.63 | 1 | 0.148781 | 76.37761 | 794.5 | 80.1656 | 0.094204 | 0.635 | 1 | 0.1483528 | 75.94017 | 794.5 | 77.7563 | 0.134692 | 0.46 | 1 | 0.2928087 | 66.38445 | 794.5 | 77.3875 | 0.105234 | 0.64 | 1 | 0.164428125 | 72.93956 | 794.5 | 72.425 | 0.140205 | 0.325 | 1 | 0.4314 | 54.12827 | 794.5 | 84.7313 | 0.070932 | 0.635 | 1 | 0.1117039 | 81.34612 | 794.5 | 20.8438 | 0.660424 | 0.625 | 1 | 1.0566784 | 14.02445 | 794.5 | 80.025 | 0.093362 | 0.635 | 1 | 0.1470268 | 75.84368 | 794.5 | 81.6219 | 0.099872 | 0.41 | 1 | 0.2435902 | 70.69532 | 794.5 | 33.7344 | 0.39456 | 0.64 | 1 | 0.6165 | 27.02002 | 794.5 | 80.0656 | 0.072469 | 0.58 | 1 | 0.1249466 | 75.9723
795 | 91.3094 | 0.032145 | 0.1 | 1 | 0.32145 | 68.371 | 795 | 80.3406 | 0.08806 | 1.245 | 1 | 0.07073092 | 81.74496 | 795 | 83.8906 | 0.068796 | 0.45 | 1 | 0.15288 | 77.12516 | 795 | 81.3969 | 0.102304 | 0.53 | 1 | 0.1930264 | 74.33744 | 795 | 77.3969 | 0.107679 | 0.515 | 1 | 0.2090854 | 69.93319 | 795 | 81.0594 | 0.096418 | 0.58 | 1 | 0.1662379 | 75.59289 | 795 | 86.0969 | 0.066766 | 0.605 | 1 | 0.110357 | 82.42447 | 795 | 84.5156 | 0.071476 | 0.57 | 1 | 0.1253965 | 80.07916 | 795 | 15.6812 | 0.806093 | 0.53 | 1 | 1.52093 | 7.672368 | 795 | 81.2531 | 0.088543 | 0.5 | 1 | 0.177086 | 74.36802 | 795 | 79.4 | 0.089492 | 0.47 | 1 | 0.1904085 | 71.77828 | 795 | 80.625 | 0.093362 | 0.1 | 1 | 0.93362 | 34.79768 | 795 | 86.8906 | 0.062028 | 0.105 | 1 | 0.5907429 | 51.21001 | 795 | 39.825 | 0.414363 | 0.54 | 1 | 0.7673389 | 27.98081 | 795 | 77.8188 | 0.110681 | 0.575 | 1 | 0.1924887 | 71.70607 | 795 | 83.625 | 0.081036 | 0.51 | 1 | 0.1588941 | 77.36113 | 795 | 84.0375 | 0.070485 | 0.28 | 1 | 0.2517321 | 70.10653 | 795 | 88.3906 | 0.053578 | 0.56 | 1 | 0.095675 | 84.74685 | 795 | 55.2 | 0.221442 | 0.57 | 1 | 0.3884947 | 46.70776 | 795 | 29.3469 | 0.586857 | 0.605 | 1 | 0.9700116 | 20.006 | 795 | 89.1156 | 0.043967 | 0.635 | 1 | 0.06923937 | 86.89166 | 795 | 80.6688 | 0.0938 | 0.63 | 1 | 0.1488889 | 76.34503 | 795 | 80.1406 | 0.094288 | 0.635 | 1 | 0.148485 | 75.91282 | 795 | 77.7438 | 0.134748 | 0.46 | 1 | 0.2929304 | 66.36942 | 795 | 77.3594 | 0.105269 | 0.64 | 1 | 0.1644828125 | 72.91164 | 795 | 72.4156 | 0.140168 | 0.325 | 1 | 0.4312862 | 54.1254 | 795 | 84.7156 | 0.070964 | 0.635 | 1 | 0.1117543 | 81.32955 | 795 | 20.8563 | 0.65999 | 0.625 | 1 | 1.055984 | 14.03651 | 795 | 79.9937 | 0.093362 | 0.635 | 1 | 0.1470268 | 75.81401 | 795 | 81.5969 | 0.099974 | 0.41 | 1 | 0.243839 | 70.66329 | 795 | 33.7344 | 0.394493 | 0.64 | 1 | 0.6163953125 | 27.02104 | 795 | 80.0469 | 0.072437 | 0.58 | 1 | 0.1248914 | 75.95631
795.5 | 91.3063 | 0.032043 | 0.1 | 1 | 0.32043 | 68.43147 | 795.5 | 80.2844 | 0.088326 | 1.245 | 1 | 0.07094458 | 81.69206 | 795.5 | 83.8781 | 0.06886 | 0.45 | 1 | 0.1530222 | 77.10764 | 795.5 | 81.4 | 0.102287 | 0.53 | 1 | 0.1929943 | 74.3414 | 795.5 | 77.3969 | 0.107697 | 0.515 | 1 | 0.2091204 | 69.932 | 795.5 | 81.0594 | 0.096452 | 0.58 | 1 | 0.1662966 | 75.59103 | 795.5 | 86.0969 | 0.066798 | 0.605 | 1 | 0.1104099 | 82.42275 | 795.5 | 84.5125 | 0.071508 | 0.57 | 1 | 0.1254526 | 80.07429 | 795.5 | 15.7031 | 0.805399 | 0.53 | 1 | 1.519621 | 7.687813 | 795.5 | 81.2469 | 0.088526 | 0.5 | 1 | 0.177052 | 74.36361 | 795.5 | 79.4031 | 0.089509 | 0.47 | 1 | 0.1904447 | 71.7797 | 795.5 | 80.6125 | 0.093278 | 0.1 | 1 | 0.93278 | 34.8186 | 795.5 | 86.8844 | 0.06195 | 0.105 | 1 | 0.59 | 51.24041 | 795.5 | 39.8375 | 0.414187 | 0.54 | 1 | 0.767013 | 27.99379 | 795.5 | 77.7969 | 0.110698 | 0.575 | 1 | 0.1925183 | 71.68499 | 795.5 | 83.6187 | 0.080955 | 0.51 | 1 | 0.1587353 | 77.36132 | 795.5 | 84.025 | 0.070421 | 0.28 | 1 | 0.2515036 | 70.10764 | 795.5 | 88.3844 | 0.053486 | 0.56 | 1 | 0.09551071 | 84.74704 | 795.5 | 55.2125 | 0.221284 | 0.57 | 1 | 0.3882175 | 46.7239 | 795.5 | 29.3625 | 0.586386 | 0.605 | 1 | 0.9692331 | 20.02279 | 795.5 | 89.1125 | 0.043892 | 0.635 | 1 | 0.06912126 | 86.89238 | 795.5 | 80.6312 | 0.09385 | 0.63 | 1 | 0.1489683 | 76.30721 | 795.5 | 80.1125 | 0.094373 | 0.635 | 1 | 0.1486189 | 75.88249 | 795.5 | 77.7281 | 0.134785 | 0.46 | 1 | 0.2930109 | 66.35313 | 795.5 | 77.3281 | 0.105286 | 0.64 | 1 | 0.164509375 | 72.88144 | 795.5 | 72.4063 | 0.14013 | 0.325 | 1 | 0.4311692 | 54.12272 | 795.5 | 84.7 | 0.070948 | 0.635 | 1 | 0.1117291 | 81.31532 | 795.5 | 20.8687 | 0.659556 | 0.625 | 1 | 1.0552896 | 14.04852 | 795.5 | 79.9625 | 0.093396 | 0.635 | 1 | 0.1470803 | 75.78296 | 795.5 | 81.5719 | 0.10006 | 0.41 | 1 | 0.2440488 | 70.6329 | 795.5 | 33.7375 | 0.394358 | 0.64 | 1 | 0.616184375 | 27.02557 | 795.5 | 80.025 | 0.072421 | 0.58 | 1 | 0.1248638 | 75.93641
796 | 91.2969 | 0.032043 | 0.1 | 1 | 0.32043 | 68.42442 | 796 | 80.2219 | 0.088659 | 1.245 | 1 | 0.07121205 | 81.63381 | 796 | 83.8531 | 0.068956 | 0.45 | 1 | 0.1532356 | 77.07561 | 796 | 81.4 | 0.10227 | 0.53 | 1 | 0.1929623 | 74.34252 | 796 | 77.3906 | 0.107714 | 0.515 | 1 | 0.2091534 | 69.92519 | 796 | 81.0531 | 0.09652 | 0.58 | 1 | 0.1664138 | 75.58144 | 796 | 86.0906 | 0.066813 | 0.605 | 1 | 0.1104347 | 82.41591 | 796 | 84.5094 | 0.071572 | 0.57 | 1 | 0.1255649 | 80.06749 | 796 | 15.7219 | 0.804879 | 0.53 | 1 | 1.51864 | 7.700567 | 796 | 81.2344 | 0.088559 | 0.5 | 1 | 0.177118 | 74.34971 | 796 | 79.4 | 0.089526 | 0.47 | 1 | 0.1904809 | 71.77552 | 796 | 80.6031 | 0.093278 | 0.1 | 1 | 0.93278 | 34.81454 | 796 | 86.8844 | 0.061918 | 0.105 | 1 | 0.5896952 | 51.25439 | 796 | 39.8562 | 0.414011 | 0.54 | 1 | 0.766687 | 28.01113 | 796 | 77.7813 | 0.110733 | 0.575 | 1 | 0.1925791 | 71.66876 | 796 | 83.6125 | 0.080922 | 0.51 | 1 | 0.1586706 | 77.35803 | 796 | 84.0156 | 0.070437 | 0.28 | 1 | 0.2515607 | 70.09691 | 796 | 88.3781 | 0.053502 | 0.56 | 1 | 0.09553929 | 84.73993 | 796 | 55.2219 | 0.221193 | 0.57 | 1 | 0.3880579 | 46.73506 | 796 | 29.375 | 0.586124 | 0.605 | 1 | 0.9688 | 20.03474 | 796 | 89.1156 | 0.043877 | 0.635 | 1 | 0.06909764 | 86.89615 | 796 | 80.6031 | 0.093985 | 0.63 | 1 | 0.1491825 | 76.27457 | 796 | 80.0812 | 0.094508 | 0.635 | 1 | 0.1488315 | 75.84696 | 796 | 77.7094 | 0.134915 | 0.46 | 1 | 0.2932935 | 66.32705 | 796 | 77.3031 | 0.105407 | 0.64 | 1 | 0.1646984375 | 72.85292 | 796 | 72.3969 | 0.140149 | 0.325 | 1 | 0.4312277 | 54.11356 | 796 | 84.6906 | 0.071012 | 0.635 | 1 | 0.1118299 | 81.30331 | 796 | 20.8875 | 0.659122 | 0.625 | 1 | 1.0545952 | 14.06483 | 796 | 79.9344 | 0.09353 | 0.635 | 1 | 0.1472913 | 75.75049 | 796 | 81.5531 | 0.100179 | 0.41 | 1 | 0.244339 | 70.60453 | 796 | 33.7344 | 0.394291 | 0.64 | 1 | 0.6160796875 | 27.02411 | 796 | 80.0062 | 0.072437 | 0.58 | 1 | 0.1248914 | 75.91769
796.5 | 91.3 | 0.032072 | 0.1 | 1 | 0.32072 | 68.40889 | 796.5 | 80.1719 | 0.088992 | 1.245 | 1 | 0.07147952 | 81.58827 | 796.5 | 83.8344 | 0.069051 | 0.45 | 1 | 0.1534467 | 77.04948 | 796.5 | 81.4094 | 0.102235 | 0.53 | 1 | 0.1928962 | 74.35341 | 796.5 | 77.4 | 0.107714 | 0.515 | 1 | 0.2091534 | 69.93368 | 796.5 | 81.0562 | 0.096571 | 0.58 | 1 | 0.1665017 | 75.58154 | 796.5 | 86.0938 | 0.066813 | 0.605 | 1 | 0.1104347 | 82.41897 | 796.5 | 84.5156 | 0.071604 | 0.57 | 1 | 0.1256211 | 80.07143 | 796.5 | 15.7469 | 0.804187 | 0.53 | 1 | 1.517334 | 7.717547 | 796.5 | 81.2313 | 0.088609 | 0.5 | 1 | 0.177218 | 74.34316 | 796.5 | 79.4031 | 0.089526 | 0.47 | 1 | 0.1904809 | 71.77833 | 796.5 | 80.6031 | 0.093261 | 0.1 | 1 | 0.93261 | 34.81987 | 796.5 | 86.8937 | 0.061918 | 0.105 | 1 | 0.5896952 | 51.25988 | 796.5 | 39.875 | 0.413905 | 0.54 | 1 | 0.7664907 | 28.02687 | 796.5 | 77.7687 | 0.110733 | 0.575 | 1 | 0.1925791 | 71.65715 | 796.5 | 83.625 | 0.080922 | 0.51 | 1 | 0.1586706 | 77.3696 | 796.5 | 84.0063 | 0.070469 | 0.28 | 1 | 0.251675 | 70.08339 | 796.5 | 88.3812 | 0.053486 | 0.56 | 1 | 0.09551071 | 84.74397 | 796.5 | 55.2438 | 0.221103 | 0.57 | 1 | 0.3879 | 46.75677 | 796.5 | 29.3906 | 0.58581 | 0.605 | 1 | 0.968281 | 20.04949 | 796.5 | 89.1281 | 0.043877 | 0.635 | 1 | 0.06909764 | 86.90834 | 796.5 | 80.5844 | 0.094103 | 0.63 | 1 | 0.1493698 | 76.25159 | 796.5 | 80.0656 | 0.094643 | 0.635 | 1 | 0.1490441 | 75.8263 | 796.5 | 77.7031 | 0.135081 | 0.46 | 1 | 0.2936543 | 66.30875 | 796.5 | 77.2844 | 0.105545 | 0.64 | 1 | 0.1649140625 | 72.82964 | 796.5 | 72.3969 | 0.140168 | 0.325 | 1 | 0.4312862 | 54.11142 | 796.5 | 84.6875 | 0.07106 | 0.635 | 1 | 0.1119055 | 81.29809 | 796.5 | 20.9063 | 0.658813 | 0.625 | 1 | 1.0541008 | 14.0801 | 796.5 | 79.9156 | 0.093665 | 0.635 | 1 | 0.1475039 | 75.7268 | 796.5 | 81.5406 | 0.100299 | 0.41 | 1 | 0.2446317 | 70.58152 | 796.5 | 33.7406 | 0.39419 | 0.64 | 1 | 0.615921875 | 27.03061 | 796.5 | 79.9969 | 0.072469 | 0.58 | 1 | 0.1249466 | 75.90711
797 | 91.3063 | 0.032057 | 0.1 | 1 | 0.32057 | 68.42285 | 797 | 80.1219 | 0.089276 | 1.245 | 1 | 0.07170763 | 81.54195 | 797 | 83.8125 | 0.069067 | 0.45 | 1 | 0.1534822 | 77.02784 | 797 | 81.4156 | 0.102132 | 0.53 | 1 | 0.1927019 | 74.36586 | 797 | 77.4063 | 0.107644 | 0.515 | 1 | 0.2090175 | 69.94398 | 797 | 81.0531 | 0.09652 | 0.58 | 1 | 0.1664138 | 75.58144 | 797 | 86.0906 | 0.066766 | 0.605 | 1 | 0.110357 | 82.41844 | 797 | 84.5187 | 0.07154 | 0.57 | 1 | 0.1255088 | 80.07823 | 797 | 15.7719 | 0.803496 | 0.53 | 1 | 1.51603 | 7.734537 | 797 | 81.2281 | 0.088593 | 0.5 | 1 | 0.177186 | 74.34142 | 797 | 79.4031 | 0.089442 | 0.47 | 1 | 0.1903021 | 71.78513 | 797 | 80.6 | 0.093211 | 0.1 | 1 | 0.93211 | 34.8342 | 797 | 86.8937 | 0.061856 | 0.105 | 1 | 0.5891048 | 51.28697 | 797 | 39.8969 | 0.413694 | 0.54 | 1 | 0.7661 | 28.04731 | 797 | 77.75 | 0.110663 | 0.575 | 1 | 0.1924574 | 71.64362 | 797 | 83.625 | 0.080889 | 0.51 | 1 | 0.1586059 | 77.37205 | 797 | 83.9969 | 0.070453 | 0.28 | 1 | 0.2516179 | 70.07843 | 797 | 88.3781 | 0.05344 | 0.56 | 1 | 0.09542857 | 84.74406 | 797 | 55.2625 | 0.220967 | 0.57 | 1 | 0.3876614 | 46.7774 | 797 | 29.4063 | 0.585497 | 0.605 | 1 | 0.9677636 | 20.0643 | 797 | 89.1313 | 0.043817 | 0.635 | 1 | 0.06900315 | 86.91446 | 797 | 80.5594 | 0.09417 | 0.63 | 1 | 0.1494762 | 76.22493 | 797 | 80.0406 | 0.094761 | 0.635 | 1 | 0.1492299 | 75.79748 | 797 | 77.6875 | 0.135211 | 0.46 | 1 | 0.293937 | 66.28532 | 797 | 77.2625 | 0.105667 | 0.64 | 1 | 0.1651046875 | 72.80401 | 797 | 72.3969 | 0.140168 | 0.325 | 1 | 0.4312862 | 54.11142 | 797 | 84.675 | 0.071092 | 0.635 | 1 | 0.1119559 | 81.28459 | 797 | 20.925 | 0.658318 | 0.625 | 1 | 1.0533088 | 14.09688 | 797 | 79.8875 | 0.093749 | 0.635 | 1 | 0.1476362 | 75.69652 | 797 | 81.525 | 0.100368 | 0.41 | 1 | 0.2448 | 70.56101 | 797 | 33.7437 | 0.394056 | 0.64 | 1 | 0.6157125 | 27.03513 | 797 | 79.9875 | 0.072437 | 0.58 | 1 | 0.1248914 | 75.89995
797.5 | 91.3031 | 0.03213 | 0.1 | 1 | 0.3213 | 68.37551 | 797.5 | 80.0656 | 0.089659 | 1.245 | 1 | 0.07201526 | 81.49079 | 797.5 | 83.7938 | 0.069194 | 0.45 | 1 | 0.1537644 | 76.9987 | 797.5 | 81.4219 | 0.102047 | 0.53 | 1 | 0.1925415 | 74.37722 | 797.5 | 77.4156 | 0.107644 | 0.515 | 1 | 0.2090175 | 69.95239 | 797.5 | 81.0531 | 0.096537 | 0.58 | 1 | 0.1664431 | 75.58051 | 797.5 | 86.0906 | 0.066718 | 0.605 | 1 | 0.1102777 | 82.42102 | 797.5 | 84.5313 | 0.071492 | 0.57 | 1 | 0.1254246 | 80.09307 | 797.5 | 15.7938 | 0.802892 | 0.53 | 1 | 1.514891 | 7.749427 | 797.5 | 81.2313 | 0.088609 | 0.5 | 1 | 0.177218 | 74.34316 | 797.5 | 79.4031 | 0.089392 | 0.47 | 1 | 0.1901957 | 71.78917 | 797.5 | 80.5844 | 0.093244 | 0.1 | 1 | 0.93244 | 34.81712 | 797.5 | 86.8812 | 0.061887 | 0.105 | 1 | 0.5894 | 51.26605 | 797.5 | 39.9063 | 0.413589 | 0.54 | 1 | 0.7659056 | 28.05642 | 797.5 | 77.7219 | 0.110698 | 0.575 | 1 | 0.1925183 | 71.61588 | 797.5 | 83.6187 | 0.080889 | 0.51 | 1 | 0.1586059 | 77.36622 | 797.5 | 83.9875 | 0.070501 | 0.28 | 1 | 0.2517893 | 70.06194 | 797.5 | 88.3656 | 0.053486 | 0.56 | 1 | 0.09551071 | 84.72901 | 797.5 | 55.275 | 0.2209 | 0.57 | 1 | 0.3875439 | 46.79034 | 797.5 | 29.4156 | 0.58534 | 0.605 | 1 | 0.9675041 | 20.07271 | 797.5 | 89.1313 | 0.043877 | 0.635 | 1 | 0.06909764 | 86.91146 | 797.5 | 80.5281 | 0.094322 | 0.63 | 1 | 0.1497175 | 76.18852 | 797.5 | 80.0031 | 0.094947 | 0.635 | 1 | 0.1495228 | 75.75387 | 797.5 | 77.6594 | 0.135396 | 0.46 | 1 | 0.2943391 | 66.24695 | 797.5 | 77.2281 | 0.105892 | 0.64 | 1 | 0.16545625 | 72.76238 | 797.5 | 72.3844 | 0.140224 | 0.325 | 1 | 0.4314585 | 54.09579 | 797.5 | 84.6531 | 0.07122 | 0.635 | 1 | 0.1121575 | 81.25759 | 797.5 | 20.9406 | 0.658071 | 0.625 | 1 | 1.0529136 | 14.10948 | 797.5 | 79.8563 | 0.093901 | 0.635 | 1 | 0.1478756 | 75.66034 | 797.5 | 81.4969 | 0.100556 | 0.41 | 1 | 0.2452585 | 70.51761 | 797.5 | 33.7469 | 0.394022 | 0.64 | 1 | 0.615659375 | 27.03821 | 797.5 | 79.9688 | 0.072517 | 0.58 | 1 | 0.1250293 | 75.87781
798 | 91.2969 | 0.032087 | 0.1 | 1 | 0.32087 | 68.39733 | 798 | 80.0156 | 0.089909 | 1.245 | 1 | 0.07221606 | 81.44391 | 798 | 83.7781 | 0.069242 | 0.45 | 1 | 0.1538711 | 76.97976 | 798 | 81.425 | 0.102064 | 0.53 | 1 | 0.1925736 | 74.37893 | 798 | 77.4281 | 0.107697 | 0.515 | 1 | 0.2091204 | 69.96019 | 798 | 81.0562 | 0.096554 | 0.58 | 1 | 0.1664724 | 75.58247 | 798 | 86.0938 | 0.066782 | 0.605 | 1 | 0.1103835 | 82.42064 | 798 | 84.5375 | 0.071476 | 0.57 | 1 | 0.1253965 | 80.09991 | 798 | 15.8281 | 0.802031 | 0.53 | 1 | 1.513266 | 7.772189 | 798 | 81.2406 | 0.088659 | 0.5 | 1 | 0.177318 | 74.34795 | 798 | 79.3969 | 0.089426 | 0.47 | 1 | 0.1902681 | 71.78081 | 798 | 80.5781 | 0.093211 | 0.1 | 1 | 0.93211 | 34.82473 | 798 | 86.8812 | 0.061887 | 0.105 | 1 | 0.5894 | 51.26605 | 798 | 39.925 | 0.413378 | 0.54 | 1 | 0.7655148 | 28.07462 | 798 | 77.7031 | 0.110646 | 0.575 | 1 | 0.1924278 | 71.60131 | 798 | 83.625 | 0.08084 | 0.51 | 1 | 0.1585098 | 77.3757 | 798 | 83.9906 | 0.070469 | 0.28 | 1 | 0.251675 | 70.07029 | 798 | 88.3625 | 0.053456 | 0.56 | 1 | 0.09545714 | 84.72803 | 798 | 55.2906 | 0.220764 | 0.57 | 1 | 0.3873053 | 46.80835 | 798 | 29.4344 | 0.585079 | 0.605 | 1 | 0.9670727 | 20.08896 | 798 | 89.1406 | 0.043862 | 0.635 | 1 | 0.06907402 | 86.92128 | 798 | 80.5031 | 0.094356 | 0.63 | 1 | 0.1497714 | 76.16334 | 798 | 79.9813 | 0.095048 | 0.635 | 1 | 0.1496819 | 75.72883 | 798 | 77.6469 | 0.135507 | 0.46 | 1 | 0.2945804 | 66.22766 | 798 | 77.2031 | 0.105978 | 0.64 | 1 | 0.165590625 | 72.73531 | 798 | 72.3875 | 0.140186 | 0.325 | 1 | 0.4313415 | 54.10238 | 798 | 84.6406 | 0.071252 | 0.635 | 1 | 0.1122079 | 81.2441 | 798 | 20.9625 | 0.657639 | 0.625 | 1 | 1.0522224 | 14.1279 | 798 | 79.8375 | 0.094002 | 0.635 | 1 | 0.1480346 | 75.63814 | 798 | 81.4844 | 0.100641 | 0.41 | 1 | 0.2454659 | 70.49817 | 798 | 33.7531 | 0.393887 | 0.64 | 1 | 0.6154484375 | 27.04523 | 798 | 79.9563 | 0.072485 | 0.58 | 1 | 0.1249741 | 75.8677
798.5 | 91.2781 | 0.032101 | 0.1 | 1 | 0.32101 | 68.37463 | 798.5 | 79.9469 | 0.090243 | 1.245 | 1 | 0.07248434 | 81.37933 | 798.5 | 83.75 | 0.069369 | 0.45 | 1 | 0.1541533 | 76.942 | 798.5 | 81.4156 | 0.102047 | 0.53 | 1 | 0.1925415 | 74.37147 | 798.5 | 77.425 | 0.107749 | 0.515 | 1 | 0.2092214 | 69.95396 | 798.5 | 81.0438 | 0.096571 | 0.58 | 1 | 0.1665017 | 75.56997 | 798.5 | 86.0781 | 0.066798 | 0.605 | 1 | 0.1104099 | 82.40475 | 798.5 | 84.525 | 0.07146 | 0.57 | 1 | 0.1253684 | 80.08903 | 798.5 | 15.8531 | 0.801429 | 0.53 | 1 | 1.51213 | 7.788621 | 798.5 | 81.2344 | 0.088693 | 0.5 | 1 | 0.177386 | 74.33975 | 798.5 | 79.3844 | 0.089426 | 0.47 | 1 | 0.1902681 | 71.76951 | 798.5 | 80.5563 | 0.093227 | 0.1 | 1 | 0.93227 | 34.8103 | 798.5 | 86.8688 | 0.061965 | 0.105 | 1 | 0.5901429 | 51.22466 | 798.5 | 39.9344 | 0.413237 | 0.54 | 1 | 0.7652537 | 28.0846 | 798.5 | 77.6813 | 0.110751 | 0.575 | 1 | 0.1926104 | 71.57566 | 798.5 | 83.6156 | 0.080873 | 0.51 | 1 | 0.1585745 | 77.36454 | 798.5 | 83.9875 | 0.070485 | 0.28 | 1 | 0.2517321 | 70.06482 | 798.5 | 88.3438 | 0.053517 | 0.56 | 1 | 0.09556607 | 84.70604 | 798.5 | 55.3 | 0.220697 | 0.57 | 1 | 0.3871877 | 46.81868 | 798.5 | 29.45 | 0.584974 | 0.605 | 1 | 0.9668992 | 20.10098 | 798.5 | 89.1406 | 0.043907 | 0.635 | 1 | 0.06914488 | 86.91903 | 798.5 | 80.4719 | 0.094508 | 0.63 | 1 | 0.1500127 | 76.12703 | 798.5 | 79.9469 | 0.095217 | 0.635 | 1 | 0.149948 | 75.68891 | 798.5 | 77.6219 | 0.135711 | 0.46 | 1 | 0.2950239 | 66.19048 | 798.5 | 77.1688 | 0.106152 | 0.64 | 1 | 0.1658625 | 72.69588 | 798.5 | 72.3812 | 0.140168 | 0.325 | 1 | 0.4312862 | 54.09969 | 798.5 | 84.6187 | 0.071396 | 0.635 | 1 | 0.1124346 | 81.21635 | 798.5 | 20.9844 | 0.657392 | 0.625 | 1 | 1.0518272 | 14.14476 | 798.5 | 79.8156 | 0.09417 | 0.635 | 1 | 0.1482992 | 75.61009 | 798.5 | 81.4625 | 0.100812 | 0.41 | 1 | 0.2458829 | 70.46188 | 798.5 | 33.7594 | 0.393854 | 0.64 | 1 | 0.615396875 | 27.05078 | 798.5 | 79.9344 | 0.072582 | 0.58 | 1 | 0.1251414 | 75.8416
799 | 91.2719 | 0.032057 | 0.1 | 1 | 0.32057 | 68.39707 | 799 | 79.8969 | 0.090494 | 1.245 | 1 | 0.07268594 | 81.33245 | 799 | 83.7344 | 0.069449 | 0.45 | 1 | 0.1543311 | 76.92014 | 799 | 81.4031 | 0.102098 | 0.53 | 1 | 0.1926377 | 74.35669 | 799 | 77.4125 | 0.107836 | 0.515 | 1 | 0.2093903 | 69.93694 | 799 | 81.0313 | 0.096605 | 0.58 | 1 | 0.1665603 | 75.55646 | 799 | 86.0656 | 0.066813 | 0.605 | 1 | 0.1104347 | 82.39198 | 799 | 84.5094 | 0.07154 | 0.57 | 1 | 0.1255088 | 80.06942 | 799 | 15.8813 | 0.800828 | 0.53 | 1 | 1.510996 | 7.806636 | 799 | 81.2219 | 0.088776 | 0.5 | 1 | 0.177552 | 74.32214 | 799 | 79.3688 | 0.089509 | 0.47 | 1 | 0.1904447 | 71.74869 | 799 | 80.5375 | 0.09316 | 0.1 | 1 | 0.9316 | 34.82317 | 799 | 86.8563 | 0.061981 | 0.105 | 1 | 0.5902952 | 51.21031 | 799 | 39.9469 | 0.413026 | 0.54 | 1 | 0.764863 | 28.09844 | 799 | 77.6625 | 0.110821 | 0.575 | 1 | 0.1927322 | 71.55464 | 799 | 83.6031 | 0.080889 | 0.51 | 1 | 0.1586059 | 77.35179 | 799 | 83.9844 | 0.070485 | 0.28 | 1 | 0.2517321 | 70.06224 | 799 | 88.3281 | 0.053502 | 0.56 | 1 | 0.09553929 | 84.69199 | 799 | 55.3125 | 0.220606 | 0.57 | 1 | 0.3870281 | 46.83247 | 799 | 29.4656 | 0.584818 | 0.605 | 1 | 0.9666413 | 20.11368 | 799 | 89.1406 | 0.043922 | 0.635 | 1 | 0.0691685 | 86.91828 | 799 | 80.4406 | 0.094626 | 0.63 | 1 | 0.1502 | 76.09214 | 799 | 79.9125 | 0.095335 | 0.635 | 1 | 0.1501339 | 75.65121 | 799 | 77.6031 | 0.13586 | 0.46 | 1 | 0.2953478 | 66.16288 | 799 | 77.1313 | 0.106256 | 0.64 | 1 | 0.166025 | 72.6563 | 799 | 72.3719 | 0.140149 | 0.325 | 1 | 0.4312277 | 54.09487 | 799 | 84.6031 | 0.07146 | 0.635 | 1 | 0.1125354 | 81.19839 | 799 | 21.0031 | 0.656961 | 0.625 | 1 | 1.0511376 | 14.16102 | 799 | 79.7906 | 0.094305 | 0.635 | 1 | 0.1485118 | 75.58054 | 799 | 81.4406 | 0.100915 | 0.41 | 1 | 0.2461341 | 70.4325 | 799 | 33.7594 | 0.393753 | 0.64 | 1 | 0.6152390625 | 27.05232 | 799 | 79.9094 | 0.07263 | 0.58 | 1 | 0.1252241 | 75.81524
799.5 | 91.2781 | 0.032014 | 0.1 | 1 | 0.32014 | 68.42819 | 799.5 | 79.8438 | 0.090745 | 1.245 | 1 | 0.07288755 | 81.28241 | 799.5 | 83.7219 | 0.069513 | 0.45 | 1 | 0.1544733 | 76.90264 | 799.5 | 81.3937 | 0.102132 | 0.53 | 1 | 0.1927019 | 74.34586 | 799.5 | 77.4 | 0.107871 | 0.515 | 1 | 0.2094583 | 69.92334 | 799.5 | 81.0219 | 0.096622 | 0.58 | 1 | 0.1665897 | 75.54676 | 799.5 | 86.0563 | 0.066813 | 0.605 | 1 | 0.1104347 | 82.38308 | 799.5 | 84.4969 | 0.071636 | 0.57 | 1 | 0.1256772 | 80.05178 | 799.5 | 15.9094 | 0.800142 | 0.53 | 1 | 1.509702 | 7.825207 | 799.5 | 81.2125 | 0.088826 | 0.5 | 1 | 0.177652 | 74.30982 | 799.5 | 79.3625 | 0.089592 | 0.47 | 1 | 0.1906213 | 71.73629 | 799.5 | 80.5313 | 0.09311 | 0.1 | 1 | 0.9311 | 34.83616 | 799.5 | 86.8594 | 0.061918 | 0.105 | 1 | 0.5896952 | 51.23964 | 799.5 | 39.9656 | 0.412815 | 0.54 | 1 | 0.7644722 | 28.11665 | 799.5 | 77.6531 | 0.110908 | 0.575 | 1 | 0.1928835 | 71.54138 | 799.5 | 83.6063 | 0.080922 | 0.51 | 1 | 0.1586706 | 77.3523 | 799.5 | 83.9906 | 0.070485 | 0.28 | 1 | 0.2517321 | 70.06741 | 799.5 | 88.325 | 0.053486 | 0.56 | 1 | 0.09551071 | 84.69008 | 799.5 | 55.3313 | 0.220494 | 0.57 | 1 | 0.3868316 | 46.85235 | 799.5 | 29.4875 | 0.584661 | 0.605 | 1 | 0.9663818 | 20.13069 | 799.5 | 89.1531 | 0.043907 | 0.635 | 1 | 0.06914488 | 86.93122 | 799.5 | 80.4188 | 0.094744 | 0.63 | 1 | 0.1503873 | 76.06625 | 799.5 | 79.8937 | 0.09542 | 0.635 | 1 | 0.1502677 | 75.62972 | 799.5 | 77.5938 | 0.135971 | 0.46 | 1 | 0.2955891 | 66.14633 | 799.5 | 77.1125 | 0.10636 | 0.64 | 1 | 0.1661875 | 72.63435 | 799.5 | 72.375 | 0.14013 | 0.325 | 1 | 0.4311692 | 54.09932 | 799.5 | 84.5969 | 0.07154 | 0.635 | 1 | 0.1126614 | 81.18871 | 799.5 | 21.025 | 0.656468 | 0.625 | 1 | 1.0503488 | 14.17998 | 799.5 | 79.7813 | 0.094457 | 0.635 | 1 | 0.1487512 | 75.56513 | 799.5 | 81.4344 | 0.101018 | 0.41 | 1 | 0.2463854 | 70.4167 | 799.5 | 33.7656 | 0.393686 | 0.64 | 1 | 0.615134375 | 27.05831 | 799.5 | 79.8937 | 0.072694 | 0.58 | 1 | 0.1253345 | 75.79683
800 | 91.2719 | 0.031984 | 0.1 | 1 | 0.31984 | 68.44202 | 800 | 79.7781 | 0.090996 | 1.245 | 1 | 0.07308916 | 81.21954 | 800 | 83.7031 | 0.069576 | 0.45 | 1 | 0.1546133 | 76.87946 | 800 | 81.3875 | 0.102184 | 0.53 | 1 | 0.1928 | 74.33677 | 800 | 77.3906 | 0.107905 | 0.515 | 1 | 0.2095243 | 69.91261 | 800 | 81.0125 | 0.096639 | 0.58 | 1 | 0.166619 | 75.53707 | 800 | 86.05 | 0.066813 | 0.605 | 1 | 0.1104347 | 82.37704 | 800 | 84.4969 | 0.071732 | 0.57 | 1 | 0.1258456 | 80.04598 | 800 | 15.9344 | 0.799372 | 0.53 | 1 | 1.508249 | 7.842857 | 800 | 81.2094 | 0.088909 | 0.5 | 1 | 0.177818 | 74.30082 | 800 | 79.3625 | 0.089642 | 0.47 | 1 | 0.1907277 | 71.73224 | 800 | 80.5219 | 0.093059 | 0.1 | 1 | 0.93059 | 34.84809 | 800 | 86.8594 | 0.061871 | 0.105 | 1 | 0.5892476 | 51.26017 | 800 | 39.9813 | 0.412675 | 0.54 | 1 | 0.764213 | 28.13105 | 800 | 77.6406 | 0.111014 | 0.575 | 1 | 0.1930678 | 71.52426 | 800 | 83.6 | 0.080922 | 0.51 | 1 | 0.1586706 | 77.34647 | 800 | 83.9875 | 0.070517 | 0.28 | 1 | 0.2518464 | 70.05906 | 800 | 88.3219 | 0.053502 | 0.56 | 1 | 0.09553929 | 84.68604 | 800 | 55.3438 | 0.220426 | 0.57 | 1 | 0.3867123 | 46.86534 | 800 | 29.5031 | 0.584453 | 0.605 | 1 | 0.966038 | 20.14408 | 800 | 89.1563 | 0.043862 | 0.635 | 1 | 0.06907402 | 86.93659 | 800 | 80.3875 | 0.094879 | 0.63 | 1 | 0.1506016 | 76.03062 | 800 | 79.8656 | 0.095504 | 0.635 | 1 | 0.1504 | 75.59947 | 800 | 77.5781 | 0.136138 | 0.46 | 1 | 0.2959522 | 66.11998 | 800 | 77.0812 | 0.106481 | 0.64 | 1 | 0.1663765625 | 72.59992 | 800 | 72.375 | 0.14013 | 0.325 | 1 | 0.4311692 | 54.09932 | 800 | 84.5781 | 0.071636 | 0.635 | 1 | 0.1128126 | 81.16619 | 800 | 21.0437 | 0.656038 | 0.625 | 1 | 1.0496608 | 14.19626 | 800 | 79.7594 | 0.094575 | 0.635 | 1 | 0.148937 | 75.53927 | 800 | 81.4156 | 0.101121 | 0.41 | 1 | 0.2466366 | 70.39001 | 800 | 33.7688 | 0.393652 | 0.64 | 1 | 0.61508125 | 27.06139 | 800 | 79.875 | 0.072774 | 0.58 | 1 | 0.1254724 | 75.7747

## Transmission
|  |  | MIX(40) | [6 empty] | GFCe(41) | [6 empty] | GPCe(42) | [6 empty] | GMCe(43)
λ (nm) | T1(%) | A | d1 (cm) | d2 (cm) | μ (cm^-1) | T2(%) | λ (nm) | T1(%) | A | d1 (cm) | d2 (cm) | μ (cm^-1) | T2(%) | λ (nm) | T1(%) | A | d1 (cm) | d2 (cm) | μ (cm^-1) | T2(%) | λ (nm) | T1(%) | A | d1 (cm) | d2 (cm) | μ (cm^-1) | T2(%)
400 | 69.3156 | 0.179593 | 0.41 | 1 | 0.4380317 | 53.52941 | 400 | 0.0063 | +++ | 0.635 | 1 | #VALUE! | #VALUE! | 400 | 0 | +++ | 0.615 | 1 | #VALUE! | #VALUE! | 400 | 0.0031 | +++ | 0.635 | 1 | #VALUE! | #VALUE!
400.5 | 69.6125 | 0.177689 | 0.41 | 1 | 0.4333878 | 53.90619 | 400.5 | 0.0063 | +++ | 0.635 | 1 | #VALUE! | #VALUE! | 400.5 | 0 | +++ | 0.615 | 1 | #VALUE! | #VALUE! | 400.5 | 0.0031 | +++ | 0.635 | 1 | #VALUE! | #VALUE!
401 | 69.9 | 0.175833 | 0.41 | 1 | 0.428861 | 54.27359 | 401 | 0.0063 | +++ | 0.635 | 1 | #VALUE! | #VALUE! | 401 | 0 | +++ | 0.615 | 1 | #VALUE! | #VALUE! | 401 | 0.0063 | +++ | 0.635 | 1 | #VALUE! | #VALUE!
401.5 | 70.1875 | 0.174108 | 0.41 | 1 | 0.4246537 | 54.63226 | 401.5 | 0.0094 | +++ | 0.635 | 1 | #VALUE! | #VALUE! | 401.5 | 0 | +++ | 0.615 | 1 | #VALUE! | #VALUE! | 401.5 | 0.0063 | +++ | 0.635 | 1 | #VALUE! | #VALUE!
402 | 70.45 | 0.17259 | 0.41 | 1 | 0.4209512 | 54.9565 | 402 | 0.0125 | +++ | 0.635 | 1 | #VALUE! | #VALUE! | 402 | 0 | +++ | 0.615 | 1 | #VALUE! | #VALUE! | 402 | 0.0063 | +++ | 0.635 | 1 | #VALUE! | #VALUE!
402.5 | 70.7094 | 0.171803 | 0.41 | 1 | 0.4190317 | 55.22136 | 402.5 | 0.0125 | +++ | 0.635 | 1 | #VALUE! | #VALUE! | 402.5 | 0 | +++ | 0.615 | 1 | #VALUE! | #VALUE! | 402.5 | 0.0063 | +++ | 0.635 | 1 | #VALUE! | #VALUE!
403 | 70.9594 | 0.170314 | 0.41 | 1 | 0.4154 | 55.53547 | 403 | 0.0125 | +++ | 0.635 | 1 | #VALUE! | #VALUE! | 403 | 0 | +++ | 0.615 | 1 | #VALUE! | #VALUE! | 403 | 0.0063 | +++ | 0.635 | 1 | #VALUE! | #VALUE!
403.5 | 71.1937 | 0.16887 | 0.41 | 1 | 0.411878 | 55.83474 | 403.5 | 0.0125 | +++ | 0.635 | 1 | #VALUE! | #VALUE! | 403.5 | 0 | +++ | 0.615 | 1 | #VALUE! | #VALUE! | 403.5 | 0.0094 | +++ | 0.635 | 1 | #VALUE! | #VALUE!
404 | 71.4219 | 0.167391 | 0.41 | 1 | 0.4082707 | 56.13305 | 404 | 0.0094 | +++ | 0.635 | 1 | #VALUE! | #VALUE! | 404 | 0 | +++ | 0.615 | 1 | #VALUE! | #VALUE! | 404 | 0.0094 | +++ | 0.635 | 1 | #VALUE! | #VALUE!
404.5 | 71.6281 | 0.165897 | 0.41 | 1 | 0.4046268 | 56.41627 | 404.5 | 0.0125 | +++ | 0.635 | 1 | #VALUE! | #VALUE! | 404.5 | 0 | +++ | 0.615 | 1 | #VALUE! | #VALUE! | 404.5 | 0.0094 | +++ | 0.635 | 1 | #VALUE! | #VALUE!
405 | 71.8344 | 0.164567 | 0.41 | 1 | 0.4013829 | 56.68715 | 405 | 0.0125 | +++ | 0.635 | 1 | #VALUE! | #VALUE! | 405 | 0.0063 | +++ | 0.615 | 1 | #VALUE! | #VALUE! | 405 | 0.0094 | +++ | 0.635 | 1 | #VALUE! | #VALUE!
405.5 | 72.0438 | 0.163261 | 0.41 | 1 | 0.3981976 | 56.95934 | 405.5 | 0.0156 | +++ | 0.635 | 1 | #VALUE! | #VALUE! | 405.5 | 0.0063 | +++ | 0.615 | 1 | #VALUE! | #VALUE! | 405.5 | 0.0094 | +++ | 0.635 | 1 | #VALUE! | #VALUE!
406 | 72.2406 | 0.162057 | 0.41 | 1 | 0.395261 | 57.21398 | 406 | 0.0156 | +++ | 0.635 | 1 | #VALUE! | #VALUE! | 406 | 0.0094 | +++ | 0.615 | 1 | #VALUE! | #VALUE! | 406 | 0.0125 | +++ | 0.635 | 1 | #VALUE! | #VALUE!
406.5 | 72.4281 | 0.161033 | 0.41 | 1 | 0.3927634 | 57.44707 | 406.5 | 0.0187 | +++ | 0.635 | 1 | #VALUE! | #VALUE! | 406.5 | 0.0094 | +++ | 0.615 | 1 | #VALUE! | #VALUE! | 406.5 | 0.0156 | +++ | 0.635 | 1 | #VALUE! | #VALUE!
407 | 72.6094 | 0.159914 | 0.41 | 1 | 0.3900341 | 57.68368 | 407 | 0.025 | +++ | 0.635 | 1 | #VALUE! | #VALUE! | 407 | 0.0063 | +++ | 0.615 | 1 | #VALUE! | #VALUE! | 407 | 0.0187 | +++ | 0.635 | 1 | #VALUE! | #VALUE!
407.5 | 72.7625 | 0.158817 | 0.41 | 1 | 0.3873585 | 57.89663 | 407.5 | 0.0313 | +++ | 0.635 | 1 | #VALUE! | #VALUE! | 407.5 | 0.0031 | +++ | 0.615 | 1 | #VALUE! | #VALUE! | 407.5 | 0.0219 | +++ | 0.635 | 1 | #VALUE! | #VALUE!
408 | 72.9094 | 0.157859 | 0.41 | 1 | 0.385022 | 58.09355 | 408 | 0.0344 | +++ | 0.635 | 1 | #VALUE! | #VALUE! | 408 | 0 | +++ | 0.615 | 1 | #VALUE! | #VALUE! | 408 | 0.025 | +++ | 0.635 | 1 | #VALUE! | #VALUE!
408.5 | 73.0469 | 0.156806 | 0.41 | 1 | 0.3824537 | 58.29137 | 408.5 | 0.0406 | +++ | 0.635 | 1 | #VALUE! | #VALUE! | 408.5 | 0 | +++ | 0.615 | 1 | #VALUE! | #VALUE! | 408.5 | 0.0281 | +++ | 0.635 | 1 | #VALUE! | #VALUE!
409 | 73.1781 | 0.155872 | 0.41 | 1 | 0.3801756 | 58.47461 | 409 | 0.0469 | +++ | 0.635 | 1 | #VALUE! | #VALUE! | 409 | 0 | +++ | 0.615 | 1 | #VALUE! | #VALUE! | 409 | 0.0344 | +++ | 0.635 | 1 | #VALUE! | #VALUE!
409.5 | 73.3187 | 0.154921 | 0.41 | 1 | 0.3778561 | 58.66719 | 409.5 | 0.0531 | +++ | 0.635 | 1 | #VALUE! | #VALUE! | 409.5 | 0 | +++ | 0.615 | 1 | #VALUE! | #VALUE! | 409.5 | 0.0438 | +++ | 0.635 | 1 | #VALUE! | #VALUE!
410 | 73.4594 | 0.154108 | 0.41 | 1 | 0.3758732 | 58.84858 | 410 | 0.0656 | +++ | 0.635 | 1 | #VALUE! | #VALUE! | 410 | 0.0031 | +++ | 0.615 | 1 | #VALUE! | #VALUE! | 410 | 0.0531 | +++ | 0.635 | 1 | #VALUE! | #VALUE!
410.5 | 73.5938 | 0.153296 | 0.41 | 1 | 0.3738927 | 59.02518 | 410.5 | 0.0719 | +++ | 0.635 | 1 | #VALUE! | #VALUE! | 410.5 | 0.0031 | +++ | 0.615 | 1 | #VALUE! | #VALUE! | 410.5 | 0.0625 | +++ | 0.635 | 1 | #VALUE! | #VALUE!
411 | 73.7344 | 0.152659 | 0.41 | 1 | 0.372339 | 59.19218 | 411 | 0.0906 | +++ | 0.635 | 1 | #VALUE! | #VALUE! | 411 | 0.0063 | +++ | 0.615 | 1 | #VALUE! | #VALUE! | 411 | 0.0719 | +++ | 0.635 | 1 | #VALUE! | #VALUE!
411.5 | 73.8625 | 0.152061 | 0.41 | 1 | 0.3708805 | 59.34606 | 411.5 | 0.1094 | 2.961082 | 0.635 | 1 | 4.663121 | 0.01994486 | 411.5 | 0.0063 | +++ | 0.615 | 1 | #VALUE! | #VALUE! | 411.5 | 0.0813 | +++ | 0.635 | 1 | #VALUE! | #VALUE!
412 | 73.9719 | 0.151522 | 0.41 | 1 | 0.3695659 | 59.48008 | 412 | 0.125 | 2.914085 | 0.635 | 1 | 4.58911 | 0.02341293 | 412 | 0.0063 | +++ | 0.615 | 1 | #VALUE! | #VALUE! | 412 | 0.0938 | +++ | 0.635 | 1 | #VALUE! | #VALUE!
412.5 | 74.0656 | 0.151042 | 0.41 | 1 | 0.3683951 | 59.59657 | 412.5 | 0.1469 | 2.861697 | 0.635 | 1 | 4.506609 | 0.02835603 | 412.5 | 0.0063 | +++ | 0.615 | 1 | #VALUE! | #VALUE! | 412.5 | 0.1094 | 2.936948 | 0.635 | 1 | 4.625115 | 0.02022347
413 | 74.1406 | 0.150465 | 0.41 | 1 | 0.3669878 | 59.70648 | 413 | 0.1688 | 2.814954 | 0.635 | 1 | 4.432998 | 0.03347069 | 413 | 0.0031 | +++ | 0.615 | 1 | #VALUE! | #VALUE! | 413 | 0.1281 | 2.881901 | 0.635 | 1 | 4.538427 | 0.02444157
413.5 | 74.2156 | 0.149948 | 0.41 | 1 | 0.3657268 | 59.81136 | 413.5 | 0.1906 | 2.764787 | 0.635 | 1 | 4.353995 | 0.03889901 | 413.5 | 0.0031 | +++ | 0.615 | 1 | #VALUE! | #VALUE! | 413.5 | 0.1469 | 2.833052 | 0.635 | 1 | 4.461499 | 0.02882678
414 | 74.2813 | 0.149392 | 0.41 | 1 | 0.3643707 | 59.91222 | 414 | 0.2125 | 2.692237 | 0.635 | 1 | 4.239743 | 0.04521531 | 414 | 0.0031 | +++ | 0.615 | 1 | #VALUE! | #VALUE! | 414 | 0.1688 | 2.780874 | 0.635 | 1 | 4.379329 | 0.03413282
414.5 | 74.3656 | 0.148818 | 0.41 | 1 | 0.3629707 | 60.02978 | 414.5 | 0.2469 | 2.635918 | 0.635 | 1 | 4.151052 | 0.05426337 | 414.5 | 0.0031 | +++ | 0.615 | 1 | #VALUE! | #VALUE! | 414.5 | 0.1906 | 2.734298 | 0.635 | 1 | 4.305981 | 0.03958673
415 | 74.45 | 0.148245 | 0.41 | 1 | 0.3615732 | 60.14748 | 415 | 0.2813 | 2.575731 | 0.635 | 1 | 4.056269 | 0.06400002 | 415 | 0.0063 | +++ | 0.615 | 1 | #VALUE! | #VALUE! | 415 | 0.2188 | 2.672641 | 0.635 | 1 | 4.208883 | 0.04708317
415.5 | 74.5344 | 0.147692 | 0.41 | 1 | 0.3602244 | 60.26361 | 415.5 | 0.3188 | 2.513924 | 0.635 | 1 | 3.958935 | 0.07515499 | 415.5 | 0.0094 | +++ | 0.615 | 1 | #VALUE! | #VALUE! | 415.5 | 0.2469 | 2.607523 | 0.635 | 1 | 4.106335 | 0.0551563
416 | 74.6188 | 0.147234 | 0.41 | 1 | 0.3591073 | 60.37162 | 416 | 0.3594 | 2.463757 | 0.635 | 1 | 3.879932 | 0.08720491 | 416 | 0.0125 | +++ | 0.615 | 1 | #VALUE! | #VALUE! | 416 | 0.2813 | 2.55576 | 0.635 | 1 | 4.024819 | 0.06473894
416.5 | 74.6813 | 0.146739 | 0.41 | 1 | 0.3579 | 60.46524 | 416.5 | 0.3969 | 2.40824 | 0.635 | 1 | 3.792504 | 0.09942667 | 416.5 | 0.0125 | +++ | 0.615 | 1 | #VALUE! | #VALUE! | 416.5 | 0.3156 | 2.50515 | 0.635 | 1 | 3.945118 | 0.07477679
417 | 74.7437 | 0.146226 | 0.41 | 1 | 0.3566488 | 60.56046 | 417 | 0.4469 | 2.359022 | 0.635 | 1 | 3.714995 | 0.1151645 | 417 | 0.0156 | +++ | 0.615 | 1 | #VALUE! | #VALUE! | 417 | 0.3531 | 2.459827 | 0.635 | 1 | 3.873743 | 0.08587004
417.5 | 74.8 | 0.145808 | 0.41 | 1 | 0.3556293 | 60.64254 | 417.5 | 0.5031 | 2.312025 | 0.635 | 1 | 3.640984 | 0.1331971 | 417.5 | 0.0187 | +++ | 0.615 | 1 | #VALUE! | #VALUE! | 417.5 | 0.4 | 2.411728 | 0.635 | 1 | 3.797997 | 0.1000026
418 | 74.85 | 0.145485 | 0.41 | 1 | 0.3548415 | 60.71129 | 418 | 0.5656 | 2.259637 | 0.635 | 1 | 3.558483 | 0.1543219 | 418 | 0.0219 | +++ | 0.615 | 1 | #VALUE! | #VALUE! | 418 | 0.45 | 2.359022 | 0.635 | 1 | 3.714995 | 0.1159634
418.5 | 74.9063 | 0.14522 | 0.41 | 1 | 0.3541951 | 60.78013 | 418.5 | 0.6375 | 2.212894 | 0.635 | 1 | 3.484872 | 0.1786763 | 418.5 | 0.025 | +++ | 0.615 | 1 | #VALUE! | #VALUE! | 418.5 | 0.5062 | 2.314818 | 0.635 | 1 | 3.645383 | 0.1338028
419 | 74.9594 | 0.14503 | 0.41 | 1 | 0.3537317 | 60.83985 | 419 | 0.7125 | 2.164706 | 0.635 | 1 | 3.408986 | 0.2053057 | 419 | 0.0313 | +++ | 0.615 | 1 | #VALUE! | #VALUE! | 419 | 0.5656 | 2.267104 | 0.635 | 1 | 3.570243 | 0.153661
419.5 | 75.0031 | 0.144746 | 0.41 | 1 | 0.353039 | 60.9002 | 419.5 | 0.7875 | 2.121335 | 0.635 | 1 | 3.340685 | 0.2326449 | 419.5 | 0.0375 | +++ | 0.615 | 1 | #VALUE! | #VALUE! | 419.5 | 0.625 | 2.221849 | 0.635 | 1 | 3.498975 | 0.1742735
420 | 75.0438 | 0.143101 | 0.41 | 1 | 0.3490268 | 61.07766 | 420 | 0.9594 | 2.030934 | 0.635 | 1 | 3.198321 | 0.298545 | 420 | 0.1188 | 2.914085 | 0.615 | 1 | 4.73835 | 0.01916675 | 420 | 0.7688 | 2.121335 | 0.635 | 1 | 3.340685 | 0.2271205
420.5 | 75.075 | 0.142875 | 0.41 | 1 | 0.3484756 | 61.12293 | 420.5 | 1.05 | 1.990602 | 0.635 | 1 | 3.134806 | 0.3344011 | 420.5 | 0.125 | 2.892366 | 0.615 | 1 | 4.703034 | 0.0204431 | 420.5 | 0.8375 | 2.081904 | 0.635 | 1 | 3.278589 | 0.2530878
421 | 75.1 | 0.142668 | 0.41 | 1 | 0.3479707 | 61.1615 | 421 | 1.15 | 1.951267 | 0.635 | 1 | 3.072861 | 0.374624 | 421 | 0.1375 | 2.861697 | 0.615 | 1 | 4.653166 | 0.02292333 | 421 | 0.9188 | 2.042752 | 0.635 | 1 | 3.216932 | 0.2839756
421.5 | 75.1188 | 0.142441 | 0.41 | 1 | 0.3474171 | 61.19679 | 421.5 | 1.2594 | 1.912973 | 0.635 | 1 | 3.012556 | 0.4193927 | 421.5 | 0.1469 | 2.823909 | 0.615 | 1 | 4.591722 | 0.0250767 | 421.5 | 1.0063 | 2.004091 | 0.635 | 1 | 3.156049 | 0.3180084
422 | 75.1344 | 0.142215 | 0.41 | 1 | 0.3468659 | 61.22941 | 422 | 1.375 | 1.874722 | 0.635 | 1 | 2.952318 | 0.4680677 | 422 | 0.1563 | 2.789147 | 0.615 | 1 | 4.535198 | 0.02726833 | 422 | 1.0969 | 1.966074 | 0.635 | 1 | 3.09618 | 0.3542978
422.5 | 75.1531 | 0.141914 | 0.41 | 1 | 0.3461317 | 61.27118 | 422.5 | 1.5 | 1.837697 | 0.635 | 1 | 2.894011 | 0.5216028 | 422.5 | 0.1688 | 2.749275 | 0.615 | 1 | 4.470366 | 0.03019341 | 422.5 | 1.1938 | 1.928809 | 0.635 | 1 | 3.037494 | 0.393945
423 | 75.1688 | 0.141651 | 0.41 | 1 | 0.3454902 | 61.30718 | 423 | 1.6344 | 1.801859 | 0.635 | 1 | 2.837573 | 0.5801675 | 423 | 0.1844 | 2.712758 | 0.615 | 1 | 4.410989 | 0.0337465 | 423 | 1.3 | 1.893427 | 0.635 | 1 | 2.981775 | 0.4378042
423.5 | 75.1781 | 0.141463 | 0.41 | 1 | 0.3450317 | 61.33136 | 423.5 | 1.7688 | 1.765578 | 0.635 | 1 | 2.780438 | 0.6411073 | 423.5 | 0.2 | 2.679075 | 0.615 | 1 | 4.35622 | 0.03738139 | 423.5 | 1.4094 | 1.858746 | 0.635 | 1 | 2.927159 | 0.484204
424 | 75.1969 | 0.141331 | 0.41 | 1 | 0.3447098 | 61.35835 | 424 | 1.9188 | 1.730633 | 0.635 | 1 | 2.725406 | 0.7095862 | 424 | 0.2188 | 2.635918 | 0.615 | 1 | 4.286046 | 0.04201516 | 424 | 1.5281 | 1.823005 | 0.635 | 1 | 2.870874 | 0.5358806
424.5 | 75.2188 | 0.141237 | 0.41 | 1 | 0.3444805 | 61.38452 | 424.5 | 2.0781 | 1.694917 | 0.635 | 1 | 2.669161 | 0.7844365 | 424.5 | 0.2406 | 2.596665 | 0.615 | 1 | 4.22222 | 0.04735069 | 424.5 | 1.6625 | 1.788312 | 0.635 | 1 | 2.816239 | 0.5947555
425 | 75.2406 | 0.1412 | 0.41 | 1 | 0.3443902 | 61.40558 | 425 | 2.25 | 1.660052 | 0.635 | 1 | 2.614255 | 0.8665176 | 425 | 0.2656 | 2.55576 | 0.615 | 1 | 4.155707 | 0.05362654 | 425 | 1.7969 | 1.753871 | 0.635 | 1 | 2.762002 | 0.6556897
425.5 | 75.2719 | 0.141087 | 0.41 | 1 | 0.3441146 | 61.44112 | 425.5 | 2.4375 | 1.626628 | 0.635 | 1 | 2.561619 | 0.9569368 | 425.5 | 0.2969 | 2.509515 | 0.615 | 1 | 4.080512 | 0.06170705 | 425.5 | 1.9438 | 1.71982 | 0.635 | 1 | 2.708378 | 0.7233131
426 | 75.2906 | 0.141012 | 0.41 | 1 | 0.3439317 | 61.46301 | 426 | 2.6344 | 1.592928 | 0.635 | 1 | 2.508548 | 1.054467 | 426 | 0.3281 | 2.471726 | 0.615 | 1 | 4.019067 | 0.069824 | 426 | 2.0938 | 1.686265 | 0.635 | 1 | 2.655535 | 0.7943034
426.5 | 75.3 | 0.141031 | 0.41 | 1 | 0.343978 | 61.46901 | 426.5 | 2.8281 | 1.56215 | 0.635 | 1 | 2.460079 | 1.152204 | 426.5 | 0.3594 | 2.429603 | 0.615 | 1 | 3.950574 | 0.07852876 | 426.5 | 2.25 | 1.654504 | 0.635 | 1 | 2.605518 | 0.8692853
427 | 75.3094 | 0.140993 | 0.41 | 1 | 0.3438854 | 61.48004 | 427 | 3.0313 | 1.53156 | 0.635 | 1 | 2.411906 | 1.256897 | 427 | 0.3937 | 2.39456 | 0.615 | 1 | 3.893593 | 0.08793129 | 427 | 2.4063 | 1.624908 | 0.635 | 1 | 2.55891 | 0.9456224
427.5 | 75.3094 | 0.140937 | 0.41 | 1 | 0.3437488 | 61.485 | 427.5 | 3.2375 | 1.502552 | 0.635 | 1 | 2.366224 | 1.364966 | 427.5 | 0.4313 | 2.355931 | 0.615 | 1 | 3.830782 | 0.09868696 | 427.5 | 2.5719 | 1.595594 | 0.635 | 1 | 2.512746 | 1.027874
428 | 75.3062 | 0.14088 | 0.41 | 1 | 0.3436098 | 61.48743 | 428 | 3.4531 | 1.47455 | 0.635 | 1 | 2.322126 | 1.479488 | 428 | 0.4719 | 2.317629 | 0.615 | 1 | 3.768502 | 0.1105971 | 428 | 2.7469 | 1.567632 | 0.635 | 1 | 2.468712 | 1.115601
428.5 | 75.3094 | 0.140787 | 0.41 | 1 | 0.3433829 | 61.49827 | 428.5 | 3.6906 | 1.445208 | 0.635 | 1 | 2.275918 | 1.608141 | 428.5 | 0.5188 | 2.279841 | 0.615 | 1 | 3.707059 | 0.1244994 | 428.5 | 2.9375 | 1.539008 | 0.635 | 1 | 2.423635 | 1.212801
429 | 75.3187 | 0.140693 | 0.41 | 1 | 0.3431537 | 61.51418 | 429 | 3.9438 | 1.416305 | 0.635 | 1 | 2.230402 | 1.747259 | 429 | 0.5719 | 2.235637 | 0.615 | 1 | 3.635182 | 0.141093 | 429 | 3.1406 | 1.509954 | 0.635 | 1 | 2.37788 | 1.318491
429.5 | 75.3219 | 0.140674 | 0.41 | 1 | 0.3431073 | 61.51848 | 429.5 | 4.2063 | 1.387879 | 0.635 | 1 | 2.185636 | 1.894256 | 429.5 | 0.6281 | 2.19552 | 0.615 | 1 | 3.569951 | 0.1588989 | 429.5 | 3.3531 | 1.481898 | 0.635 | 1 | 2.333698 | 1.430588
430 | 75.3313 | 0.140674 | 0.41 | 1 | 0.3431073 | 61.52616 | 430 | 4.475 | 1.360887 | 0.635 | 1 | 2.143129 | 2.046773 | 430 | 0.6844 | 2.154902 | 0.615 | 1 | 3.503906 | 0.1776009 | 430 | 3.5688 | 1.45477 | 0.635 | 1 | 2.290976 | 1.546544
430.5 | 75.3313 | 0.140674 | 0.41 | 1 | 0.3431073 | 61.52616 | 430.5 | 4.7469 | 1.335182 | 0.635 | 1 | 2.102649 | 2.203451 | 430.5 | 0.7469 | 2.115984 | 0.615 | 1 | 3.440624 | 0.1985996 | 430.5 | 3.7844 | 1.428874 | 0.635 | 1 | 2.250195 | 1.664569
431 | 75.3313 | 0.140768 | 0.41 | 1 | 0.3433366 | 61.51784 | 431 | 5.0281 | 1.310081 | 0.635 | 1 | 2.06312 | 2.3679 | 431 | 0.8125 | 2.080268 | 0.615 | 1 | 3.38255 | 0.2209274 | 431 | 4.0094 | 1.404091 | 0.635 | 1 | 2.211167 | 1.788837
431.5 | 75.3344 | 0.140805 | 0.41 | 1 | 0.3434268 | 61.51709 | 431.5 | 5.3281 | 1.285042 | 0.635 | 1 | 2.023688 | 2.545555 | 431.5 | 0.8844 | 2.041257 | 0.615 | 1 | 3.319117 | 0.246423 | 431.5 | 4.2469 | 1.378694 | 0.635 | 1 | 2.171172 | 1.922664
432 | 75.3375 | 0.140843 | 0.41 | 1 | 0.3435195 | 61.51626 | 432 | 5.6594 | 1.258651 | 0.635 | 1 | 1.982128 | 2.745165 | 432 | 0.975 | 2.001359 | 0.615 | 1 | 3.254242 | 0.2785379 | 432 | 4.5156 | 1.352556 | 0.635 | 1 | 2.130009 | 2.075256
432.5 | 75.3469 | 0.140918 | 0.41 | 1 | 0.3437024 | 61.51729 | 432.5 | 6.0156 | 1.231917 | 0.635 | 1 | 1.940027 | 2.963131 | 432.5 | 1.0656 | 1.962325 | 0.615 | 1 | 3.190772 | 0.3119509 | 432.5 | 4.7938 | 1.326173 | 0.635 | 1 | 2.088461 | 2.236775
433 | 75.3406 | 0.140899 | 0.41 | 1 | 0.3436561 | 61.51383 | 433 | 6.3844 | 1.205861 | 0.635 | 1 | 1.898994 | 3.192246 | 433 | 1.1719 | 1.921951 | 0.615 | 1 | 3.125124 | 0.3518514 | 433 | 5.0938 | 1.300216 | 0.635 | 1 | 2.047584 | 2.412481
433.5 | 75.3344 | 0.140918 | 0.41 | 1 | 0.3437024 | 61.50709 | 433.5 | 6.7531 | 1.181279 | 0.635 | 1 | 1.860282 | 3.424648 | 433.5 | 1.2813 | 1.883974 | 0.615 | 1 | 3.063372 | 0.3939532 | 433.5 | 5.3906 | 1.275468 | 0.635 | 1 | 2.008611 | 2.589627
434 | 75.3187 | 0.140993 | 0.41 | 1 | 0.3438854 | 61.48763 | 434 | 7.1156 | 1.158211 | 0.635 | 1 | 1.823954 | 3.656646 | 434 | 1.3906 | 1.847139 | 0.615 | 1 | 3.003478 | 0.4375327 | 434 | 5.6813 | 1.252297 | 0.635 | 1 | 1.972121 | 2.765872
434.5 | 75.2969 | 0.140918 | 0.41 | 1 | 0.3437024 | 61.47647 | 434.5 | 7.4781 | 1.136491 | 0.635 | 1 | 1.78975 | 3.89121 | 434.5 | 1.5062 | 1.813185 | 0.615 | 1 | 2.948268 | 0.4840857 | 434.5 | 5.9813 | 1.229608 | 0.635 | 1 | 1.936391 | 2.950148
435 | 75.2875 | 0.140899 | 0.41 | 1 | 0.3436561 | 61.47048 | 435 | 7.85 | 1.115275 | 0.635 | 1 | 1.756339 | 4.134845 | 435 | 1.625 | 1.780055 | 0.615 | 1 | 2.894398 | 0.5332123 | 435 | 6.2813 | 1.208266 | 0.635 | 1 | 1.902781 | 3.136357
435.5 | 75.2781 | 0.140824 | 0.41 | 1 | 0.3434732 | 61.46944 | 435.5 | 8.2469 | 1.09353 | 0.635 | 1 | 1.722094 | 4.398541 | 435.5 | 1.7563 | 1.746995 | 0.615 | 1 | 2.840642 | 0.5883472 | 435.5 | 6.6031 | 1.186461 | 0.635 | 1 | 1.868443 | 3.338621
436 | 75.2781 | 0.140824 | 0.41 | 1 | 0.3434732 | 61.46944 | 436 | 8.6594 | 1.072341 | 0.635 | 1 | 1.688726 | 4.675146 | 436 | 1.9 | 1.712758 | 0.615 | 1 | 2.784972 | 0.6502746 | 436 | 6.9406 | 1.164904 | 0.635 | 1 | 1.834494 | 3.553019
436.5 | 75.2781 | 0.140843 | 0.41 | 1 | 0.3435195 | 61.46776 | 436.5 | 9.0844 | 1.05122 | 0.635 | 1 | 1.655465 | 4.964507 | 436.5 | 2.05 | 1.680374 | 0.615 | 1 | 2.732315 | 0.715981 | 436.5 | 7.2844 | 1.1438 | 0.635 | 1 | 1.80126 | 3.774528
437 | 75.2781 | 0.14088 | 0.41 | 1 | 0.3436098 | 61.46448 | 437 | 9.5313 | 1.030206 | 0.635 | 1 | 1.622372 | 5.27203 | 437 | 2.2156 | 1.646613 | 0.615 | 1 | 2.67742 | 0.7903469 | 437 | 7.6469 | 1.122593 | 0.635 | 1 | 1.767863 | 4.010959
437.5 | 75.2813 | 0.140918 | 0.41 | 1 | 0.3437024 | 61.46373 | 437.5 | 9.9781 | 1.010161 | 0.635 | 1 | 1.590805 | 5.583127 | 437.5 | 2.3875 | 1.614729 | 0.615 | 1 | 2.625576 | 0.8688369 | 437.5 | 8.0094 | 1.102201 | 0.635 | 1 | 1.73575 | 4.25063
438 | 75.2906 | 0.140918 | 0.41 | 1 | 0.3437024 | 61.47133 | 438 | 10.4375 | 0.990469 | 0.635 | 1 | 1.559794 | 5.906659 | 438 | 2.5688 | 1.583464 | 0.615 | 1 | 2.574738 | 0.9532907 | 438 | 8.3844 | 1.082396 | 0.635 | 1 | 1.704561 | 4.500589
438.5 | 75.2969 | 0.140862 | 0.41 | 1 | 0.3435659 | 61.48143 | 438.5 | 10.9 | 0.971378 | 0.635 | 1 | 1.529729 | 6.236453 | 438.5 | 2.7563 | 1.552842 | 0.615 | 1 | 2.524946 | 1.04267 | 438.5 | 8.7625 | 1.063141 | 0.635 | 1 | 1.674238 | 4.755893
439 | 75.3094 | 0.140843 | 0.41 | 1 | 0.3435195 | 61.49331 | 439 | 11.3688 | 0.952969 | 0.635 | 1 | 1.500739 | 6.573873 | 439 | 2.95 | 1.523331 | 0.615 | 1 | 2.476961 | 1.136752 | 439 | 9.1438 | 1.044703 | 0.635 | 1 | 1.645202 | 5.015723
439.5 | 75.3219 | 0.140768 | 0.41 | 1 | 0.3433366 | 61.51016 | 439.5 | 11.85 | 0.934724 | 0.635 | 1 | 1.472006 | 6.92436 | 439.5 | 3.1563 | 1.494003 | 0.615 | 1 | 2.429273 | 1.238784 | 439.5 | 9.5375 | 1.026151 | 0.635 | 1 | 1.615986 | 5.28777
440 | 75.3344 | 0.140712 | 0.41 | 1 | 0.3432 | 61.52532 | 440 | 12.3438 | 0.91699 | 0.635 | 1 | 1.444079 | 7.286805 | 440 | 3.3688 | 1.465736 | 0.615 | 1 | 2.383311 | 1.345791 | 440 | 9.9375 | 1.00822 | 0.635 | 1 | 1.587748 | 5.566617
440.5 | 75.3531 | 0.140618 | 0.41 | 1 | 0.3429707 | 61.54892 | 440.5 | 12.8469 | 0.899414 | 0.635 | 1 | 1.4164 | 7.660801 | 440.5 | 3.5969 | 1.437335 | 0.615 | 1 | 2.33713 | 1.46269 | 440.5 | 10.3531 | 0.990337 | 0.635 | 1 | 1.559586 | 5.859341
441 | 75.3781 | 0.140524 | 0.41 | 1 | 0.3427415 | 61.57767 | 441 | 13.3656 | 0.882108 | 0.635 | 1 | 1.389146 | 8.049788 | 441 | 3.8375 | 1.409632 | 0.615 | 1 | 2.292085 | 1.58783 | 441 | 10.7813 | 0.972778 | 0.635 | 1 | 1.531934 | 6.163577
441.5 | 75.3937 | 0.140486 | 0.41 | 1 | 0.3426488 | 61.59378 | 441.5 | 13.8875 | 0.865564 | 0.635 | 1 | 1.363093 | 8.444035 | 441.5 | 4.0844 | 1.382606 | 0.615 | 1 | 2.24814 | 1.718825 | 441.5 | 11.2094 | 0.955779 | 0.635 | 1 | 1.505164 | 6.471241
442 | 75.4094 | 0.140449 | 0.41 | 1 | 0.3425585 | 61.60989 | 442 | 14.4125 | 0.849435 | 0.635 | 1 | 1.337693 | 8.844873 | 442 | 4.3406 | 1.356547 | 0.615 | 1 | 2.205767 | 1.856684 | 442 | 11.6406 | 0.939302 | 0.635 | 1 | 1.479216 | 6.784124
442.5 | 75.4156 | 0.14043 | 0.41 | 1 | 0.3425122 | 61.61664 | 442.5 | 14.9375 | 0.833792 | 0.635 | 1 | 1.313058 | 9.249861 | 442.5 | 4.6031 | 1.33109 | 0.615 | 1 | 2.164374 | 2.000598 | 442.5 | 12.075 | 0.923428 | 0.635 | 1 | 1.454217 | 7.101797
443 | 75.4156 | 0.140393 | 0.41 | 1 | 0.342422 | 61.61992 | 443 | 15.4656 | 0.818514 | 0.635 | 1 | 1.288998 | 9.661354 | 443 | 4.875 | 1.306493 | 0.615 | 1 | 2.124379 | 2.151648 | 443 | 12.5125 | 0.907894 | 0.635 | 1 | 1.429754 | 7.425112
443.5 | 75.425 | 0.140318 | 0.41 | 1 | 0.342239 | 61.63425 | 443.5 | 16.0031 | 0.803409 | 0.635 | 1 | 1.265211 | 10.08431 | 443.5 | 5.1563 | 1.282174 | 0.615 | 1 | 2.084836 | 2.310716 | 443.5 | 12.9594 | 0.892578 | 0.635 | 1 | 1.405635 | 7.758312
444 | 75.4406 | 0.140205 | 0.41 | 1 | 0.3419634 | 61.65703 | 444 | 16.5438 | 0.788729 | 0.635 | 1 | 1.242093 | 10.51337 | 444 | 5.4469 | 1.258405 | 0.615 | 1 | 2.046187 | 2.477536 | 444 | 13.4156 | 0.877682 | 0.635 | 1 | 1.382176 | 8.100484
444.5 | 75.4625 | 0.140093 | 0.41 | 1 | 0.3416902 | 61.68486 | 444.5 | 17.1031 | 0.774206 | 0.635 | 1 | 1.219222 | 10.95991 | 444.5 | 5.75 | 1.234937 | 0.615 | 1 | 2.008028 | 2.65411 | 444.5 | 13.8813 | 0.862784 | 0.635 | 1 | 1.358715 | 8.453763
445 | 75.4906 | 0.13998 | 0.41 | 1 | 0.3414146 | 61.71787 | 445 | 17.6719 | 0.759919 | 0.635 | 1 | 1.196723 | 11.41778 | 445 | 6.0656 | 1.211787 | 0.615 | 1 | 1.970385 | 2.840656 | 445 | 14.3563 | 0.848094 | 0.635 | 1 | 1.335581 | 8.817177
445.5 | 75.525 | 0.139924 | 0.41 | 1 | 0.341278 | 61.75097 | 445.5 | 18.2375 | 0.746162 | 0.635 | 1 | 1.175058 | 11.87676 | 445.5 | 6.3875 | 1.189389 | 0.615 | 1 | 1.933966 | 3.033649 | 445.5 | 14.8344 | 0.833885 | 0.635 | 1 | 1.313205 | 9.185527
446 | 75.5594 | 0.139868 | 0.41 | 1 | 0.3411415 | 61.78407 | 446 | 18.8 | 0.732902 | 0.635 | 1 | 1.154176 | 12.33675 | 446 | 6.7188 | 1.16789 | 0.615 | 1 | 1.899008 | 3.234232 | 446 | 15.3062 | 0.820215 | 0.635 | 1 | 1.291677 | 9.552432
446.5 | 75.5875 | 0.139812 | 0.41 | 1 | 0.3410049 | 61.81203 | 446.5 | 19.3469 | 0.72039 | 0.635 | 1 | 1.134472 | 12.78727 | 446.5 | 7.0438 | 1.147596 | 0.615 | 1 | 1.86601 | 3.434028 | 446.5 | 15.7656 | 0.807224 | 0.635 | 1 | 1.271219 | 9.912885
447 | 75.6063 | 0.139718 | 0.41 | 1 | 0.3407756 | 61.83577 | 447 | 19.8813 | 0.708368 | 0.635 | 1 | 1.11554 | 13.23159 | 447 | 7.3656 | 1.128208 | 0.615 | 1 | 1.834485 | 3.634763 | 447 | 16.2188 | 0.794863 | 0.635 | 1 | 1.251753 | 10.27056
447.5 | 75.6281 | 0.139587 | 0.41 | 1 | 0.3404561 | 61.86526 | 447.5 | 20.4187 | 0.696534 | 0.635 | 1 | 1.096904 | 13.682 | 447.5 | 7.7 | 1.109125 | 0.615 | 1 | 1.803455 | 3.845448 | 447.5 | 16.675 | 0.782763 | 0.635 | 1 | 1.232698 | 10.63314
448 | 75.65 | 0.139437 | 0.41 | 1 | 0.3400902 | 61.89653 | 448 | 20.9594 | 0.684949 | 0.635 | 1 | 1.07866 | 14.13814 | 448 | 8.0406 | 1.090344 | 0.615 | 1 | 1.772917 | 4.063037 | 448 | 17.1344 | 0.77091 | 0.635 | 1 | 1.214031 | 11.00079
448.5 | 75.6781 | 0.139213 | 0.41 | 1 | 0.3395439 | 61.93949 | 448.5 | 21.5188 | 0.67328 | 0.635 | 1 | 1.060283 | 14.61317 | 448.5 | 8.4 | 1.07138 | 0.615 | 1 | 1.742081 | 4.295339 | 448.5 | 17.6156 | 0.758827 | 0.635 | 1 | 1.195003 | 11.38855
449 | 75.7062 | 0.139007 | 0.41 | 1 | 0.3390415 | 61.98086 | 449 | 22.1031 | 0.661544 | 0.635 | 1 | 1.041802 | 15.11156 | 449 | 8.7781 | 1.052291 | 0.615 | 1 | 1.711042 | 4.542642 | 449 | 18.1094 | 0.746692 | 0.635 | 1 | 1.175893 | 11.78975
449.5 | 75.7375 | 0.13882 | 0.41 | 1 | 0.3385854 | 62.02317 | 449.5 | 22.6906 | 0.649994 | 0.635 | 1 | 1.023613 | 15.61656 | 449.5 | 9.1688 | 1.033418 | 0.615 | 1 | 1.680354 | 4.801219 | 449.5 | 18.6156 | 0.734666 | 0.635 | 1 | 1.156954 | 12.20336
450 | 75.775 | 0.138634 | 0.41 | 1 | 0.3381317 | 62.07049 | 450 | 23.2937 | 0.638567 | 0.635 | 1 | 1.005617 | 16.13729 | 450 | 9.5719 | 1.01477 | 0.615 | 1 | 1.650033 | 5.071158 | 450 | 19.1313 | 0.722821 | 0.635 | 1 | 1.138301 | 12.62711
450.5 | 75.8156 | 0.138466 | 0.41 | 1 | 0.337722 | 62.11877 | 450.5 | 23.8938 | 0.627433 | 0.635 | 1 | 0.9880835 | 16.6593 | 450.5 | 9.9844 | 0.996755 | 0.615 | 1 | 1.62074 | 5.349692 | 450.5 | 19.65 | 0.71122 | 0.635 | 1 | 1.120031 | 13.05624
451 | 75.8594 | 0.138316 | 0.41 | 1 | 0.3373561 | 62.16807 | 451 | 24.4844 | 0.616802 | 0.635 | 1 | 0.9713417 | 17.17571 | 451 | 10.4 | 0.979328 | 0.615 | 1 | 1.592403 | 5.633498 | 451 | 20.1625 | 0.700057 | 0.635 | 1 | 1.102452 | 13.483
451.5 | 75.9031 | 0.138167 | 0.41 | 1 | 0.3369927 | 62.21722 | 451.5 | 25.0719 | 0.60637 | 0.635 | 1 | 0.9549134 | 17.69362 | 451.5 | 10.8156 | 0.962449 | 0.615 | 1 | 1.564958 | 5.920855 | 451.5 | 20.675 | 0.689174 | 0.635 | 1 | 1.085313 | 13.91247
452 | 75.9406 | 0.13798 | 0.41 | 1 | 0.3365366 | 62.26471 | 452 | 25.6625 | 0.596129 | 0.635 | 1 | 0.9387858 | 18.21734 | 452 | 11.2438 | 0.945602 | 0.615 | 1 | 1.537564 | 6.220527 | 452 | 21.1906 | 0.678492 | 0.635 | 1 | 1.068491 | 14.34725
452.5 | 75.9813 | 0.137738 | 0.41 | 1 | 0.3359463 | 62.31978 | 452.5 | 26.275 | 0.585758 | 0.635 | 1 | 0.9224535 | 18.76367 | 452.5 | 11.6875 | 0.928693 | 0.615 | 1 | 1.51007 | 6.534808 | 452.5 | 21.725 | 0.667625 | 0.635 | 1 | 1.051378 | 14.80124
453 | 76.025 | 0.137496 | 0.41 | 1 | 0.3353561 | 62.37734 | 453 | 26.9 | 0.575425 | 0.635 | 1 | 0.9061811 | 19.32443 | 453 | 12.1531 | 0.911864 | 0.615 | 1 | 1.482706 | 6.867105 | 453 | 22.2719 | 0.656838 | 0.635 | 1 | 1.034391 | 15.26822
453.5 | 76.0719 | 0.137235 | 0.41 | 1 | 0.3347195 | 62.43927 | 453.5 | 27.5219 | 0.565431 | 0.635 | 1 | 0.8904425 | 19.8851 | 453.5 | 12.6188 | 0.895556 | 0.615 | 1 | 1.456189 | 7.203414 | 453.5 | 22.8156 | 0.646312 | 0.635 | 1 | 1.017814 | 15.73586
454 | 76.125 | 0.136975 | 0.41 | 1 | 0.3340854 | 62.50624 | 454 | 28.1281 | 0.555906 | 0.635 | 1 | 0.8754425 | 20.43466 | 454 | 13.0844 | 0.87994 | 0.615 | 1 | 1.430797 | 7.542577 | 454 | 23.3469 | 0.636212 | 0.635 | 1 | 1.001909 | 16.19605
454.5 | 76.1781 | 0.13677 | 0.41 | 1 | 0.3335854 | 62.56829 | 454.5 | 28.7125 | 0.546968 | 0.635 | 1 | 0.8613669 | 20.96666 | 454.5 | 13.5375 | 0.865265 | 0.615 | 1 | 1.406935 | 7.875791 | 454.5 | 23.8563 | 0.626686 | 0.635 | 1 | 0.9869071 | 16.6403
455 | 76.2281 | 0.13651 | 0.41 | 1 | 0.3329512 | 62.63279 | 455 | 29.3063 | 0.538117 | 0.635 | 1 | 0.8474283 | 21.50942 | 455 | 14.0063 | 0.850685 | 0.615 | 1 | 1.383228 | 8.223242 | 455 | 24.3781 | 0.617251 | 0.635 | 1 | 0.9720488 | 17.09673
455.5 | 76.2781 | 0.13625 | 0.41 | 1 | 0.3323171 | 62.69733 | 455.5 | 29.9125 | 0.529167 | 0.635 | 1 | 0.8333339 | 22.06758 | 455.5 | 14.4938 | 0.836019 | 0.615 | 1 | 1.35938 | 8.587945 | 455.5 | 24.9156 | 0.607743 | 0.635 | 1 | 0.9570756 | 17.56945
456 | 76.325 | 0.136027 | 0.41 | 1 | 0.3317732 | 62.75601 | 456 | 30.525 | 0.520353 | 0.635 | 1 | 0.8194535 | 22.63383 | 456 | 14.9938 | 0.821473 | 0.615 | 1 | 1.335728 | 8.965477 | 456 | 25.4594 | 0.59833 | 0.635 | 1 | 0.942252 | 18.05031
456.5 | 76.3625 | 0.135841 | 0.41 | 1 | 0.3313195 | 62.80365 | 456.5 | 31.1375 | 0.511581 | 0.635 | 1 | 0.8056394 | 23.20469 | 456.5 | 15.5 | 0.807311 | 0.615 | 1 | 1.312701 | 9.350691 | 456.5 | 26.0031 | 0.589012 | 0.635 | 1 | 0.927578 | 18.5348
457 | 76.4 | 0.135637 | 0.41 | 1 | 0.330822 | 62.85294 | 457 | 31.7375 | 0.503157 | 0.635 | 1 | 0.7923732 | 23.76664 | 457 | 16.0031 | 0.793596 | 0.615 | 1 | 1.2904 | 9.737442 | 457 | 26.5406 | 0.580044 | 0.635 | 1 | 0.9134551 | 19.01569
457.5 | 76.4313 | 0.135415 | 0.41 | 1 | 0.3302805 | 62.89878 | 457.5 | 32.3312 | 0.494935 | 0.635 | 1 | 0.7794252 | 24.32592 | 457.5 | 16.5094 | 0.780055 | 0.615 | 1 | 1.268382 | 10.13103 | 457.5 | 27.075 | 0.571309 | 0.635 | 1 | 0.8996992 | 19.49622
458 | 76.4625 | 0.135211 | 0.41 | 1 | 0.3297829 | 62.94293 | 458 | 32.9312 | 0.486866 | 0.635 | 1 | 0.7667181 | 24.89255 | 458 | 17.0281 | 0.766766 | 0.615 | 1 | 1.246774 | 10.53662 | 458 | 27.6188 | 0.562695 | 0.635 | 1 | 0.8861339 | 19.98652
458.5 | 76.4938 | 0.134933 | 0.41 | 1 | 0.3291049 | 62.99389 | 458.5 | 33.5125 | 0.479066 | 0.635 | 1 | 0.7544346 | 25.44578 | 458.5 | 17.5406 | 0.753563 | 0.615 | 1 | 1.225306 | 10.94383 | 458.5 | 28.15 | 0.554299 | 0.635 | 1 | 0.8729118 | 20.46947
459 | 76.525 | 0.134674 | 0.41 | 1 | 0.3284732 | 63.04308 | 459 | 34.0906 | 0.471485 | 0.635 | 1 | 0.7424961 | 25.99777 | 459 | 18.0531 | 0.740974 | 0.615 | 1 | 1.204836 | 11.3527 | 459 | 28.675 | 0.546156 | 0.635 | 1 | 0.8600882 | 20.94905
459.5 | 76.5563 | 0.134433 | 0.41 | 1 | 0.3278854 | 63.09074 | 459.5 | 34.6563 | 0.464231 | 0.635 | 1 | 0.7310724 | 26.5396 | 459.5 | 18.5625 | 0.72903 | 0.615 | 1 | 1.185415 | 11.76064 | 459.5 | 29.1844 | 0.538305 | 0.635 | 1 | 0.8477244 | 21.41764
460 | 76.5906 | 0.134211 | 0.41 | 1 | 0.3273439 | 63.13918 | 460 | 35.2156 | 0.457213 | 0.635 | 1 | 0.7200205 | 27.07692 | 460 | 19.0719 | 0.717335 | 0.615 | 1 | 1.166398 | 12.17218 | 460 | 29.6844 | 0.53073 | 0.635 | 1 | 0.8357953 | 21.87964
460.5 | 76.6313 | 0.134008 | 0.41 | 1 | 0.3268488 | 63.19119 | 460.5 | 35.7938 | 0.450345 | 0.635 | 1 | 0.7092047 | 27.63035 | 460.5 | 19.5844 | 0.705878 | 0.615 | 1 | 1.147769 | 12.58924 | 460.5 | 30.2031 | 0.52306 | 0.635 | 1 | 0.8237165 | 22.36032
461 | 76.6656 | 0.13386 | 0.41 | 1 | 0.3264878 | 63.23294 | 461 | 36.375 | 0.443434 | 0.635 | 1 | 0.6983213 | 28.19077 | 461 | 20.1219 | 0.694246 | 0.615 | 1 | 1.128855 | 13.02928 | 461 | 30.7281 | 0.515433 | 0.635 | 1 | 0.8117055 | 22.84895
461.5 | 76.7 | 0.133676 | 0.41 | 1 | 0.326039 | 63.27806 | 461.5 | 36.9594 | 0.436482 | 0.635 | 1 | 0.6873732 | 28.75837 | 461.5 | 20.6687 | 0.682655 | 0.615 | 1 | 1.110008 | 13.48081 | 461.5 | 31.2594 | 0.507851 | 0.635 | 1 | 0.7997654 | 23.34554
462 | 76.7375 | 0.133473 | 0.41 | 1 | 0.3255439 | 63.3275 | 462 | 37.5344 | 0.429713 | 0.635 | 1 | 0.6767134 | 29.31964 | 462 | 21.2156 | 0.671302 | 0.615 | 1 | 1.091548 | 13.93621 | 462 | 31.7875 | 0.500442 | 0.635 | 1 | 0.7880976 | 23.84126
462.5 | 76.7813 | 0.13327 | 0.41 | 1 | 0.3250488 | 63.38215 | 462.5 | 38.0875 | 0.423227 | 0.635 | 1 | 0.6664992 | 29.86281 | 462.5 | 21.7594 | 0.660486 | 0.615 | 1 | 1.073961 | 14.39054 | 462.5 | 32.2969 | 0.493495 | 0.635 | 1 | 0.7771575 | 24.32024
463 | 76.8313 | 0.133048 | 0.41 | 1 | 0.3245073 | 63.44369 | 463 | 38.6313 | 0.417014 | 0.635 | 1 | 0.656715 | 30.39755 | 463 | 22.2906 | 0.650176 | 0.615 | 1 | 1.057197 | 14.8373 | 463 | 32.8031 | 0.486658 | 0.635 | 1 | 0.7663906 | 24.79868
463.5 | 76.8844 | 0.132827 | 0.41 | 1 | 0.3239683 | 63.50773 | 463.5 | 39.1781 | 0.410923 | 0.635 | 1 | 0.6471228 | 30.93592 | 463.5 | 22.8281 | 0.639928 | 0.615 | 1 | 1.040533 | 15.29287 | 463.5 | 33.3125 | 0.479926 | 0.635 | 1 | 0.755789 | 25.28142
464 | 76.9375 | 0.132643 | 0.41 | 1 | 0.3235195 | 63.56843 | 464 | 39.7219 | 0.404917 | 0.635 | 1 | 0.6376646 | 31.47379 | 464 | 23.3719 | 0.629857 | 0.615 | 1 | 1.024158 | 15.7562 | 464 | 33.825 | 0.473338 | 0.635 | 1 | 0.7454142 | 25.76776
464.5 | 76.9906 | 0.132496 | 0.41 | 1 | 0.323161 | 63.62576 | 464.5 | 40.275 | 0.399061 | 0.635 | 1 | 0.6284425 | 32.01964 | 464.5 | 23.9156 | 0.619958 | 0.615 | 1 | 1.008062 | 16.22295 | 464.5 | 34.3313 | 0.466689 | 0.635 | 1 | 0.7349433 | 26.2536
465 | 77.0531 | 0.132367 | 0.41 | 1 | 0.3228463 | 63.68923 | 465 | 40.8219 | 0.393249 | 0.635 | 1 | 0.6192898 | 32.56304 | 465 | 24.4688 | 0.610114 | 0.615 | 1 | 0.9920553 | 16.70082 | 465 | 34.8469 | 0.460297 | 0.635 | 1 | 0.7248772 | 26.74598
465.5 | 77.1063 | 0.13222 | 0.41 | 1 | 0.3224878 | 63.74669 | 465.5 | 41.35 | 0.387647 | 0.635 | 1 | 0.6104677 | 33.09068 | 465.5 | 25.0156 | 0.600705 | 0.615 | 1 | 0.9767561 | 17.17489 | 465.5 | 35.3531 | 0.454191 | 0.635 | 1 | 0.7152614 | 27.2299
466 | 77.1625 | 0.132054 | 0.41 | 1 | 0.3220829 | 63.80839 | 466 | 41.8844 | 0.382083 | 0.635 | 1 | 0.6017055 | 33.62571 | 466 | 25.5688 | 0.591336 | 0.615 | 1 | 0.961522 | 17.65796 | 466 | 35.8594 | 0.448055 | 0.635 | 1 | 0.7055984 | 27.71745
466.5 | 77.2125 | 0.131815 | 0.41 | 1 | 0.3215 | 63.8717 | 466.5 | 42.4094 | 0.376492 | 0.635 | 1 | 0.5929008 | 34.15678 | 466.5 | 26.1344 | 0.58201 | 0.615 | 1 | 0.9463577 | 18.15425 | 466.5 | 36.3719 | 0.442155 | 0.635 | 1 | 0.6963071 | 28.20909
467 | 77.2563 | 0.131576 | 0.41 | 1 | 0.3209171 | 63.92991 | 467 | 42.9406 | 0.371005 | 0.635 | 1 | 0.5842598 | 34.69387 | 467 | 26.7062 | 0.572778 | 0.615 | 1 | 0.9313463 | 18.65898 | 467 | 36.8781 | 0.436111 | 0.635 | 1 | 0.686789 | 28.70123
467.5 | 77.2969 | 0.131319 | 0.41 | 1 | 0.3202902 | 63.98717 | 467.5 | 43.475 | 0.365491 | 0.635 | 1 | 0.5755764 | 35.23714 | 467.5 | 27.2781 | 0.563639 | 0.615 | 1 | 0.9164862 | 19.1679 | 467.5 | 37.3844 | 0.430078 | 0.635 | 1 | 0.6772882 | 29.19634
468 | 77.3375 | 0.131099 | 0.41 | 1 | 0.3197537 | 64.04105 | 468 | 43.9938 | 0.360233 | 0.635 | 1 | 0.5672961 | 35.76557 | 468 | 27.8406 | 0.554834 | 0.615 | 1 | 0.9021691 | 19.67129 | 468 | 37.8781 | 0.424343 | 0.635 | 1 | 0.6682567 | 29.67958
468.5 | 77.3875 | 0.13086 | 0.41 | 1 | 0.3191707 | 64.1045 | 468.5 | 44.5063 | 0.355131 | 0.635 | 1 | 0.5592614 | 36.28848 | 468.5 | 28.3969 | 0.546347 | 0.615 | 1 | 0.8883691 | 20.17124 | 468.5 | 38.3625 | 0.418719 | 0.635 | 1 | 0.6594 | 30.15647
469 | 77.4344 | 0.130658 | 0.41 | 1 | 0.318678 | 64.162 | 469 | 45.0063 | 0.35027 | 0.635 | 1 | 0.5516063 | 36.79883 | 469 | 28.9406 | 0.538164 | 0.615 | 1 | 0.8750634 | 20.66303 | 469 | 38.8375 | 0.413342 | 0.635 | 1 | 0.6509323 | 30.62437
469.5 | 77.4781 | 0.130493 | 0.41 | 1 | 0.3182756 | 64.21345 | 469.5 | 45.4937 | 0.345613 | 0.635 | 1 | 0.5442724 | 37.29706 | 469.5 | 29.4781 | 0.530224 | 0.615 | 1 | 0.8621528 | 21.15167 | 469.5 | 39.3062 | 0.408136 | 0.635 | 1 | 0.6427339 | 31.08683
470 | 77.525 | 0.130292 | 0.41 | 1 | 0.3177854 | 64.27091 | 470 | 45.9813 | 0.341035 | 0.635 | 1 | 0.537063 | 37.79613 | 470 | 30.0156 | 0.522427 | 0.615 | 1 | 0.8494748 | 21.64273 | 470 | 39.7719 | 0.402991 | 0.635 | 1 | 0.6346315 | 31.54831
470.5 | 77.5656 | 0.130072 | 0.41 | 1 | 0.3172488 | 64.32493 | 470.5 | 46.475 | 0.336446 | 0.635 | 1 | 0.5298362 | 38.30285 | 470.5 | 30.5656 | 0.514634 | 0.615 | 1 | 0.8368033 | 22.14709 | 470.5 | 40.2437 | 0.397872 | 0.635 | 1 | 0.6265701 | 32.01663
471 | 77.6094 | 0.129834 | 0.41 | 1 | 0.3166683 | 64.3833 | 471 | 46.9625 | 0.331876 | 0.635 | 1 | 0.5226394 | 38.80643 | 471 | 31.1125 | 0.506978 | 0.615 | 1 | 0.8243545 | 22.65166 | 471 | 40.7125 | 0.39278 | 0.635 | 1 | 0.6185512 | 32.48453
471.5 | 77.6563 | 0.129596 | 0.41 | 1 | 0.3160878 | 64.44427 | 471.5 | 47.4562 | 0.327325 | 0.635 | 1 | 0.5154724 | 39.31711 | 471.5 | 31.6656 | 0.499412 | 0.615 | 1 | 0.812052 | 23.1638 | 471.5 | 41.1875 | 0.387713 | 0.635 | 1 | 0.6105717 | 32.95939
472 | 77.7062 | 0.129358 | 0.41 | 1 | 0.3155073 | 64.50777 | 472 | 47.95 | 0.322792 | 0.635 | 1 | 0.5083339 | 39.82986 | 472 | 32.2219 | 0.491849 | 0.615 | 1 | 0.7997545 | 23.68261 | 472 | 41.6656 | 0.382705 | 0.635 | 1 | 0.602685 | 33.43809
472.5 | 77.7563 | 0.129121 | 0.41 | 1 | 0.3149293 | 64.57138 | 472.5 | 48.4406 | 0.318363 | 0.635 | 1 | 0.5013591 | 40.33995 | 472.5 | 32.7813 | 0.484457 | 0.615 | 1 | 0.787735 | 24.20551 | 472.5 | 42.1406 | 0.377754 | 0.635 | 1 | 0.5948882 | 33.91568
473 | 77.8125 | 0.128902 | 0.41 | 1 | 0.3143951 | 64.63842 | 473 | 48.9344 | 0.314006 | 0.635 | 1 | 0.4944976 | 40.85336 | 473 | 33.3469 | 0.47723 | 0.615 | 1 | 0.7759837 | 24.7348 | 473 | 42.6219 | 0.37289 | 0.635 | 1 | 0.5872283 | 34.39908
473.5 | 77.8625 | 0.128683 | 0.41 | 1 | 0.313861 | 64.70034 | 473.5 | 49.4188 | 0.309693 | 0.635 | 1 | 0.4877055 | 41.36017 | 473.5 | 33.9031 | 0.470121 | 0.615 | 1 | 0.7644244 | 25.25952 | 473.5 | 43.0969 | 0.368113 | 0.635 | 1 | 0.5797055 | 34.87808
474 | 77.9094 | 0.128482 | 0.41 | 1 | 0.3133707 | 64.75804 | 474 | 49.8938 | 0.30545 | 0.635 | 1 | 0.4810236 | 41.85968 | 474 | 34.4656 | 0.463126 | 0.615 | 1 | 0.7530504 | 25.7913 | 474 | 43.5719 | 0.363418 | 0.635 | 1 | 0.5723118 | 35.35779
474.5 | 77.9531 | 0.128281 | 0.41 | 1 | 0.3128805 | 64.81311 | 474.5 | 50.3594 | 0.301356 | 0.635 | 1 | 0.4745764 | 42.34985 | 474.5 | 35.0219 | 0.45632 | 0.615 | 1 | 0.7419837 | 26.31949 | 474.5 | 44.0375 | 0.358774 | 0.635 | 1 | 0.5649984 | 35.83113
475 | 78 | 0.128081 | 0.41 | 1 | 0.3123927 | 64.87077 | 475 | 50.8125 | 0.297381 | 0.635 | 1 | 0.4683165 | 42.82863 | 475 | 35.5688 | 0.449657 | 0.615 | 1 | 0.7311496 | 26.84223 | 475 | 44.4906 | 0.354271 | 0.635 | 1 | 0.5579071 | 36.29362
475.5 | 78.0406 | 0.127862 | 0.41 | 1 | 0.3118585 | 64.92499 | 475.5 | 51.2563 | 0.293469 | 0.635 | 1 | 0.4621559 | 43.29996 | 475.5 | 36.1125 | 0.443095 | 0.615 | 1 | 0.7204797 | 27.36471 | 475.5 | 44.9375 | 0.349814 | 0.635 | 1 | 0.5508882 | 36.75221
476 | 78.0812 | 0.127698 | 0.41 | 1 | 0.3114585 | 64.9741 | 476 | 51.6906 | 0.289777 | 0.635 | 1 | 0.4563417 | 43.75961 | 476 | 36.6438 | 0.436779 | 0.615 | 1 | 0.7102098 | 27.87732 | 476 | 45.3688 | 0.345583 | 0.635 | 1 | 0.5442252 | 37.1953
476.5 | 78.1156 | 0.127498 | 0.41 | 1 | 0.3109707 | 65.02144 | 476.5 | 52.1125 | 0.286142 | 0.635 | 1 | 0.4506173 | 44.20905 | 476.5 | 37.1688 | 0.430626 | 0.615 | 1 | 0.7002049 | 28.38585 | 476.5 | 45.7906 | 0.341452 | 0.635 | 1 | 0.5377197 | 37.63036
477 | 78.1531 | 0.127334 | 0.41 | 1 | 0.3105707 | 65.06801 | 477 | 52.5438 | 0.282486 | 0.635 | 1 | 0.4448598 | 44.66871 | 477 | 37.7063 | 0.42456 | 0.615 | 1 | 0.6903415 | 28.9059 | 477 | 46.225 | 0.337331 | 0.635 | 1 | 0.5312299 | 38.07744
477.5 | 78.1875 | 0.127188 | 0.41 | 1 | 0.3102146 | 65.11033 | 477.5 | 52.9781 | 0.278937 | 0.635 | 1 | 0.4392709 | 45.12989 | 477.5 | 38.25 | 0.418399 | 0.615 | 1 | 0.6803236 | 29.43602 | 477.5 | 46.6656 | 0.333336 | 0.635 | 1 | 0.5249386 | 38.52875
478 | 78.2219 | 0.127043 | 0.41 | 1 | 0.309861 | 65.15257 | 478 | 53.4188 | 0.275391 | 0.635 | 1 | 0.4336866 | 45.59815 | 478 | 38.8031 | 0.412219 | 0.615 | 1 | 0.6702748 | 29.97742 | 478 | 47.1094 | 0.329319 | 0.635 | 1 | 0.5186126 | 38.98508
478.5 | 78.2563 | 0.126952 | 0.41 | 1 | 0.309639 | 65.18975 | 478.5 | 53.8406 | 0.272052 | 0.635 | 1 | 0.4284283 | 46.04649 | 478.5 | 39.3438 | 0.406299 | 0.615 | 1 | 0.6606488 | 30.50799 | 478.5 | 47.5406 | 0.325512 | 0.635 | 1 | 0.5126173 | 39.4281
479 | 78.2875 | 0.126825 | 0.41 | 1 | 0.3093293 | 65.22766 | 479 | 54.2375 | 0.26894 | 0.635 | 1 | 0.4235276 | 46.46898 | 479 | 39.8531 | 0.400697 | 0.615 | 1 | 0.6515398 | 31.01148 | 479 | 47.9469 | 0.321937 | 0.635 | 1 | 0.5069874 | 39.84687
479.5 | 78.3188 | 0.126643 | 0.41 | 1 | 0.3088854 | 65.27084 | 479.5 | 54.6125 | 0.265951 | 0.635 | 1 | 0.4188205 | 46.87073 | 479.5 | 40.3469 | 0.395403 | 0.615 | 1 | 0.6429317 | 31.49995 | 479.5 | 48.3344 | 0.318476 | 0.635 | 1 | 0.501537 | 40.24889
480 | 78.3406 | 0.12648 | 0.41 | 1 | 0.3084878 | 65.30432 | 480 | 54.9688 | 0.263131 | 0.635 | 1 | 0.4143795 | 47.25305 | 480 | 40.8281 | 0.390306 | 0.615 | 1 | 0.6346439 | 31.9775 | 480 | 48.7031 | 0.315183 | 0.635 | 1 | 0.4963512 | 40.63275
480.5 | 78.3719 | 0.12628 | 0.41 | 1 | 0.308 | 65.34922 | 480.5 | 55.3313 | 0.260279 | 0.635 | 1 | 0.4098882 | 47.64271 | 480.5 | 41.3156 | 0.385235 | 0.615 | 1 | 0.6263984 | 32.46221 | 480.5 | 49.075 | 0.311858 | 0.635 | 1 | 0.491115 | 41.02135
481 | 78.4 | 0.12608 | 0.41 | 1 | 0.3075122 | 65.39146 | 481 | 55.7031 | 0.257299 | 0.635 | 1 | 0.4051953 | 48.04507 | 481 | 41.825 | 0.380059 | 0.615 | 1 | 0.6179821 | 32.96911 | 481 | 49.4656 | 0.308421 | 0.635 | 1 | 0.4857024 | 41.42962
481.5 | 78.4344 | 0.125917 | 0.41 | 1 | 0.3071146 | 65.4355 | 481.5 | 56.0844 | 0.254315 | 0.635 | 1 | 0.4004961 | 48.45699 | 481.5 | 42.3469 | 0.374688 | 0.615 | 1 | 0.6092488 | 33.49293 | 481.5 | 49.8656 | 0.304956 | 0.635 | 1 | 0.4802457 | 41.8479
482 | 78.4688 | 0.12579 | 0.41 | 1 | 0.3068049 | 65.47617 | 482 | 56.4656 | 0.251352 | 0.635 | 1 | 0.3958299 | 48.86951 | 482 | 42.8656 | 0.369477 | 0.615 | 1 | 0.6007756 | 34.01396 | 482 | 50.2688 | 0.301573 | 0.635 | 1 | 0.4749181 | 42.26839
482.5 | 78.5031 | 0.125736 | 0.41 | 1 | 0.3066732 | 65.50988 | 482.5 | 56.8375 | 0.248552 | 0.635 | 1 | 0.3914205 | 49.27061 | 482.5 | 43.375 | 0.364422 | 0.615 | 1 | 0.5925561 | 34.52726 | 482.5 | 50.6625 | 0.298351 | 0.635 | 1 | 0.4698441 | 42.6784
483 | 78.5375 | 0.125663 | 0.41 | 1 | 0.3064951 | 65.54547 | 483 | 57.1969 | 0.245867 | 0.635 | 1 | 0.3871921 | 49.65875 | 483 | 43.8656 | 0.359581 | 0.615 | 1 | 0.5846846 | 35.02377 | 483 | 51.0375 | 0.295233 | 0.635 | 1 | 0.4649339 | 43.07143
483.5 | 78.5656 | 0.125591 | 0.41 | 1 | 0.3063195 | 65.57572 | 483.5 | 57.5469 | 0.243293 | 0.635 | 1 | 0.3831386 | 50.0366 | 483.5 | 44.3469 | 0.355008 | 0.615 | 1 | 0.5772488 | 35.50956 | 483.5 | 51.4031 | 0.292217 | 0.635 | 1 | 0.4601843 | 43.45523
484 | 78.5938 | 0.125464 | 0.41 | 1 | 0.3060098 | 65.61124 | 484 | 57.8969 | 0.240686 | 0.635 | 1 | 0.3790331 | 50.41641 | 484 | 44.825 | 0.350483 | 0.615 | 1 | 0.5698911 | 35.99421 | 484 | 51.7625 | 0.289169 | 0.635 | 1 | 0.4553843 | 43.83579
484.5 | 78.6156 | 0.125301 | 0.41 | 1 | 0.3056122 | 65.64484 | 484.5 | 58.2344 | 0.238096 | 0.635 | 1 | 0.3749543 | 50.78586 | 484.5 | 45.2906 | 0.346034 | 0.615 | 1 | 0.5626569 | 36.46951 | 484.5 | 52.1156 | 0.286116 | 0.635 | 1 | 0.4505764 | 44.21234
485 | 78.6406 | 0.125138 | 0.41 | 1 | 0.3052146 | 65.68112 | 485 | 58.5688 | 0.235544 | 0.635 | 1 | 0.3709354 | 51.15247 | 485 | 45.7531 | 0.34172 | 0.615 | 1 | 0.5556423 | 36.94156 | 485 | 52.4688 | 0.283084 | 0.635 | 1 | 0.4458016 | 44.58962
485.5 | 78.6594 | 0.124939 | 0.41 | 1 | 0.3047293 | 65.71563 | 485.5 | 58.8875 | 0.232983 | 0.635 | 1 | 0.3669024 | 51.50658 | 485.5 | 46.1969 | 0.33739 | 0.615 | 1 | 0.5486016 | 37.40114 | 485.5 | 52.8063 | 0.280048 | 0.635 | 1 | 0.4410205 | 44.95482
486 | 78.6875 | 0.12474 | 0.41 | 1 | 0.3042439 | 65.75794 | 486 | 59.2094 | 0.230484 | 0.635 | 1 | 0.3629669 | 51.86257 | 486 | 46.6375 | 0.33319 | 0.615 | 1 | 0.5417724 | 37.85725 | 486 | 53.15 | 0.277083 | 0.635 | 1 | 0.4363512 | 45.3246
486.5 | 78.7125 | 0.124541 | 0.41 | 1 | 0.3037585 | 65.79767 | 486.5 | 59.5344 | 0.227931 | 0.635 | 1 | 0.3589465 | 52.22383 | 486.5 | 47.0844 | 0.328914 | 0.615 | 1 | 0.5348195 | 38.32246 | 486.5 | 53.4969 | 0.274114 | 0.635 | 1 | 0.4316756 | 45.69835
487 | 78.7438 | 0.124378 | 0.41 | 1 | 0.303361 | 65.83928 | 487 | 59.8719 | 0.225369 | 0.635 | 1 | 0.3549118 | 52.59728 | 487 | 47.5344 | 0.324623 | 0.615 | 1 | 0.5278423 | 38.79279 | 487 | 53.8563 | 0.27119 | 0.635 | 1 | 0.4270709 | 46.08274
487.5 | 78.7781 | 0.124234 | 0.41 | 1 | 0.3030098 | 65.88161 | 487.5 | 60.2219 | 0.222777 | 0.635 | 1 | 0.3508299 | 52.98364 | 487.5 | 47.9969 | 0.32043 | 0.615 | 1 | 0.5210244 | 39.27319 | 487.5 | 54.2281 | 0.268285 | 0.635 | 1 | 0.4224961 | 46.47842
488 | 78.8125 | 0.124125 | 0.41 | 1 | 0.3027439 | 65.92071 | 488 | 60.5688 | 0.220313 | 0.635 | 1 | 0.3469496 | 53.36437 | 488 | 48.45 | 0.31639 | 0.615 | 1 | 0.5144553 | 39.74432 | 488 | 54.5906 | 0.26555 | 0.635 | 1 | 0.418189 | 46.86273
488.5 | 78.8344 | 0.124035 | 0.41 | 1 | 0.3025244 | 65.94757 | 488.5 | 60.9 | 0.217998 | 0.635 | 1 | 0.3433039 | 53.72762 | 488.5 | 48.8875 | 0.31261 | 0.615 | 1 | 0.5083089 | 40.19822 | 488.5 | 54.9344 | 0.262907 | 0.635 | 1 | 0.4140268 | 47.22956
489 | 78.9 | 0.123945 | 0.41 | 1 | 0.3023049 | 66.011 | 489 | 61.2938 | 0.215784 | 0.635 | 1 | 0.3398173 | 54.1439 | 489 | 49.4 | 0.309029 | 0.615 | 1 | 0.5024862 | 40.71079 | 489 | 55.3625 | 0.260403 | 0.635 | 1 | 0.4100835 | 47.66617
489.5 | 78.9219 | 0.123854 | 0.41 | 1 | 0.3020829 | 66.03797 | 489.5 | 61.5875 | 0.213648 | 0.635 | 1 | 0.3364535 | 54.47018 | 489.5 | 49.8062 | 0.305477 | 0.615 | 1 | 0.4967106 | 41.13692 | 489.5 | 55.6844 | 0.257938 | 0.635 | 1 | 0.4062016 | 48.0113
490 | 78.9312 | 0.123927 | 0.41 | 1 | 0.302261 | 66.03881 | 490 | 61.8781 | 0.211699 | 0.635 | 1 | 0.3333843 | 54.78854 | 490 | 50.2094 | 0.301682 | 0.615 | 1 | 0.4905398 | 41.56857 | 490 | 55.9969 | 0.255365 | 0.635 | 1 | 0.4021496 | 48.3522
490.5 | 78.9344 | 0.12389 | 0.41 | 1 | 0.3021707 | 66.045 | 490.5 | 62.1531 | 0.209627 | 0.635 | 1 | 0.3301213 | 55.09762 | 490.5 | 50.6125 | 0.298081 | 0.615 | 1 | 0.4846846 | 41.99687 | 490.5 | 56.3 | 0.252928 | 0.635 | 1 | 0.3983118 | 48.68207
491 | 78.9188 | 0.123836 | 0.41 | 1 | 0.302039 | 66.03708 | 491 | 62.4125 | 0.20763 | 0.635 | 1 | 0.3269764 | 55.39111 | 491 | 51 | 0.294591 | 0.615 | 1 | 0.4790098 | 42.41096 | 491 | 56.5781 | 0.250578 | 0.635 | 1 | 0.394611 | 48.98867
491.5 | 78.9188 | 0.123692 | 0.41 | 1 | 0.3016878 | 66.05077 | 491.5 | 62.675 | 0.205621 | 0.635 | 1 | 0.3238126 | 55.68835 | 491.5 | 51.3875 | 0.291101 | 0.615 | 1 | 0.473335 | 42.82667 | 491.5 | 56.8531 | 0.248216 | 0.635 | 1 | 0.3908913 | 49.29366
492 | 78.9312 | 0.123566 | 0.41 | 1 | 0.3013805 | 66.07313 | 492 | 62.9375 | 0.203664 | 0.635 | 1 | 0.3207307 | 55.98453 | 492 | 51.7813 | 0.287745 | 0.615 | 1 | 0.467878 | 43.24562 | 492 | 57.1375 | 0.245938 | 0.635 | 1 | 0.3873039 | 49.60515
492.5 | 78.95 | 0.123493 | 0.41 | 1 | 0.3012024 | 66.09581 | 492.5 | 63.2062 | 0.201889 | 0.635 | 1 | 0.3179354 | 56.28094 | 492.5 | 52.1656 | 0.284623 | 0.615 | 1 | 0.4628016 | 43.65181 | 492.5 | 57.4187 | 0.243768 | 0.635 | 1 | 0.3838866 | 49.9115
493 | 78.975 | 0.123349 | 0.41 | 1 | 0.3008512 | 66.13044 | 493 | 63.475 | 0.2001 | 0.635 | 1 | 0.3151181 | 56.57844 | 493 | 52.55 | 0.281524 | 0.615 | 1 | 0.4577626 | 44.05886 | 493 | 57.6969 | 0.241585 | 0.635 | 1 | 0.3804488 | 50.2163
493.5 | 78.9781 | 0.123331 | 0.41 | 1 | 0.3008073 | 66.13475 | 493.5 | 63.7188 | 0.198425 | 0.635 | 1 | 0.3124803 | 56.85046 | 493.5 | 52.9188 | 0.278653 | 0.615 | 1 | 0.4530943 | 44.44788 | 493.5 | 57.9625 | 0.239578 | 0.635 | 1 | 0.3772882 | 50.50569
494 | 78.9938 | 0.123313 | 0.41 | 1 | 0.3007634 | 66.14961 | 494 | 63.9594 | 0.196842 | 0.635 | 1 | 0.3099874 | 57.11707 | 494 | 53.2781 | 0.275929 | 0.615 | 1 | 0.448665 | 44.82604 | 494 | 58.225 | 0.237673 | 0.635 | 1 | 0.3742882 | 50.79001
494.5 | 79 | 0.123205 | 0.41 | 1 | 0.3005 | 66.16508 | 494.5 | 64.1906 | 0.195116 | 0.635 | 1 | 0.3072693 | 57.38044 | 494.5 | 53.6312 | 0.273069 | 0.615 | 1 | 0.4440146 | 45.20399 | 494.5 | 58.475 | 0.235684 | 0.635 | 1 | 0.3711559 | 51.06643
495 | 79.0188 | 0.123223 | 0.41 | 1 | 0.3005439 | 66.17911 | 495 | 64.4125 | 0.193481 | 0.635 | 1 | 0.3046945 | 57.63294 | 495 | 53.9844 | 0.270304 | 0.615 | 1 | 0.4395187 | 45.58052 | 495 | 58.7281 | 0.233796 | 0.635 | 1 | 0.3681827 | 51.34316
495.5 | 79.0531 | 0.123151 | 0.41 | 1 | 0.3003683 | 66.2147 | 495.5 | 64.6406 | 0.191831 | 0.635 | 1 | 0.3020961 | 57.89191 | 495.5 | 54.3375 | 0.267556 | 0.615 | 1 | 0.4350504 | 45.95764 | 495.5 | 58.9844 | 0.231917 | 0.635 | 1 | 0.3652236 | 51.62295
496 | 79.0781 | 0.122989 | 0.41 | 1 | 0.2999732 | 66.25108 | 496 | 64.8719 | 0.190104 | 0.635 | 1 | 0.2993764 | 58.15676 | 496 | 54.6875 | 0.264676 | 0.615 | 1 | 0.4303675 | 46.33713 | 496 | 59.2344 | 0.229977 | 0.635 | 1 | 0.3621685 | 51.89959
496.5 | 79.1 | 0.122917 | 0.41 | 1 | 0.2997976 | 66.2763 | 496.5 | 65.0969 | 0.188551 | 0.635 | 1 | 0.2969307 | 58.41059 | 496.5 | 55.0281 | 0.262013 | 0.615 | 1 | 0.4260374 | 46.70352 | 496.5 | 59.4844 | 0.228206 | 0.635 | 1 | 0.3593795 | 52.17172
497 | 79.125 | 0.122827 | 0.41 | 1 | 0.299578 | 66.30583 | 497 | 65.3188 | 0.187024 | 0.635 | 1 | 0.294526 | 58.66116 | 497 | 55.3656 | 0.259415 | 0.615 | 1 | 0.421813 | 47.06645 | 497 | 59.725 | 0.226465 | 0.635 | 1 | 0.3566378 | 52.43519
497.5 | 79.15 | 0.122737 | 0.41 | 1 | 0.2993585 | 66.33537 | 497.5 | 65.55 | 0.185544 | 0.635 | 1 | 0.2921953 | 58.9189 | 497.5 | 55.7031 | 0.256833 | 0.615 | 1 | 0.4176146 | 47.42996 | 497.5 | 59.9625 | 0.224708 | 0.635 | 1 | 0.3538709 | 52.69689
498 | 79.1719 | 0.122665 | 0.41 | 1 | 0.2991829 | 66.3606 | 498 | 65.7656 | 0.184132 | 0.635 | 1 | 0.2899717 | 59.16069 | 498 | 56.0281 | 0.254364 | 0.615 | 1 | 0.4136 | 47.78049 | 498 | 60.1906 | 0.223049 | 0.635 | 1 | 0.3512583 | 52.94782
498.5 | 79.1906 | 0.122629 | 0.41 | 1 | 0.2990951 | 66.37971 | 498.5 | 65.975 | 0.182745 | 0.635 | 1 | 0.2877874 | 59.39639 | 498.5 | 56.35 | 0.251909 | 0.615 | 1 | 0.4096081 | 48.12891 | 498.5 | 60.4156 | 0.221419 | 0.635 | 1 | 0.3486913 | 53.19556
499 | 79.2094 | 0.122593 | 0.41 | 1 | 0.2990073 | 66.39891 | 499 | 66.1781 | 0.181403 | 0.635 | 1 | 0.285674 | 59.62522 | 499 | 56.6656 | 0.24954 | 0.615 | 1 | 0.4057561 | 48.4703 | 499 | 60.6406 | 0.219863 | 0.635 | 1 | 0.3462409 | 53.44145
499.5 | 79.2313 | 0.122575 | 0.41 | 1 | 0.2989634 | 66.41899 | 499.5 | 66.375 | 0.180066 | 0.635 | 1 | 0.2835685 | 59.8486 | 499.5 | 56.9781 | 0.24716 | 0.615 | 1 | 0.4018862 | 48.81027 | 499.5 | 60.8563 | 0.218357 | 0.635 | 1 | 0.3438693 | 53.67799
500 | 79.2625 | 0.122557 | 0.41 | 1 | 0.2989195 | 66.44687 | 500 | 66.575 | 0.178773 | 0.635 | 1 | 0.2815323 | 60.07356 | 500 | 57.2844 | 0.244792 | 0.615 | 1 | 0.3980358 | 49.14546 | 500 | 61.0719 | 0.216834 | 0.635 | 1 | 0.3414709 | 53.91534
500.5 | 79.2781 | 0.122503 | 0.41 | 1 | 0.2987878 | 66.46511 | 500.5 | 66.7656 | 0.177464 | 0.635 | 1 | 0.2794709 | 60.2909 | 500.5 | 57.5844 | 0.242485 | 0.615 | 1 | 0.3942846 | 49.47424 | 500.5 | 61.275 | 0.215294 | 0.635 | 1 | 0.3390457 | 54.14254
501 | 79.2906 | 0.122485 | 0.41 | 1 | 0.2987439 | 66.47731 | 501 | 66.9563 | 0.176139 | 0.635 | 1 | 0.2773843 | 60.50917 | 501 | 57.8844 | 0.240167 | 0.615 | 1 | 0.3905154 | 49.80421 | 501 | 61.475 | 0.213803 | 0.635 | 1 | 0.3366976 | 54.36584
501.5 | 79.2781 | 0.122485 | 0.41 | 1 | 0.2987439 | 66.46683 | 501.5 | 67.1281 | 0.174899 | 0.635 | 1 | 0.2754315 | 60.70768 | 501.5 | 58.175 | 0.237955 | 0.615 | 1 | 0.3869187 | 50.1236 | 501.5 | 61.6719 | 0.212318 | 0.635 | 1 | 0.3343591 | 54.58654
502 | 79.2719 | 0.122485 | 0.41 | 1 | 0.2987439 | 66.46163 | 502 | 67.3063 | 0.173642 | 0.635 | 1 | 0.273452 | 60.91283 | 502 | 58.4594 | 0.235801 | 0.615 | 1 | 0.3834163 | 50.43661 | 502 | 61.8688 | 0.210882 | 0.635 | 1 | 0.3320976 | 54.80604
502.5 | 79.2813 | 0.122521 | 0.41 | 1 | 0.2988317 | 66.46607 | 502.5 | 67.4875 | 0.172388 | 0.635 | 1 | 0.2714772 | 61.12086 | 502.5 | 58.7563 | 0.23368 | 0.615 | 1 | 0.3799675 | 50.76011 | 502.5 | 62.075 | 0.209495 | 0.635 | 1 | 0.3299134 | 55.03256
503 | 79.2906 | 0.122557 | 0.41 | 1 | 0.2989195 | 66.47042 | 503 | 67.6688 | 0.171199 | 0.635 | 1 | 0.2696047 | 61.32696 | 503 | 59.0406 | 0.231524 | 0.615 | 1 | 0.3764618 | 51.07461 | 503 | 62.275 | 0.208112 | 0.635 | 1 | 0.3277354 | 55.25377
503.5 | 79.3031 | 0.122539 | 0.41 | 1 | 0.2988756 | 66.48262 | 503.5 | 67.8469 | 0.169953 | 0.635 | 1 | 0.2676425 | 61.53242 | 503.5 | 59.3187 | 0.229401 | 0.615 | 1 | 0.3730098 | 51.38344 | 503.5 | 62.4688 | 0.206755 | 0.635 | 1 | 0.3255984 | 55.46897
504 | 79.3281 | 0.122575 | 0.41 | 1 | 0.2989634 | 66.50014 | 504 | 68.0281 | 0.16883 | 0.635 | 1 | 0.265874 | 61.73659 | 504 | 59.6063 | 0.227357 | 0.615 | 1 | 0.3696862 | 51.69867 | 504 | 62.6688 | 0.205468 | 0.635 | 1 | 0.3235717 | 55.68774
504.5 | 79.3469 | 0.122611 | 0.41 | 1 | 0.2990512 | 66.51245 | 504.5 | 68.1969 | 0.167811 | 0.635 | 1 | 0.2642693 | 61.92604 | 504.5 | 59.875 | 0.225437 | 0.615 | 1 | 0.3665642 | 51.99418 | 504.5 | 62.8531 | 0.204207 | 0.635 | 1 | 0.3215858 | 55.89201
505 | 79.3625 | 0.122683 | 0.41 | 1 | 0.2992268 | 66.51864 | 505 | 68.35 | 0.166893 | 0.635 | 1 | 0.2628236 | 62.09782 | 505 | 60.1281 | 0.22373 | 0.615 | 1 | 0.3637886 | 52.26979 | 505 | 63.0281 | 0.203079 | 0.635 | 1 | 0.3198094 | 56.08398
505.5 | 79.3813 | 0.122683 | 0.41 | 1 | 0.2992268 | 66.53439 | 505.5 | 68.5094 | 0.165957 | 0.635 | 1 | 0.2613496 | 62.27614 | 505.5 | 60.3844 | 0.221962 | 0.615 | 1 | 0.3609138 | 52.55073 | 505.5 | 63.2031 | 0.201868 | 0.635 | 1 | 0.3179024 | 56.27886
506 | 79.4 | 0.122719 | 0.41 | 1 | 0.2993146 | 66.54662 | 506 | 68.6719 | 0.165043 | 0.635 | 1 | 0.2599102 | 62.45666 | 506 | 60.6531 | 0.220223 | 0.615 | 1 | 0.3580862 | 52.84207 | 506 | 63.3844 | 0.200703 | 0.635 | 1 | 0.3160677 | 56.47811
506.5 | 79.4156 | 0.122719 | 0.41 | 1 | 0.2993146 | 66.55969 | 506.5 | 68.8281 | 0.164171 | 0.635 | 1 | 0.258537 | 62.63011 | 506.5 | 60.9156 | 0.218469 | 0.615 | 1 | 0.3552341 | 53.12907 | 506.5 | 63.5563 | 0.199519 | 0.635 | 1 | 0.3142031 | 56.66983
507 | 79.4406 | 0.122755 | 0.41 | 1 | 0.2994024 | 66.5772 | 507 | 68.9906 | 0.163241 | 0.635 | 1 | 0.2570724 | 62.81154 | 507 | 61.1844 | 0.216722 | 0.615 | 1 | 0.3523935 | 53.4219 | 507 | 63.7344 | 0.198339 | 0.635 | 1 | 0.3123449 | 56.86719
507.5 | 79.4469 | 0.122719 | 0.41 | 1 | 0.2993146 | 66.58593 | 507.5 | 69.1344 | 0.162293 | 0.635 | 1 | 0.2555795 | 62.97677 | 507.5 | 61.4313 | 0.214915 | 0.615 | 1 | 0.3494553 | 53.69818 | 507.5 | 63.8938 | 0.197184 | 0.635 | 1 | 0.310526 | 57.04728
508 | 79.4563 | 0.122737 | 0.41 | 1 | 0.2993585 | 66.59208 | 508 | 69.2719 | 0.161426 | 0.635 | 1 | 0.2542142 | 63.13348 | 508 | 61.6563 | 0.213249 | 0.615 | 1 | 0.3467463 | 53.9511 | 508 | 64.0438 | 0.196095 | 0.635 | 1 | 0.308811 | 57.21701
508.5 | 79.4438 | 0.122773 | 0.41 | 1 | 0.2994463 | 66.57815 | 508.5 | 69.4031 | 0.160542 | 0.635 | 1 | 0.252822 | 63.2852 | 508.5 | 61.8688 | 0.211589 | 0.615 | 1 | 0.3440472 | 54.19333 | 508.5 | 64.1844 | 0.195009 | 0.635 | 1 | 0.3071008 | 57.37843
509 | 79.4406 | 0.122827 | 0.41 | 1 | 0.299578 | 66.5703 | 509 | 69.5438 | 0.159678 | 0.635 | 1 | 0.2514614 | 63.445 | 509 | 62.0938 | 0.209979 | 0.615 | 1 | 0.3414293 | 54.44526 | 509 | 64.3313 | 0.194011 | 0.635 | 1 | 0.3055291 | 57.54275
509.5 | 79.425 | 0.122881 | 0.41 | 1 | 0.2997098 | 66.55206 | 509.5 | 69.6781 | 0.158738 | 0.635 | 1 | 0.2499811 | 63.60188 | 509.5 | 62.3156 | 0.208353 | 0.615 | 1 | 0.3387854 | 54.69539 | 509.5 | 64.4719 | 0.192951 | 0.635 | 1 | 0.3038598 | 57.70366
510 | 79.4156 | 0.123007 | 0.41 | 1 | 0.3000171 | 66.53211 | 510 | 69.8187 | 0.157879 | 0.635 | 1 | 0.2486283 | 63.76169 | 510 | 62.5469 | 0.206887 | 0.615 | 1 | 0.3364016 | 54.94881 | 510 | 64.6156 | 0.192 | 0.635 | 1 | 0.3023622 | 57.8639
510.5 | 79.4094 | 0.123079 | 0.41 | 1 | 0.3001927 | 66.52003 | 510.5 | 69.9531 | 0.157001 | 0.635 | 1 | 0.2472457 | 63.91668 | 510.5 | 62.7656 | 0.205381 | 0.615 | 1 | 0.3339528 | 55.19295 | 510.5 | 64.7563 | 0.191009 | 0.635 | 1 | 0.3008016 | 58.02294
511 | 79.4031 | 0.123223 | 0.41 | 1 | 0.3005439 | 66.50097 | 511 | 70.0813 | 0.156183 | 0.635 | 1 | 0.2459575 | 64.06393 | 511 | 62.975 | 0.203903 | 0.615 | 1 | 0.3315496 | 55.42835 | 511 | 64.8938 | 0.190125 | 0.635 | 1 | 0.2994094 | 58.17569
511.5 | 79.3969 | 0.123331 | 0.41 | 1 | 0.3008073 | 66.48544 | 511.5 | 70.2062 | 0.155368 | 0.635 | 1 | 0.244674 | 64.20818 | 511.5 | 63.175 | 0.202473 | 0.615 | 1 | 0.3292244 | 55.65418 | 511.5 | 65.0219 | 0.189243 | 0.635 | 1 | 0.2980205 | 58.32009
512 | 79.3875 | 0.123439 | 0.41 | 1 | 0.3010707 | 66.46724 | 512 | 70.3219 | 0.154592 | 0.635 | 1 | 0.243452 | 64.34269 | 512 | 63.3656 | 0.201091 | 0.615 | 1 | 0.3269772 | 55.87041 | 512 | 65.1437 | 0.188425 | 0.635 | 1 | 0.2967323 | 58.45682
512.5 | 79.3781 | 0.123457 | 0.41 | 1 | 0.3011146 | 66.45765 | 512.5 | 70.4438 | 0.15376 | 0.635 | 1 | 0.2421417 | 64.48506 | 512.5 | 63.5531 | 0.199734 | 0.615 | 1 | 0.3247707 | 56.08335 | 512.5 | 65.2656 | 0.187567 | 0.635 | 1 | 0.2953811 | 58.5951
513 | 79.3719 | 0.12353 | 0.41 | 1 | 0.3012927 | 66.44548 | 513 | 70.5594 | 0.153006 | 0.635 | 1 | 0.2409543 | 64.61888 | 513 | 63.7406 | 0.198489 | 0.615 | 1 | 0.3227463 | 56.29267 | 513 | 65.3813 | 0.186774 | 0.635 | 1 | 0.2941323 | 58.72573
513.5 | 79.3656 | 0.123602 | 0.41 | 1 | 0.3014683 | 66.43332 | 513.5 | 70.6781 | 0.152235 | 0.635 | 1 | 0.2397402 | 64.75628 | 513.5 | 63.9313 | 0.197269 | 0.615 | 1 | 0.3207626 | 56.50423 | 513.5 | 65.5 | 0.185981 | 0.635 | 1 | 0.2928835 | 58.85917
514 | 79.3719 | 0.12362 | 0.41 | 1 | 0.3015122 | 66.43687 | 514 | 70.8 | 0.151484 | 0.635 | 1 | 0.2385575 | 64.89597 | 514 | 64.1219 | 0.196052 | 0.615 | 1 | 0.3187837 | 56.71588 | 514 | 65.6219 | 0.185232 | 0.635 | 1 | 0.2917039 | 58.99411
514.5 | 79.3781 | 0.12362 | 0.41 | 1 | 0.3015122 | 66.44206 | 514.5 | 70.9188 | 0.150773 | 0.635 | 1 | 0.2374378 | 65.03143 | 514.5 | 64.3094 | 0.194882 | 0.615 | 1 | 0.3168813 | 56.9234 | 514.5 | 65.7438 | 0.184485 | 0.635 | 1 | 0.2905276 | 59.12908
515 | 79.3781 | 0.123584 | 0.41 | 1 | 0.3014244 | 66.4455 | 515 | 71.0313 | 0.15012 | 0.635 | 1 | 0.2364094 | 65.15905 | 515 | 64.4906 | 0.193714 | 0.615 | 1 | 0.3149821 | 57.12554 | 515 | 65.8625 | 0.1838 | 0.635 | 1 | 0.2894488 | 59.25916
515.5 | 79.375 | 0.123566 | 0.41 | 1 | 0.3013805 | 66.44463 | 515.5 | 71.1438 | 0.14943 | 0.635 | 1 | 0.2353228 | 65.28814 | 515.5 | 64.6625 | 0.192507 | 0.615 | 1 | 0.3130195 | 57.32111 | 515.5 | 65.975 | 0.183075 | 0.635 | 1 | 0.2883071 | 59.38513
516 | 79.375 | 0.123602 | 0.41 | 1 | 0.3014683 | 66.44119 | 516 | 71.2594 | 0.148761 | 0.635 | 1 | 0.2342693 | 65.41937 | 516 | 64.8406 | 0.191304 | 0.615 | 1 | 0.3110634 | 57.52229 | 516 | 66.0906 | 0.182331 | 0.635 | 1 | 0.2871354 | 59.51463
516.5 | 79.3656 | 0.123674 | 0.41 | 1 | 0.3016439 | 66.42644 | 516.5 | 71.3656 | 0.148035 | 0.635 | 1 | 0.233126 | 65.54422 | 516.5 | 65.0094 | 0.190125 | 0.615 | 1 | 0.3091463 | 57.71462 | 516.5 | 66.1969 | 0.181547 | 0.635 | 1 | 0.2859008 | 59.63722
517 | 79.3656 | 0.123764 | 0.41 | 1 | 0.3018634 | 66.41783 | 517 | 71.4719 | 0.147368 | 0.635 | 1 | 0.2320756 | 65.66702 | 517 | 65.1781 | 0.189012 | 0.615 | 1 | 0.3073366 | 57.90472 | 517 | 66.3125 | 0.180806 | 0.635 | 1 | 0.2847339 | 59.76681
517.5 | 79.35 | 0.123836 | 0.41 | 1 | 0.302039 | 66.3979 | 517.5 | 71.5625 | 0.146682 | 0.635 | 1 | 0.2309953 | 65.77619 | 517.5 | 65.3344 | 0.187923 | 0.615 | 1 | 0.3055659 | 58.08316 | 517.5 | 66.4188 | 0.180127 | 0.635 | 1 | 0.2836646 | 59.88599
518 | 79.3406 | 0.123927 | 0.41 | 1 | 0.302261 | 66.38134 | 518 | 71.6625 | 0.146074 | 0.635 | 1 | 0.2300378 | 65.89113 | 518 | 65.4969 | 0.186857 | 0.615 | 1 | 0.3038325 | 58.2665 | 518 | 66.5344 | 0.179491 | 0.635 | 1 | 0.282663 | 60.01215
518.5 | 79.3375 | 0.124053 | 0.41 | 1 | 0.3025683 | 66.36671 | 518.5 | 71.7625 | 0.145523 | 0.635 | 1 | 0.2291701 | 66.00398 | 518.5 | 65.6656 | 0.185836 | 0.615 | 1 | 0.3021724 | 58.45393 | 518.5 | 66.6531 | 0.178937 | 0.635 | 1 | 0.2817906 | 60.13837
519 | 79.325 | 0.124125 | 0.41 | 1 | 0.3027439 | 66.34938 | 519 | 71.8594 | 0.144916 | 0.635 | 1 | 0.2282142 | 66.11616 | 519 | 65.8312 | 0.184734 | 0.615 | 1 | 0.3003805 | 58.64178 | 519 | 66.7563 | 0.178302 | 0.635 | 1 | 0.2807906 | 60.25347
519.5 | 79.3125 | 0.124216 | 0.41 | 1 | 0.3029659 | 66.33024 | 519.5 | 71.9531 | 0.144329 | 0.635 | 1 | 0.2272898 | 66.22472 | 519.5 | 65.9906 | 0.183593 | 0.615 | 1 | 0.2985252 | 58.82577 | 519.5 | 66.8563 | 0.177689 | 0.635 | 1 | 0.2798252 | 60.36499
520 | 79.3031 | 0.124288 | 0.41 | 1 | 0.3031415 | 66.31551 | 520 | 72.0438 | 0.143687 | 0.635 | 1 | 0.2262787 | 66.33267 | 520 | 66.1469 | 0.182455 | 0.615 | 1 | 0.2966748 | 59.00713 | 520 | 66.95 | 0.177076 | 0.635 | 1 | 0.2788598 | 60.4709
520.5 | 79.2875 | 0.12436 | 0.41 | 1 | 0.3033171 | 66.29559 | 520.5 | 72.1313 | 0.143064 | 0.635 | 1 | 0.2252976 | 66.43702 | 520.5 | 66.2938 | 0.181382 | 0.615 | 1 | 0.2949301 | 59.17791 | 520.5 | 67.0438 | 0.176505 | 0.635 | 1 | 0.2779606 | 60.5755
521 | 79.275 | 0.124469 | 0.41 | 1 | 0.3035829 | 66.27474 | 521 | 72.2156 | 0.142536 | 0.635 | 1 | 0.2244661 | 66.53486 | 521 | 66.4344 | 0.180415 | 0.615 | 1 | 0.2933577 | 59.33933 | 521 | 67.1281 | 0.175996 | 0.635 | 1 | 0.2771591 | 60.66941
521.5 | 79.25 | 0.124432 | 0.41 | 1 | 0.3034927 | 66.25737 | 521.5 | 72.2938 | 0.141895 | 0.635 | 1 | 0.2234567 | 66.63145 | 521.5 | 66.5687 | 0.179409 | 0.615 | 1 | 0.291722 | 59.49674 | 521.5 | 67.2094 | 0.175386 | 0.635 | 1 | 0.2761984 | 60.76419
522 | 79.2313 | 0.124487 | 0.41 | 1 | 0.3036268 | 66.23649 | 522 | 72.3688 | 0.141331 | 0.635 | 1 | 0.2225685 | 66.7222 | 522 | 66.6969 | 0.178466 | 0.615 | 1 | 0.2901886 | 59.64652 | 522 | 67.2781 | 0.174858 | 0.635 | 1 | 0.2753669 | 60.84477
522.5 | 79.2188 | 0.124595 | 0.41 | 1 | 0.3038902 | 66.21575 | 522.5 | 72.4469 | 0.140843 | 0.635 | 1 | 0.2218 | 66.81295 | 522.5 | 66.825 | 0.177587 | 0.615 | 1 | 0.2887593 | 59.79398 | 522.5 | 67.3469 | 0.174371 | 0.635 | 1 | 0.2746 | 60.92404
523 | 79.2 | 0.12474 | 0.41 | 1 | 0.3042439 | 66.18623 | 523 | 72.5125 | 0.140374 | 0.635 | 1 | 0.2210614 | 66.89148 | 523 | 66.9469 | 0.17673 | 0.615 | 1 | 0.2873659 | 59.9352 | 523 | 67.4156 | 0.173864 | 0.635 | 1 | 0.2738016 | 61.00397
523.5 | 79.1813 | 0.124975 | 0.41 | 1 | 0.3048171 | 66.14823 | 523.5 | 72.5781 | 0.139943 | 0.635 | 1 | 0.2203827 | 66.96858 | 523.5 | 67.0625 | 0.175935 | 0.615 | 1 | 0.2860732 | 60.06858 | 523.5 | 67.4781 | 0.173379 | 0.635 | 1 | 0.2730378 | 61.07755
524 | 79.1688 | 0.125174 | 0.41 | 1 | 0.3053024 | 66.11885 | 524 | 72.65 | 0.139494 | 0.635 | 1 | 0.2196756 | 67.05223 | 524 | 67.1813 | 0.175163 | 0.615 | 1 | 0.2848179 | 60.20408 | 524 | 67.5469 | 0.172954 | 0.635 | 1 | 0.2723685 | 61.15476
524.5 | 79.1531 | 0.125283 | 0.41 | 1 | 0.3055683 | 66.09537 | 524.5 | 72.7188 | 0.139007 | 0.635 | 1 | 0.2189087 | 67.13451 | 524.5 | 67.3031 | 0.174351 | 0.615 | 1 | 0.2834976 | 60.34389 | 524.5 | 67.6219 | 0.172449 | 0.635 | 1 | 0.2715732 | 61.24043
525 | 79.1437 | 0.125464 | 0.41 | 1 | 0.3060098 | 66.07031 | 525 | 72.7938 | 0.138559 | 0.635 | 1 | 0.2182031 | 67.22106 | 525 | 67.425 | 0.173621 | 0.615 | 1 | 0.2823106 | 60.48082 | 525 | 67.7 | 0.171985 | 0.635 | 1 | 0.2708425 | 61.32752
525.5 | 79.1437 | 0.125609 | 0.41 | 1 | 0.3063634 | 66.05652 | 525.5 | 72.8781 | 0.13813 | 0.635 | 1 | 0.2175276 | 67.31551 | 525.5 | 67.5594 | 0.172873 | 0.615 | 1 | 0.2810943 | 60.62976 | 525.5 | 67.7813 | 0.171521 | 0.635 | 1 | 0.2701118 | 61.41754
526 | 79.15 | 0.125754 | 0.41 | 1 | 0.3067171 | 66.048 | 526 | 72.9656 | 0.13772 | 0.635 | 1 | 0.2168819 | 67.41221 | 526 | 67.6969 | 0.172146 | 0.615 | 1 | 0.2799122 | 60.78081 | 526 | 67.8688 | 0.171038 | 0.635 | 1 | 0.2693512 | 61.51391
526.5 | 79.15 | 0.12599 | 0.41 | 1 | 0.3072927 | 66.02557 | 526.5 | 73.05 | 0.137403 | 0.635 | 1 | 0.2163827 | 67.50249 | 526.5 | 67.825 | 0.171542 | 0.615 | 1 | 0.2789301 | 60.91886 | 526.5 | 67.95 | 0.170656 | 0.635 | 1 | 0.2687496 | 61.60103
527 | 79.1406 | 0.126135 | 0.41 | 1 | 0.3076463 | 66.00396 | 527 | 73.1219 | 0.137012 | 0.635 | 1 | 0.2157669 | 67.58412 | 527 | 67.9375 | 0.170877 | 0.615 | 1 | 0.2778488 | 61.04531 | 527 | 68.0156 | 0.170194 | 0.635 | 1 | 0.268022 | 61.67687
527.5 | 79.1406 | 0.126298 | 0.41 | 1 | 0.3080439 | 65.98848 | 527.5 | 73.1969 | 0.13664 | 0.635 | 1 | 0.2151811 | 67.6679 | 527.5 | 68.0531 | 0.170214 | 0.615 | 1 | 0.2767707 | 61.17457 | 527.5 | 68.0875 | 0.169752 | 0.635 | 1 | 0.267326 | 61.75776
528 | 79.1219 | 0.126425 | 0.41 | 1 | 0.3083537 | 65.96083 | 528 | 73.2594 | 0.136213 | 0.635 | 1 | 0.2145087 | 67.74231 | 528 | 68.1531 | 0.169532 | 0.615 | 1 | 0.2756618 | 61.29062 | 528 | 68.1469 | 0.169251 | 0.635 | 1 | 0.266537 | 61.82944
528.5 | 79.1156 | 0.126552 | 0.41 | 1 | 0.3086634 | 65.94352 | 528.5 | 73.3281 | 0.135767 | 0.635 | 1 | 0.2138063 | 67.82322 | 528.5 | 68.275 | 0.16881 | 0.615 | 1 | 0.2744878 | 61.42801 | 528.5 | 68.2156 | 0.16873 | 0.635 | 1 | 0.2657165 | 61.91031
529 | 79.0938 | 0.126679 | 0.41 | 1 | 0.3089732 | 65.91331 | 529 | 73.3844 | 0.135322 | 0.635 | 1 | 0.2131055 | 67.89266 | 529 | 68.3844 | 0.16815 | 0.615 | 1 | 0.2734146 | 61.55186 | 529 | 68.2719 | 0.16825 | 0.635 | 1 | 0.2649606 | 61.97851
529.5 | 79.0812 | 0.126788 | 0.41 | 1 | 0.309239 | 65.89247 | 529.5 | 73.4469 | 0.134915 | 0.635 | 1 | 0.2124646 | 67.96638 | 529.5 | 68.4969 | 0.167511 | 0.615 | 1 | 0.2723756 | 61.67779 | 529.5 | 68.3344 | 0.167751 | 0.635 | 1 | 0.2641748 | 62.05304
530 | 79.0625 | 0.126952 | 0.41 | 1 | 0.309639 | 65.86134 | 530 | 73.5031 | 0.134581 | 0.635 | 1 | 0.2119386 | 68.03144 | 530 | 68.5969 | 0.166953 | 0.615 | 1 | 0.2714683 | 61.78941 | 530 | 68.3937 | 0.167351 | 0.635 | 1 | 0.2635449 | 62.12117
530.5 | 79.0531 | 0.127079 | 0.41 | 1 | 0.3099488 | 65.84148 | 530.5 | 73.5656 | 0.134175 | 0.635 | 1 | 0.2112992 | 68.10518 | 530.5 | 68.6937 | 0.166335 | 0.615 | 1 | 0.2704634 | 61.90055 | 530.5 | 68.4656 | 0.166933 | 0.635 | 1 | 0.2628866 | 62.20142
531 | 79.0406 | 0.127152 | 0.41 | 1 | 0.3101268 | 65.82415 | 531 | 73.625 | 0.133787 | 0.635 | 1 | 0.2106882 | 68.17538 | 531 | 68.7781 | 0.165738 | 0.615 | 1 | 0.2694927 | 61.99977 | 531 | 68.5281 | 0.166514 | 0.635 | 1 | 0.2622268 | 62.2732
531.5 | 79.0375 | 0.127207 | 0.41 | 1 | 0.310261 | 65.81636 | 531.5 | 73.6906 | 0.133454 | 0.635 | 1 | 0.2101638 | 68.24918 | 531.5 | 68.8719 | 0.165123 | 0.615 | 1 | 0.2684927 | 62.10823 | 531.5 | 68.6031 | 0.166116 | 0.635 | 1 | 0.2616 | 62.35561
532 | 79.0344 | 0.127243 | 0.41 | 1 | 0.3103488 | 65.81037 | 532 | 73.75 | 0.133085 | 0.635 | 1 | 0.2095827 | 68.31869 | 532 | 68.9625 | 0.164508 | 0.615 | 1 | 0.2674927 | 62.21388 | 532 | 68.6656 | 0.165699 | 0.635 | 1 | 0.2609433 | 62.42738
532.5 | 79.0406 | 0.127188 | 0.41 | 1 | 0.3102146 | 65.82074 | 532.5 | 73.8125 | 0.132754 | 0.635 | 1 | 0.2090614 | 68.38959 | 532.5 | 69.0562 | 0.163834 | 0.615 | 1 | 0.2663967 | 62.32471 | 532.5 | 68.7313 | 0.165242 | 0.635 | 1 | 0.2602236 | 62.50353
533 | 79.0375 | 0.127225 | 0.41 | 1 | 0.3103049 | 65.81466 | 533 | 73.8719 | 0.132477 | 0.635 | 1 | 0.2086252 | 68.45553 | 533 | 69.15 | 0.163241 | 0.615 | 1 | 0.2654325 | 62.43254 | 533 | 68.8 | 0.164884 | 0.635 | 1 | 0.2596598 | 62.57888
533.5 | 79.0406 | 0.127188 | 0.41 | 1 | 0.3102146 | 65.82074 | 533.5 | 73.9313 | 0.132072 | 0.635 | 1 | 0.2079874 | 68.52652 | 533.5 | 69.25 | 0.162569 | 0.615 | 1 | 0.2643398 | 62.54913 | 533.5 | 68.8688 | 0.164409 | 0.635 | 1 | 0.2589118 | 62.65857
534 | 79.0344 | 0.127152 | 0.41 | 1 | 0.3101268 | 65.81899 | 534 | 73.9906 | 0.131686 | 0.635 | 1 | 0.2073795 | 68.59671 | 534 | 69.3469 | 0.161879 | 0.615 | 1 | 0.2632179 | 62.66371 | 534 | 68.9406 | 0.163933 | 0.635 | 1 | 0.2581622 | 62.74106
534.5 | 79.0313 | 0.127134 | 0.41 | 1 | 0.3100829 | 65.81811 | 534.5 | 74.0531 | 0.131319 | 0.635 | 1 | 0.2068016 | 68.66914 | 534.5 | 69.4469 | 0.16123 | 0.615 | 1 | 0.2621626 | 62.77958 | 534.5 | 69.0188 | 0.163498 | 0.635 | 1 | 0.2574772 | 62.82793
535 | 79.0469 | 0.127097 | 0.41 | 1 | 0.3099927 | 65.83461 | 535 | 74.1219 | 0.130988 | 0.635 | 1 | 0.2062803 | 68.74601 | 535 | 69.55 | 0.160601 | 0.615 | 1 | 0.2611398 | 62.89754 | 535 | 69.1 | 0.163043 | 0.635 | 1 | 0.2567606 | 62.9183
535.5 | 79.0563 | 0.127043 | 0.41 | 1 | 0.309861 | 65.84755 | 535.5 | 74.1875 | 0.130677 | 0.635 | 1 | 0.2057906 | 68.81915 | 535.5 | 69.65 | 0.159914 | 0.615 | 1 | 0.2600228 | 63.01507 | 535.5 | 69.1781 | 0.162629 | 0.635 | 1 | 0.2561087 | 63.00441
536 | 79.0625 | 0.127061 | 0.41 | 1 | 0.3099049 | 65.85101 | 536 | 74.2437 | 0.130383 | 0.635 | 1 | 0.2053276 | 68.88293 | 536 | 69.7438 | 0.159306 | 0.615 | 1 | 0.2590341 | 63.12396 | 536 | 69.2406 | 0.162273 | 0.635 | 1 | 0.255548 | 63.07423
536.5 | 79.075 | 0.127025 | 0.41 | 1 | 0.3098171 | 65.86484 | 536.5 | 74.3031 | 0.130072 | 0.635 | 1 | 0.2048378 | 68.95036 | 536.5 | 69.8469 | 0.15866 | 0.615 | 1 | 0.2579837 | 63.24284 | 536.5 | 69.3094 | 0.161899 | 0.635 | 1 | 0.2549591 | 63.15048
537 | 79.0781 | 0.127043 | 0.41 | 1 | 0.309861 | 65.86571 | 537 | 74.3563 | 0.129779 | 0.635 | 1 | 0.2043764 | 69.01135 | 537 | 69.9406 | 0.158093 | 0.615 | 1 | 0.2570618 | 63.35017 | 537 | 69.3719 | 0.161564 | 0.635 | 1 | 0.2544315 | 63.2196
537.5 | 79.0844 | 0.127061 | 0.41 | 1 | 0.3099049 | 65.86925 | 537.5 | 74.4125 | 0.129486 | 0.635 | 1 | 0.203915 | 69.07515 | 537.5 | 70.0313 | 0.157566 | 0.615 | 1 | 0.2562049 | 63.45325 | 537.5 | 69.4344 | 0.16123 | 0.635 | 1 | 0.2539055 | 63.28871
538 | 79.0969 | 0.127061 | 0.41 | 1 | 0.3099049 | 65.87966 | 538 | 74.4719 | 0.129176 | 0.635 | 1 | 0.2034268 | 69.1426 | 538 | 70.125 | 0.157079 | 0.615 | 1 | 0.255413 | 63.55752 | 538 | 69.5031 | 0.160856 | 0.635 | 1 | 0.2533165 | 63.36495
538.5 | 79.1031 | 0.127043 | 0.41 | 1 | 0.309861 | 65.88653 | 538.5 | 74.525 | 0.128865 | 0.635 | 1 | 0.202937 | 69.20427 | 538.5 | 70.2094 | 0.156592 | 0.615 | 1 | 0.2546211 | 63.65342 | 538.5 | 69.5656 | 0.160443 | 0.635 | 1 | 0.2526661 | 63.43698
539 | 79.1156 | 0.127043 | 0.41 | 1 | 0.309861 | 65.89695 | 539 | 74.575 | 0.128628 | 0.635 | 1 | 0.2025638 | 69.26014 | 539 | 70.2969 | 0.156125 | 0.615 | 1 | 0.2538618 | 63.75139 | 539 | 69.6281 | 0.16007 | 0.635 | 1 | 0.2520787 | 63.50759
539.5 | 79.125 | 0.127025 | 0.41 | 1 | 0.3098171 | 65.90648 | 539.5 | 74.6219 | 0.128372 | 0.635 | 1 | 0.2021606 | 69.3139 | 539.5 | 70.3813 | 0.155717 | 0.615 | 1 | 0.2531984 | 63.84423 | 539.5 | 69.6875 | 0.159717 | 0.635 | 1 | 0.2515228 | 63.57467
540 | 79.1344 | 0.127007 | 0.41 | 1 | 0.3097732 | 65.91602 | 540 | 74.6656 | 0.128154 | 0.635 | 1 | 0.2018173 | 69.36318 | 540 | 70.4594 | 0.155232 | 0.615 | 1 | 0.2524098 | 63.93449 | 540 | 69.75 | 0.159404 | 0.635 | 1 | 0.2510299 | 63.64314
540.5 | 79.15 | 0.127061 | 0.41 | 1 | 0.3099049 | 65.92389 | 540.5 | 74.7062 | 0.127971 | 0.635 | 1 | 0.2015291 | 69.4082 | 540.5 | 70.5469 | 0.154766 | 0.615 | 1 | 0.251652 | 64.03256 | 540.5 | 69.8125 | 0.159169 | 0.635 | 1 | 0.2506598 | 63.70877
541 | 79.1656 | 0.127097 | 0.41 | 1 | 0.3099927 | 65.93347 | 541 | 74.7563 | 0.127753 | 0.635 | 1 | 0.2011858 | 69.46345 | 541 | 70.6375 | 0.154263 | 0.615 | 1 | 0.2508341 | 64.13499 | 541 | 69.8813 | 0.158914 | 0.635 | 1 | 0.2502583 | 63.7809
541.5 | 79.1875 | 0.127061 | 0.41 | 1 | 0.3099049 | 65.95512 | 541.5 | 74.8062 | 0.12748 | 0.635 | 1 | 0.2007559 | 69.52072 | 541.5 | 70.7313 | 0.153663 | 0.615 | 1 | 0.2498585 | 64.24428 | 541.5 | 69.95 | 0.158562 | 0.635 | 1 | 0.2497039 | 63.85652
542 | 79.2094 | 0.127061 | 0.41 | 1 | 0.3099049 | 65.97337 | 542 | 74.8531 | 0.127188 | 0.635 | 1 | 0.2002961 | 69.57598 | 542 | 70.8281 | 0.153045 | 0.615 | 1 | 0.2488537 | 64.35709 | 542 | 70.0187 | 0.15823 | 0.635 | 1 | 0.2491811 | 63.93144
542.5 | 79.225 | 0.127097 | 0.41 | 1 | 0.3099927 | 65.98294 | 542.5 | 74.8937 | 0.12697 | 0.635 | 1 | 0.1999528 | 69.62245 | 542.5 | 70.9188 | 0.152466 | 0.615 | 1 | 0.2479122 | 64.46287 | 542.5 | 70.0875 | 0.157879 | 0.635 | 1 | 0.2486283 | 64.00717
543 | 79.2469 | 0.127152 | 0.41 | 1 | 0.3101268 | 65.99596 | 543 | 74.9313 | 0.126716 | 0.635 | 1 | 0.1995528 | 69.66757 | 543 | 71.0156 | 0.151869 | 0.615 | 1 | 0.2469415 | 64.57499 | 543 | 70.1563 | 0.15743 | 0.635 | 1 | 0.2479213 | 64.08654
543.5 | 79.2719 | 0.127261 | 0.41 | 1 | 0.3103927 | 66.00642 | 543.5 | 74.9688 | 0.126498 | 0.635 | 1 | 0.1992094 | 69.71117 | 543.5 | 71.1063 | 0.15133 | 0.615 | 1 | 0.246065 | 64.67928 | 543.5 | 70.2219 | 0.15702 | 0.635 | 1 | 0.2472756 | 64.16158
544 | 79.2969 | 0.127352 | 0.41 | 1 | 0.3106146 | 66.01859 | 544 | 74.9969 | 0.126334 | 0.635 | 1 | 0.1989512 | 69.74387 | 544 | 71.1937 | 0.15083 | 0.615 | 1 | 0.245252 | 64.77905 | 544 | 70.2844 | 0.156631 | 0.635 | 1 | 0.246663 | 64.23305
544.5 | 79.3219 | 0.12737 | 0.41 | 1 | 0.3106585 | 66.0377 | 544.5 | 75.0281 | 0.126098 | 0.635 | 1 | 0.1985795 | 69.78235 | 544.5 | 71.2813 | 0.150312 | 0.615 | 1 | 0.2444098 | 64.8798 | 544.5 | 70.35 | 0.156203 | 0.635 | 1 | 0.245989 | 64.30882
545 | 79.3406 | 0.127316 | 0.41 | 1 | 0.3105268 | 66.0584 | 545 | 75.0594 | 0.125899 | 0.635 | 1 | 0.1982661 | 69.81945 | 545 | 71.3625 | 0.149833 | 0.615 | 1 | 0.2436309 | 64.97318 | 545 | 70.4156 | 0.155795 | 0.635 | 1 | 0.2453465 | 64.38389
545.5 | 79.3688 | 0.127261 | 0.41 | 1 | 0.3103927 | 66.08711 | 545.5 | 75.1 | 0.125681 | 0.635 | 1 | 0.1979228 | 69.86597 | 545.5 | 71.4562 | 0.149354 | 0.615 | 1 | 0.242852 | 65.07801 | 545.5 | 70.4938 | 0.155387 | 0.635 | 1 | 0.2447039 | 64.4705
546 | 79.3906 | 0.127188 | 0.41 | 1 | 0.3102146 | 66.1122 | 546 | 75.1375 | 0.125482 | 0.635 | 1 | 0.1976094 | 69.90885 | 546 | 71.5375 | 0.148837 | 0.615 | 1 | 0.2420114 | 65.17314 | 546 | 70.5625 | 0.155018 | 0.635 | 1 | 0.2441228 | 64.54702
546.5 | 79.4094 | 0.127097 | 0.41 | 1 | 0.3099927 | 66.13652 | 546.5 | 75.175 | 0.125301 | 0.635 | 1 | 0.1973244 | 69.95102 | 546.5 | 71.6156 | 0.148302 | 0.615 | 1 | 0.2411415 | 65.26615 | 546.5 | 70.6375 | 0.154631 | 0.635 | 1 | 0.2435134 | 64.63001
547 | 79.4281 | 0.127025 | 0.41 | 1 | 0.3098171 | 66.15895 | 547 | 75.2094 | 0.125102 | 0.635 | 1 | 0.197011 | 69.99104 | 547 | 71.6969 | 0.147768 | 0.615 | 1 | 0.2402732 | 65.36208 | 547 | 70.7094 | 0.154185 | 0.635 | 1 | 0.242811 | 64.71238
547.5 | 79.4469 | 0.126879 | 0.41 | 1 | 0.309461 | 66.18851 | 547.5 | 75.2437 | 0.124884 | 0.635 | 1 | 0.1966677 | 70.03173 | 547.5 | 71.7719 | 0.147196 | 0.615 | 1 | 0.2393431 | 65.45389 | 547.5 | 70.775 | 0.15374 | 0.635 | 1 | 0.2421102 | 64.78898
548 | 79.475 | 0.126752 | 0.41 | 1 | 0.3091512 | 66.22402 | 548 | 75.275 | 0.124631 | 0.635 | 1 | 0.1962693 | 70.07105 | 548 | 71.8531 | 0.146663 | 0.615 | 1 | 0.2384764 | 65.54981 | 548 | 70.8375 | 0.153276 | 0.635 | 1 | 0.2413795 | 64.8635
548.5 | 79.5094 | 0.126607 | 0.41 | 1 | 0.3087976 | 66.26651 | 548.5 | 75.3125 | 0.124378 | 0.635 | 1 | 0.1958709 | 70.11616 | 548.5 | 71.9375 | 0.146131 | 0.615 | 1 | 0.2376114 | 65.64867 | 548.5 | 70.9 | 0.152832 | 0.635 | 1 | 0.2406803 | 64.9373
549 | 79.5406 | 0.126498 | 0.41 | 1 | 0.3085317 | 66.30292 | 549 | 75.3406 | 0.124161 | 0.635 | 1 | 0.1955291 | 70.15107 | 549 | 72.0156 | 0.145675 | 0.615 | 1 | 0.2368699 | 65.7387 | 549 | 70.9531 | 0.152485 | 0.635 | 1 | 0.2401339 | 64.99889
549.5 | 79.575 | 0.126407 | 0.41 | 1 | 0.3083098 | 66.34028 | 549.5 | 75.3719 | 0.124035 | 0.635 | 1 | 0.1953307 | 70.1853 | 549.5 | 72.0969 | 0.145239 | 0.615 | 1 | 0.236161 | 65.83088 | 549.5 | 71.0125 | 0.152196 | 0.635 | 1 | 0.2396787 | 65.06412
550 | 79.6031 | 0.126298 | 0.41 | 1 | 0.3080439 | 66.37411 | 550 | 75.3969 | 0.123872 | 0.635 | 1 | 0.195074 | 70.21515 | 550 | 72.175 | 0.144784 | 0.615 | 1 | 0.2354211 | 65.92097 | 550 | 71.0688 | 0.151888 | 0.635 | 1 | 0.2391937 | 65.12723
550.5 | 79.6375 | 0.12628 | 0.41 | 1 | 0.308 | 66.40452 | 550.5 | 75.425 | 0.1238 | 0.635 | 1 | 0.1949606 | 70.24423 | 550.5 | 72.2531 | 0.144405 | 0.615 | 1 | 0.2348049 | 66.00796 | 550.5 | 71.1312 | 0.15158 | 0.635 | 1 | 0.2387087 | 65.19595
551 | 79.6625 | 0.126207 | 0.41 | 1 | 0.307822 | 66.43234 | 551 | 75.45 | 0.123638 | 0.635 | 1 | 0.1947055 | 70.27406 | 551 | 72.3375 | 0.143932 | 0.615 | 1 | 0.2340358 | 66.10464 | 551 | 71.1969 | 0.151157 | 0.635 | 1 | 0.2380425 | 65.27204
551.5 | 79.675 | 0.126117 | 0.41 | 1 | 0.3076024 | 66.45137 | 551.5 | 75.4656 | 0.123421 | 0.635 | 1 | 0.1943638 | 70.29735 | 551.5 | 72.4156 | 0.143441 | 0.615 | 1 | 0.2332374 | 66.19635 | 551.5 | 71.25 | 0.150677 | 0.635 | 1 | 0.2372866 | 65.33875
552 | 79.6875 | 0.126044 | 0.41 | 1 | 0.3074244 | 66.46878 | 552 | 75.4875 | 0.123241 | 0.635 | 1 | 0.1940803 | 70.32503 | 552 | 72.4906 | 0.142969 | 0.615 | 1 | 0.2324699 | 66.28449 | 552 | 71.3094 | 0.150254 | 0.635 | 1 | 0.2366205 | 65.40912
552.5 | 79.7 | 0.125899 | 0.41 | 1 | 0.3070707 | 66.49308 | 552.5 | 75.5125 | 0.122989 | 0.635 | 1 | 0.1936835 | 70.35851 | 552.5 | 72.5688 | 0.14246 | 0.615 | 1 | 0.2316423 | 66.37715 | 552.5 | 71.3719 | 0.149794 | 0.635 | 1 | 0.2358961 | 65.48376
553 | 79.7156 | 0.125863 | 0.41 | 1 | 0.3069829 | 66.50954 | 553 | 75.5375 | 0.122863 | 0.635 | 1 | 0.193485 | 70.3869 | 553 | 72.6406 | 0.142046 | 0.615 | 1 | 0.2309691 | 66.46004 | 553 | 71.4281 | 0.149488 | 0.635 | 1 | 0.2354142 | 65.54685
553.5 | 79.7406 | 0.125754 | 0.41 | 1 | 0.3067171 | 66.54083 | 553.5 | 75.5656 | 0.122629 | 0.635 | 1 | 0.1931165 | 70.42256 | 553.5 | 72.7188 | 0.141576 | 0.615 | 1 | 0.2302049 | 66.55117 | 553.5 | 71.4875 | 0.149086 | 0.635 | 1 | 0.2347811 | 65.61652
554 | 79.7656 | 0.125627 | 0.41 | 1 | 0.3064073 | 66.57386 | 554 | 75.5938 | 0.122413 | 0.635 | 1 | 0.1927764 | 70.45758 | 554 | 72.8 | 0.141106 | 0.615 | 1 | 0.2294407 | 66.64509 | 554 | 71.55 | 0.148684 | 0.635 | 1 | 0.234148 | 65.68907
554.5 | 79.7906 | 0.125554 | 0.41 | 1 | 0.3062293 | 66.60172 | 554.5 | 75.6219 | 0.122287 | 0.635 | 1 | 0.192578 | 70.48888 | 554.5 | 72.8812 | 0.140805 | 0.615 | 1 | 0.2289512 | 66.73199 | 554.5 | 71.6094 | 0.148455 | 0.635 | 1 | 0.2337874 | 65.75225
555 | 79.8063 | 0.125373 | 0.41 | 1 | 0.3057878 | 66.63218 | 555 | 75.6437 | 0.122071 | 0.635 | 1 | 0.1922378 | 70.51796 | 555 | 72.9562 | 0.14043 | 0.615 | 1 | 0.2283415 | 66.81635 | 555 | 71.6656 | 0.148111 | 0.635 | 1 | 0.2332457 | 65.81687
555.5 | 79.825 | 0.125228 | 0.41 | 1 | 0.3054341 | 66.6617 | 555.5 | 75.6719 | 0.121855 | 0.635 | 1 | 0.1918976 | 70.553 | 555.5 | 73.025 | 0.139943 | 0.615 | 1 | 0.2275496 | 66.89975 | 555.5 | 71.7281 | 0.147711 | 0.635 | 1 | 0.2326157 | 65.88942
556 | 79.8344 | 0.12512 | 0.41 | 1 | 0.3051707 | 66.67991 | 556 | 75.6969 | 0.121694 | 0.635 | 1 | 0.1916441 | 70.58284 | 556 | 73.0844 | 0.139512 | 0.615 | 1 | 0.2268488 | 66.97224 | 556 | 71.7844 | 0.147329 | 0.635 | 1 | 0.2320142 | 65.95561
556.5 | 79.8531 | 0.125084 | 0.41 | 1 | 0.3050829 | 66.69899 | 556.5 | 75.7281 | 0.121568 | 0.635 | 1 | 0.1914457 | 70.61705 | 556.5 | 73.1531 | 0.139045 | 0.615 | 1 | 0.2260894 | 67.05479 | 556.5 | 71.8438 | 0.146949 | 0.635 | 1 | 0.2314157 | 66.02461
557 | 79.8688 | 0.12512 | 0.41 | 1 | 0.3051707 | 66.70865 | 557 | 75.7563 | 0.12155 | 0.635 | 1 | 0.1914173 | 70.64408 | 557 | 73.2188 | 0.138671 | 0.615 | 1 | 0.2254813 | 67.13073 | 557 | 71.9031 | 0.146701 | 0.635 | 1 | 0.2310252 | 66.08853
557.5 | 79.8844 | 0.125011 | 0.41 | 1 | 0.3049049 | 66.73214 | 557.5 | 75.7844 | 0.121406 | 0.635 | 1 | 0.1911906 | 70.67613 | 557.5 | 73.2875 | 0.138279 | 0.615 | 1 | 0.2248439 | 67.21021 | 557.5 | 71.9625 | 0.146378 | 0.635 | 1 | 0.2305165 | 66.15541
558 | 79.8937 | 0.124848 | 0.41 | 1 | 0.3045073 | 66.75557 | 558 | 75.8125 | 0.121227 | 0.635 | 1 | 0.1909087 | 70.70961 | 558 | 73.3563 | 0.137813 | 0.615 | 1 | 0.2240862 | 67.29293 | 558 | 72.0187 | 0.146036 | 0.635 | 1 | 0.229978 | 66.22009
558.5 | 79.8969 | 0.124722 | 0.41 | 1 | 0.3042 | 66.77035 | 558.5 | 75.8375 | 0.121101 | 0.635 | 1 | 0.1907102 | 70.73805 | 558.5 | 73.4188 | 0.13744 | 0.615 | 1 | 0.2234797 | 67.36599 | 558.5 | 72.0719 | 0.145751 | 0.635 | 1 | 0.2295291 | 66.27986
559 | 79.9063 | 0.124667 | 0.41 | 1 | 0.3040659 | 66.78349 | 559 | 75.8656 | 0.121012 | 0.635 | 1 | 0.1905701 | 70.76788 | 559 | 73.4906 | 0.137068 | 0.615 | 1 | 0.2228748 | 67.44758 | 559 | 72.1281 | 0.145466 | 0.635 | 1 | 0.2290803 | 66.34241
559.5 | 79.9156 | 0.124704 | 0.41 | 1 | 0.3041561 | 66.7877 | 559.5 | 75.8938 | 0.121012 | 0.635 | 1 | 0.1905701 | 70.79419 | 559.5 | 73.5594 | 0.13677 | 0.615 | 1 | 0.2223902 | 67.52332 | 559.5 | 72.1812 | 0.145277 | 0.635 | 1 | 0.2287827 | 66.39847
560 | 79.925 | 0.124866 | 0.41 | 1 | 0.3045512 | 66.77999 | 560 | 75.925 | 0.121066 | 0.635 | 1 | 0.1906551 | 70.82109 | 560 | 73.625 | 0.136547 | 0.615 | 1 | 0.2220276 | 67.59297 | 560 | 72.2375 | 0.145144 | 0.635 | 1 | 0.2285732 | 66.45534
560.5 | 79.9312 | 0.124812 | 0.41 | 1 | 0.3044195 | 66.79036 | 560.5 | 75.95 | 0.120868 | 0.635 | 1 | 0.1903433 | 70.85248 | 560.5 | 73.6812 | 0.136138 | 0.615 | 1 | 0.2213626 | 67.66189 | 560.5 | 72.2844 | 0.144822 | 0.635 | 1 | 0.2280661 | 66.51079
561 | 79.9312 | 0.12483 | 0.41 | 1 | 0.3044634 | 66.78863 | 561 | 75.9781 | 0.120725 | 0.635 | 1 | 0.1901181 | 70.88452 | 561 | 73.7375 | 0.135841 | 0.615 | 1 | 0.2208797 | 67.72618 | 561 | 72.3281 | 0.144613 | 0.635 | 1 | 0.227737 | 66.559
561.5 | 79.925 | 0.124866 | 0.41 | 1 | 0.3045512 | 66.77999 | 561.5 | 76.0031 | 0.120599 | 0.635 | 1 | 0.1899197 | 70.91298 | 561.5 | 73.7781 | 0.135582 | 0.615 | 1 | 0.2204585 | 67.77446 | 561.5 | 72.3594 | 0.144386 | 0.635 | 1 | 0.2273795 | 66.59649
562 | 79.9219 | 0.124903 | 0.41 | 1 | 0.3046415 | 66.77384 | 562 | 76.0313 | 0.120492 | 0.635 | 1 | 0.1897512 | 70.94365 | 562 | 73.8219 | 0.135359 | 0.615 | 1 | 0.2200959 | 67.82416 | 562 | 72.3937 | 0.144197 | 0.635 | 1 | 0.2270819 | 66.63529
562.5 | 79.9188 | 0.125029 | 0.41 | 1 | 0.3049488 | 66.75915 | 562.5 | 76.0594 | 0.12051 | 0.635 | 1 | 0.1897795 | 70.96914 | 562.5 | 73.8781 | 0.135211 | 0.615 | 1 | 0.2198553 | 67.88208 | 562.5 | 72.4344 | 0.144046 | 0.635 | 1 | 0.2268441 | 66.67854
563 | 79.9156 | 0.125174 | 0.41 | 1 | 0.3053024 | 66.74255 | 563 | 76.0812 | 0.120528 | 0.635 | 1 | 0.1898079 | 70.98874 | 563 | 73.9313 | 0.135044 | 0.615 | 1 | 0.2195837 | 67.93807 | 563 | 72.4719 | 0.143913 | 0.635 | 1 | 0.2266346 | 66.71817
563.5 | 79.8969 | 0.125065 | 0.41 | 1 | 0.3050366 | 66.7374 | 563.5 | 76.0781 | 0.120259 | 0.635 | 1 | 0.1893843 | 70.99683 | 563.5 | 73.9906 | 0.1346 | 0.615 | 1 | 0.2188618 | 68.01146 | 563.5 | 72.5125 | 0.143554 | 0.635 | 1 | 0.2260693 | 66.76932
564 | 79.8906 | 0.12521 | 0.41 | 1 | 0.3053902 | 66.71821 | 564 | 76.0875 | 0.120223 | 0.635 | 1 | 0.1893276 | 71.00707 | 564 | 74.0531 | 0.134378 | 0.615 | 1 | 0.2185008 | 68.07837 | 564 | 72.5531 | 0.143403 | 0.635 | 1 | 0.2258315 | 66.8125
564.5 | 79.8937 | 0.125446 | 0.41 | 1 | 0.3059659 | 66.69815 | 564.5 | 76.0969 | 0.120152 | 0.635 | 1 | 0.1892157 | 71.01874 | 564.5 | 74.1094 | 0.134267 | 0.615 | 1 | 0.2183203 | 68.13487 | 564.5 | 72.5844 | 0.143365 | 0.635 | 1 | 0.2257717 | 66.84278
565 | 79.8969 | 0.125645 | 0.41 | 1 | 0.3064512 | 66.68172 | 565 | 76.1125 | 0.120116 | 0.635 | 1 | 0.1891591 | 71.03477 | 565 | 74.1656 | 0.134101 | 0.615 | 1 | 0.2180504 | 68.19362 | 565 | 72.6125 | 0.14329 | 0.635 | 1 | 0.2256535 | 66.87154
565.5 | 79.9156 | 0.125808 | 0.41 | 1 | 0.3068488 | 66.68168 | 565.5 | 76.15 | 0.120134 | 0.635 | 1 | 0.1891874 | 71.06903 | 565.5 | 74.2094 | 0.133971 | 0.615 | 1 | 0.217839 | 68.23945 | 565.5 | 72.6563 | 0.143214 | 0.635 | 1 | 0.2255339 | 66.91481
566 | 79.9125 | 0.125899 | 0.41 | 1 | 0.3070707 | 66.67037 | 566 | 76.1656 | 0.120116 | 0.635 | 1 | 0.1891591 | 71.08433 | 566 | 74.2469 | 0.133787 | 0.615 | 1 | 0.2175398 | 68.2818 | 566 | 72.6812 | 0.143082 | 0.635 | 1 | 0.225326 | 66.94282
566.5 | 79.8875 | 0.125808 | 0.41 | 1 | 0.3068488 | 66.65824 | 566.5 | 76.1688 | 0.119901 | 0.635 | 1 | 0.1888205 | 71.0961 | 566.5 | 74.2813 | 0.133399 | 0.615 | 1 | 0.2169089 | 68.33003 | 566.5 | 72.6969 | 0.142781 | 0.635 | 1 | 0.224852 | 66.96886
567 | 79.8594 | 0.125953 | 0.41 | 1 | 0.3072024 | 66.62089 | 567 | 76.1719 | 0.119883 | 0.635 | 1 | 0.1887921 | 71.09973 | 567 | 74.3094 | 0.133214 | 0.615 | 1 | 0.2166081 | 68.36379 | 567 | 72.7125 | 0.142705 | 0.635 | 1 | 0.2247323 | 66.98616
567.5 | 79.7906 | 0.126135 | 0.41 | 1 | 0.3076463 | 66.54606 | 567.5 | 76.1375 | 0.119866 | 0.635 | 1 | 0.1887654 | 71.06831 | 567.5 | 74.3375 | 0.133012 | 0.615 | 1 | 0.2162797 | 68.39829 | 567.5 | 72.6937 | 0.14263 | 0.635 | 1 | 0.2246142 | 66.97173
568 | 79.7438 | 0.126552 | 0.41 | 1 | 0.3086634 | 66.46713 | 568 | 76.1281 | 0.120027 | 0.635 | 1 | 0.1890189 | 71.05296 | 568 | 74.3625 | 0.132956 | 0.615 | 1 | 0.2161886 | 68.42369 | 568 | 72.6969 | 0.142743 | 0.635 | 1 | 0.2247921 | 66.97033
568.5 | 79.6906 | 0.126934 | 0.41 | 1 | 0.3095951 | 66.38629 | 568.5 | 76.1156 | 0.120134 | 0.635 | 1 | 0.1891874 | 71.03693 | 568.5 | 74.3656 | 0.132864 | 0.615 | 1 | 0.216039 | 68.43049 | 568.5 | 72.6844 | 0.142837 | 0.635 | 1 | 0.2249402 | 66.95519
569 | 79.6375 | 0.127261 | 0.41 | 1 | 0.3103927 | 66.31084 | 569 | 76.1031 | 0.120205 | 0.635 | 1 | 0.1892992 | 71.02236 | 569 | 74.3719 | 0.132735 | 0.615 | 1 | 0.2158293 | 68.44181 | 569 | 72.6719 | 0.142894 | 0.635 | 1 | 0.2250299 | 66.94148
569.5 | 79.6094 | 0.127716 | 0.41 | 1 | 0.3115024 | 66.24406 | 569.5 | 76.1156 | 0.120385 | 0.635 | 1 | 0.1895827 | 71.02668 | 569.5 | 74.4031 | 0.13279 | 0.615 | 1 | 0.2159187 | 68.46817 | 569.5 | 72.6719 | 0.143082 | 0.635 | 1 | 0.225326 | 66.93425
570 | 79.5531 | 0.128044 | 0.41 | 1 | 0.3123024 | 66.16597 | 570 | 76.1063 | 0.12042 | 0.635 | 1 | 0.1896378 | 71.01657 | 570 | 74.4125 | 0.132754 | 0.615 | 1 | 0.2158602 | 68.47836 | 570 | 72.6438 | 0.143177 | 0.635 | 1 | 0.2254756 | 66.90472
570.5 | 79.4969 | 0.128226 | 0.41 | 1 | 0.3127463 | 66.10191 | 570.5 | 76.0969 | 0.120295 | 0.635 | 1 | 0.1894409 | 71.0129 | 570.5 | 74.4219 | 0.132643 | 0.615 | 1 | 0.2156797 | 68.49177 | 570.5 | 72.6156 | 0.143196 | 0.635 | 1 | 0.2255055 | 66.87801
571 | 79.4344 | 0.128518 | 0.41 | 1 | 0.3134585 | 66.0222 | 571 | 76.0781 | 0.120331 | 0.635 | 1 | 0.1894976 | 70.99389 | 571 | 74.4125 | 0.132661 | 0.615 | 1 | 0.2157089 | 68.48235 | 571 | 72.5781 | 0.143365 | 0.635 | 1 | 0.2257717 | 66.83698
571.5 | 79.35 | 0.128792 | 0.41 | 1 | 0.3141268 | 65.92605 | 571.5 | 76.025 | 0.120349 | 0.635 | 1 | 0.189526 | 70.9436 | 571.5 | 74.3688 | 0.132698 | 0.615 | 1 | 0.2157691 | 68.44054 | 571.5 | 72.5156 | 0.143535 | 0.635 | 1 | 0.2260394 | 66.7729
572 | 79.3 | 0.128993 | 0.41 | 1 | 0.3146171 | 65.86545 | 572 | 76 | 0.120402 | 0.635 | 1 | 0.1896094 | 70.91811 | 572 | 74.3438 | 0.132717 | 0.615 | 1 | 0.2158 | 68.41672 | 572 | 72.475 | 0.143705 | 0.635 | 1 | 0.2263071 | 66.729
572.5 | 79.25 | 0.129377 | 0.41 | 1 | 0.3155537 | 65.78756 | 572.5 | 75.9656 | 0.120635 | 0.635 | 1 | 0.1899764 | 70.87652 | 572.5 | 74.3125 | 0.132938 | 0.615 | 1 | 0.2161593 | 68.37846 | 572.5 | 72.4313 | 0.144008 | 0.635 | 1 | 0.2267843 | 66.67715
573 | 79.2094 | 0.12956 | 0.41 | 1 | 0.316 | 65.73654 | 573 | 75.9344 | 0.120761 | 0.635 | 1 | 0.1901748 | 70.84228 | 573 | 74.2875 | 0.133012 | 0.615 | 1 | 0.2162797 | 68.35229 | 573 | 72.3875 | 0.144178 | 0.635 | 1 | 0.227052 | 66.63032
573.5 | 79.1875 | 0.129688 | 0.41 | 1 | 0.3163122 | 65.70626 | 573.5 | 75.9188 | 0.12085 | 0.635 | 1 | 0.190315 | 70.8241 | 573.5 | 74.275 | 0.13303 | 0.615 | 1 | 0.2163089 | 68.34002 | 573.5 | 72.3563 | 0.144292 | 0.635 | 1 | 0.2272315 | 66.59723
574 | 79.1656 | 0.129834 | 0.41 | 1 | 0.3166683 | 65.67429 | 574 | 75.9 | 0.12094 | 0.635 | 1 | 0.1904567 | 70.8029 | 574 | 74.2625 | 0.133067 | 0.615 | 1 | 0.2163691 | 68.32693 | 574 | 72.325 | 0.144462 | 0.635 | 1 | 0.2274992 | 66.56192
574.5 | 79.1312 | 0.129907 | 0.41 | 1 | 0.3168463 | 65.63886 | 574.5 | 75.8719 | 0.120994 | 0.635 | 1 | 0.1905417 | 70.77449 | 574.5 | 74.2375 | 0.13303 | 0.615 | 1 | 0.2163089 | 68.30551 | 574.5 | 72.2875 | 0.144575 | 0.635 | 1 | 0.2276772 | 66.52309
575 | 79.1156 | 0.12998 | 0.41 | 1 | 0.3170244 | 65.61903 | 575 | 75.8688 | 0.121066 | 0.635 | 1 | 0.1906551 | 70.76867 | 575 | 74.2344 | 0.132975 | 0.615 | 1 | 0.2162195 | 68.30501 | 575 | 72.2719 | 0.144689 | 0.635 | 1 | 0.2278567 | 66.50437
575.5 | 79.0844 | 0.1302 | 0.41 | 1 | 0.317561 | 65.57239 | 575.5 | 75.8531 | 0.121227 | 0.635 | 1 | 0.1909087 | 70.74748 | 575.5 | 74.2219 | 0.133085 | 0.615 | 1 | 0.2163984 | 68.28881 | 575.5 | 72.2469 | 0.144916 | 0.635 | 1 | 0.2282142 | 66.47269
576 | 79.0656 | 0.130292 | 0.41 | 1 | 0.3177854 | 65.54812 | 576 | 75.85 | 0.121281 | 0.635 | 1 | 0.1909937 | 70.74239 | 576 | 74.2313 | 0.133012 | 0.615 | 1 | 0.2162797 | 68.30058 | 576 | 72.2375 | 0.144992 | 0.635 | 1 | 0.2283339 | 66.46114
576.5 | 79.0469 | 0.130383 | 0.41 | 1 | 0.3180073 | 65.52404 | 576.5 | 75.8438 | 0.121353 | 0.635 | 1 | 0.1911071 | 70.73368 | 576.5 | 74.2406 | 0.132956 | 0.615 | 1 | 0.2161886 | 68.31153 | 576.5 | 72.2313 | 0.145049 | 0.635 | 1 | 0.2284236 | 66.45326
577 | 79.0219 | 0.130475 | 0.41 | 1 | 0.3182317 | 65.49464 | 577 | 75.8313 | 0.121371 | 0.635 | 1 | 0.1911354 | 70.72129 | 577 | 74.2437 | 0.132919 | 0.615 | 1 | 0.2161285 | 68.31596 | 577 | 72.2188 | 0.145049 | 0.635 | 1 | 0.2284236 | 66.44176
577.5 | 78.9813 | 0.130603 | 0.41 | 1 | 0.3185439 | 65.44893 | 577.5 | 75.8094 | 0.121388 | 0.635 | 1 | 0.1911622 | 70.70018 | 577.5 | 74.2344 | 0.132883 | 0.615 | 1 | 0.2160699 | 68.30895 | 577.5 | 72.1969 | 0.145106 | 0.635 | 1 | 0.2285134 | 66.41944
578 | 78.9344 | 0.130805 | 0.41 | 1 | 0.3190366 | 65.39106 | 578 | 75.7813 | 0.121442 | 0.635 | 1 | 0.1912472 | 70.67178 | 578 | 74.2219 | 0.132901 | 0.615 | 1 | 0.2160992 | 68.29667 | 578 | 72.1688 | 0.145182 | 0.635 | 1 | 0.2286331 | 66.39068
578.5 | 78.8906 | 0.131062 | 0.41 | 1 | 0.3196634 | 65.33061 | 578.5 | 75.7625 | 0.121532 | 0.635 | 1 | 0.191389 | 70.65059 | 578.5 | 74.2156 | 0.132975 | 0.615 | 1 | 0.2162195 | 68.28771 | 578.5 | 72.1469 | 0.145333 | 0.635 | 1 | 0.2288709 | 66.36478
579 | 78.8438 | 0.131337 | 0.41 | 1 | 0.3203341 | 65.26602 | 579 | 75.7438 | 0.121586 | 0.635 | 1 | 0.191474 | 70.63096 | 579 | 74.2063 | 0.13303 | 0.615 | 1 | 0.2163089 | 68.27681 | 579 | 72.125 | 0.145485 | 0.635 | 1 | 0.2291102 | 66.33884
579.5 | 78.8031 | 0.131631 | 0.41 | 1 | 0.3210512 | 65.20474 | 579.5 | 75.7313 | 0.121622 | 0.635 | 1 | 0.1915307 | 70.61784 | 579.5 | 74.2094 | 0.133048 | 0.615 | 1 | 0.2163382 | 68.27889 | 579.5 | 72.1094 | 0.145637 | 0.635 | 1 | 0.2293496 | 66.31869
580 | 78.6781 | 0.133639 | 0.41 | 1 | 0.3259488 | 64.91346 | 580 | 75.6031 | 0.123421 | 0.635 | 1 | 0.1943638 | 70.42544 | 580 | 74.0781 | 0.134341 | 0.615 | 1 | 0.2184407 | 68.10293 | 580 | 72.0219 | 0.146949 | 0.635 | 1 | 0.2314157 | 66.18829
580.5 | 78.6219 | 0.134101 | 0.41 | 1 | 0.3270756 | 64.82399 | 580.5 | 75.5906 | 0.123656 | 0.635 | 1 | 0.1947339 | 70.40428 | 580.5 | 74.0625 | 0.134489 | 0.615 | 1 | 0.2186813 | 68.08228 | 580.5 | 71.9938 | 0.147272 | 0.635 | 1 | 0.2319244 | 66.15018
581 | 78.5594 | 0.134211 | 0.41 | 1 | 0.3273439 | 64.7622 | 581 | 75.5812 | 0.123475 | 0.635 | 1 | 0.1944488 | 70.40285 | 581 | 74.05 | 0.13423 | 0.615 | 1 | 0.2182602 | 68.08183 | 581 | 71.9656 | 0.147253 | 0.635 | 1 | 0.2318945 | 66.12499
581.5 | 78.4813 | 0.134507 | 0.41 | 1 | 0.3280659 | 64.67027 | 581.5 | 75.5594 | 0.123475 | 0.635 | 1 | 0.1944488 | 70.38254 | 581.5 | 74.025 | 0.134193 | 0.615 | 1 | 0.2182 | 68.06042 | 581.5 | 71.9219 | 0.147406 | 0.635 | 1 | 0.2321354 | 66.07903
582 | 78.3969 | 0.134711 | 0.41 | 1 | 0.3285634 | 64.58176 | 582 | 75.5344 | 0.123349 | 0.635 | 1 | 0.1942504 | 70.36435 | 582 | 73.9938 | 0.134101 | 0.615 | 1 | 0.2180504 | 68.03565 | 582 | 71.8781 | 0.147482 | 0.635 | 1 | 0.2322551 | 66.0359
582.5 | 78.3125 | 0.135063 | 0.41 | 1 | 0.329422 | 64.47956 | 582.5 | 75.5125 | 0.123331 | 0.635 | 1 | 0.194222 | 70.34468 | 582.5 | 73.9688 | 0.134175 | 0.615 | 1 | 0.2181707 | 68.00952 | 582.5 | 71.8344 | 0.147653 | 0.635 | 1 | 0.2325244 | 65.98926
583 | 78.2375 | 0.135415 | 0.41 | 1 | 0.3302805 | 64.38519 | 583 | 75.4938 | 0.123349 | 0.635 | 1 | 0.1942504 | 70.32653 | 583 | 73.9437 | 0.134322 | 0.615 | 1 | 0.2184098 | 67.98018 | 583 | 71.7969 | 0.147863 | 0.635 | 1 | 0.2328551 | 65.94685
583.5 | 78.1531 | 0.135711 | 0.41 | 1 | 0.3310024 | 64.28834 | 583.5 | 75.4656 | 0.123295 | 0.635 | 1 | 0.1941654 | 70.30244 | 583.5 | 73.9188 | 0.134396 | 0.615 | 1 | 0.2185301 | 67.95414 | 583.5 | 71.7531 | 0.147997 | 0.635 | 1 | 0.2330661 | 65.90155
584 | 78.0781 | 0.135934 | 0.41 | 1 | 0.3315463 | 64.20604 | 584 | 75.4437 | 0.123223 | 0.635 | 1 | 0.194052 | 70.28495 | 584 | 73.8969 | 0.134415 | 0.615 | 1 | 0.218561 | 67.9332 | 584 | 71.7063 | 0.148092 | 0.635 | 1 | 0.2332157 | 65.85497
584.5 | 78.0094 | 0.136008 | 0.41 | 1 | 0.3317268 | 64.14271 | 584.5 | 75.425 | 0.122989 | 0.635 | 1 | 0.1936835 | 70.27698 | 584.5 | 73.8781 | 0.134285 | 0.615 | 1 | 0.2183496 | 67.92145 | 584.5 | 71.6656 | 0.148054 | 0.635 | 1 | 0.2331559 | 65.81903
585 | 77.9531 | 0.13599 | 0.41 | 1 | 0.3316829 | 64.09808 | 585 | 75.4125 | 0.122701 | 0.635 | 1 | 0.1932299 | 70.27697 | 585 | 73.8656 | 0.134064 | 0.615 | 1 | 0.2179902 | 67.91935 | 585 | 71.6281 | 0.14794 | 0.635 | 1 | 0.2329764 | 65.7889
585.5 | 77.9188 | 0.136064 | 0.41 | 1 | 0.3318634 | 64.06306 | 585.5 | 75.4094 | 0.122539 | 0.635 | 1 | 0.1929748 | 70.28062 | 585.5 | 73.8563 | 0.133953 | 0.615 | 1 | 0.2178098 | 67.91552 | 585.5 | 71.6 | 0.14794 | 0.635 | 1 | 0.2329764 | 65.76309
586 | 77.8938 | 0.136231 | 0.41 | 1 | 0.3322707 | 64.02711 | 586 | 75.4063 | 0.122485 | 0.635 | 1 | 0.1928898 | 70.27992 | 586 | 73.8469 | 0.133953 | 0.615 | 1 | 0.2178098 | 67.90687 | 586 | 71.5781 | 0.147997 | 0.635 | 1 | 0.2330661 | 65.74082
586.5 | 77.8719 | 0.136528 | 0.41 | 1 | 0.3329951 | 63.98176 | 586.5 | 75.4063 | 0.122557 | 0.635 | 1 | 0.1930031 | 70.27701 | 586.5 | 73.8438 | 0.134082 | 0.615 | 1 | 0.2180195 | 67.89854 | 586.5 | 71.5594 | 0.148188 | 0.635 | 1 | 0.2333669 | 65.71643
587 | 77.8594 | 0.136677 | 0.41 | 1 | 0.3333585 | 63.95777 | 587 | 75.4031 | 0.122485 | 0.635 | 1 | 0.1928898 | 70.27693 | 587 | 73.8406 | 0.134064 | 0.615 | 1 | 0.2179902 | 67.89636 | 587 | 71.5438 | 0.148226 | 0.635 | 1 | 0.2334268 | 65.70067
587.5 | 77.85 | 0.136807 | 0.41 | 1 | 0.3336756 | 63.93809 | 587.5 | 75.4094 | 0.122431 | 0.635 | 1 | 0.1928047 | 70.28499 | 587.5 | 73.85 | 0.134064 | 0.615 | 1 | 0.2179902 | 67.90501 | 587.5 | 71.5406 | 0.148264 | 0.635 | 1 | 0.2334866 | 65.69629
588 | 77.8312 | 0.136826 | 0.41 | 1 | 0.333722 | 63.9209 | 588 | 75.4125 | 0.122233 | 0.635 | 1 | 0.1924929 | 70.29588 | 588 | 73.8563 | 0.133916 | 0.615 | 1 | 0.2177496 | 67.91709 | 588 | 71.5375 | 0.148169 | 0.635 | 1 | 0.233337 | 65.69703
588.5 | 77.8219 | 0.136807 | 0.41 | 1 | 0.3336756 | 63.91501 | 588.5 | 75.4219 | 0.122053 | 0.635 | 1 | 0.1922094 | 70.31191 | 588.5 | 73.8719 | 0.133731 | 0.615 | 1 | 0.2174488 | 67.9393 | 588.5 | 71.5469 | 0.147978 | 0.635 | 1 | 0.2330362 | 65.71288
589 | 77.8 | 0.1369 | 0.41 | 1 | 0.3339024 | 63.88848 | 589 | 75.425 | 0.122035 | 0.635 | 1 | 0.1921811 | 70.31553 | 589 | 73.8812 | 0.133694 | 0.615 | 1 | 0.2173886 | 67.94943 | 589 | 71.55 | 0.147863 | 0.635 | 1 | 0.2328551 | 65.72007
589.5 | 77.7813 | 0.137049 | 0.41 | 1 | 0.3342659 | 63.85943 | 589.5 | 75.4281 | 0.122053 | 0.635 | 1 | 0.1922094 | 70.31769 | 589.5 | 73.8875 | 0.133676 | 0.615 | 1 | 0.2173593 | 67.95599 | 589.5 | 71.55 | 0.147768 | 0.635 | 1 | 0.2327055 | 65.72366
590 | 77.7563 | 0.137179 | 0.41 | 1 | 0.3345829 | 63.82696 | 590 | 75.4281 | 0.122035 | 0.635 | 1 | 0.1921811 | 70.31842 | 590 | 73.8906 | 0.13362 | 0.615 | 1 | 0.2172683 | 67.96123 | 590 | 71.55 | 0.147673 | 0.635 | 1 | 0.2325559 | 65.72725
590.5 | 77.7344 | 0.137254 | 0.41 | 1 | 0.3347659 | 63.8021 | 590.5 | 75.4313 | 0.121999 | 0.635 | 1 | 0.1921244 | 70.32286 | 590.5 | 73.8906 | 0.133547 | 0.615 | 1 | 0.2171496 | 67.96433 | 590.5 | 71.55 | 0.147558 | 0.635 | 1 | 0.2323748 | 65.73159
591 | 77.7156 | 0.13731 | 0.41 | 1 | 0.3349024 | 63.78152 | 591 | 75.4375 | 0.121927 | 0.635 | 1 | 0.192011 | 70.33155 | 591 | 73.8969 | 0.133454 | 0.615 | 1 | 0.2169984 | 67.97408 | 591 | 71.5563 | 0.147425 | 0.635 | 1 | 0.2321654 | 65.74241
591.5 | 77.7 | 0.137366 | 0.41 | 1 | 0.335039 | 63.76358 | 591.5 | 75.4406 | 0.121837 | 0.635 | 1 | 0.1918693 | 70.33808 | 591.5 | 73.9031 | 0.133399 | 0.615 | 1 | 0.2169089 | 67.98213 | 591.5 | 71.5656 | 0.147329 | 0.635 | 1 | 0.2320142 | 65.75458
592 | 77.6906 | 0.13744 | 0.41 | 1 | 0.3352195 | 63.74908 | 592 | 75.4406 | 0.121766 | 0.635 | 1 | 0.1917575 | 70.34095 | 592 | 73.9063 | 0.133362 | 0.615 | 1 | 0.2168488 | 67.98665 | 592 | 71.5719 | 0.147272 | 0.635 | 1 | 0.2319244 | 65.76252
592.5 | 77.6875 | 0.137552 | 0.41 | 1 | 0.3354927 | 63.73626 | 592.5 | 75.4437 | 0.121676 | 0.635 | 1 | 0.1916157 | 70.34748 | 592.5 | 73.9125 | 0.133362 | 0.615 | 1 | 0.2168488 | 67.99235 | 592.5 | 71.5844 | 0.147215 | 0.635 | 1 | 0.2318346 | 65.77616
593 | 77.6875 | 0.137645 | 0.41 | 1 | 0.3357195 | 63.72773 | 593 | 75.4437 | 0.121586 | 0.635 | 1 | 0.191474 | 70.35112 | 593 | 73.9188 | 0.133344 | 0.615 | 1 | 0.2168195 | 67.99891 | 593 | 71.5906 | 0.147177 | 0.635 | 1 | 0.2317748 | 65.7833
593.5 | 77.6875 | 0.137645 | 0.41 | 1 | 0.3357195 | 63.72773 | 593.5 | 75.4469 | 0.121442 | 0.635 | 1 | 0.1912472 | 70.35992 | 593.5 | 73.9281 | 0.133233 | 0.615 | 1 | 0.216639 | 68.01219 | 593.5 | 71.6 | 0.147082 | 0.635 | 1 | 0.2316252 | 65.79553
594 | 77.6906 | 0.137682 | 0.41 | 1 | 0.3358098 | 63.72688 | 594 | 75.45 | 0.121371 | 0.635 | 1 | 0.1911354 | 70.36569 | 594 | 73.9406 | 0.133159 | 0.615 | 1 | 0.2165187 | 68.02684 | 594 | 71.6156 | 0.147006 | 0.635 | 1 | 0.2315055 | 65.81274
594.5 | 77.6938 | 0.137738 | 0.41 | 1 | 0.3359463 | 63.72437 | 594.5 | 75.4531 | 0.121353 | 0.635 | 1 | 0.1911071 | 70.36931 | 594.5 | 73.9531 | 0.133122 | 0.615 | 1 | 0.2164585 | 68.03992 | 594.5 | 71.6344 | 0.146968 | 0.635 | 1 | 0.2314457 | 65.83145
595 | 77.6969 | 0.137738 | 0.41 | 1 | 0.3359463 | 63.72692 | 595 | 75.4594 | 0.121353 | 0.635 | 1 | 0.1911071 | 70.37518 | 595 | 73.9656 | 0.133085 | 0.615 | 1 | 0.2163984 | 68.053 | 595 | 71.6531 | 0.14693 | 0.635 | 1 | 0.2313858 | 65.85008
595.5 | 77.7 | 0.137738 | 0.41 | 1 | 0.3359463 | 63.72946 | 595.5 | 75.4625 | 0.121388 | 0.635 | 1 | 0.1911622 | 70.37666 | 595.5 | 73.975 | 0.133048 | 0.615 | 1 | 0.2163382 | 68.06322 | 595.5 | 71.6719 | 0.146872 | 0.635 | 1 | 0.2312945 | 65.86955
596 | 77.7094 | 0.137757 | 0.41 | 1 | 0.3359927 | 63.73543 | 596 | 75.4688 | 0.121442 | 0.635 | 1 | 0.1912472 | 70.38035 | 596 | 73.9875 | 0.133048 | 0.615 | 1 | 0.2163382 | 68.07472 | 596 | 71.6937 | 0.146853 | 0.635 | 1 | 0.2312646 | 65.8903
596.5 | 77.7281 | 0.137738 | 0.41 | 1 | 0.3359463 | 63.75251 | 596.5 | 75.4844 | 0.121424 | 0.635 | 1 | 0.1912189 | 70.39562 | 596.5 | 74.0063 | 0.132993 | 0.615 | 1 | 0.2162488 | 68.09436 | 596.5 | 71.725 | 0.146758 | 0.635 | 1 | 0.231115 | 65.92267
597 | 77.7406 | 0.137757 | 0.41 | 1 | 0.3359927 | 63.76102 | 597 | 75.4938 | 0.121442 | 0.635 | 1 | 0.1912472 | 70.40366 | 597 | 74.0187 | 0.132975 | 0.615 | 1 | 0.2162195 | 68.10654 | 597 | 71.75 | 0.146663 | 0.635 | 1 | 0.2309654 | 65.94925
597.5 | 77.7531 | 0.137738 | 0.41 | 1 | 0.3359463 | 63.77301 | 597.5 | 75.5031 | 0.121442 | 0.635 | 1 | 0.1912472 | 70.41234 | 597.5 | 74.0313 | 0.132993 | 0.615 | 1 | 0.2162488 | 68.11737 | 597.5 | 71.7719 | 0.146568 | 0.635 | 1 | 0.2308157 | 65.97298
598 | 77.7594 | 0.137682 | 0.41 | 1 | 0.3358098 | 63.78332 | 598 | 75.5031 | 0.121406 | 0.635 | 1 | 0.1911906 | 70.41379 | 598 | 74.0438 | 0.132975 | 0.615 | 1 | 0.2162195 | 68.12964 | 598 | 71.7875 | 0.146435 | 0.635 | 1 | 0.2306063 | 65.99237
598.5 | 77.7563 | 0.137608 | 0.41 | 1 | 0.3356293 | 63.78757 | 598.5 | 75.4969 | 0.121335 | 0.635 | 1 | 0.1910787 | 70.41088 | 598.5 | 74.05 | 0.132883 | 0.615 | 1 | 0.2160699 | 68.13926 | 598.5 | 71.7969 | 0.146245 | 0.635 | 1 | 0.2303071 | 66.00822
599 | 77.7656 | 0.137552 | 0.41 | 1 | 0.3354927 | 63.80034 | 599 | 75.5031 | 0.121281 | 0.635 | 1 | 0.1909937 | 70.41885 | 599 | 74.0688 | 0.132754 | 0.615 | 1 | 0.2158602 | 68.16207 | 599 | 71.8187 | 0.146074 | 0.635 | 1 | 0.2300378 | 66.03475
599.5 | 77.7781 | 0.13757 | 0.41 | 1 | 0.3355366 | 63.80894 | 599.5 | 75.5125 | 0.121299 | 0.635 | 1 | 0.191022 | 70.42689 | 599.5 | 74.0906 | 0.132606 | 0.615 | 1 | 0.2156195 | 68.18845 | 599.5 | 71.8406 | 0.145922 | 0.635 | 1 | 0.2297984 | 66.06066
600 | 77.7906 | 0.137589 | 0.41 | 1 | 0.3355829 | 63.81745 | 600 | 75.5219 | 0.121317 | 0.635 | 1 | 0.1910504 | 70.43493 | 600 | 74.1156 | 0.132477 | 0.615 | 1 | 0.2154098 | 68.21696 | 600 | 71.8688 | 0.145732 | 0.635 | 1 | 0.2294992 | 66.09381
600.5 | 77.8031 | 0.137645 | 0.41 | 1 | 0.3357195 | 63.82256 | 600.5 | 75.5281 | 0.121371 | 0.635 | 1 | 0.1911354 | 70.43852 | 600.5 | 74.1375 | 0.132367 | 0.615 | 1 | 0.2152309 | 68.24182 | 600.5 | 71.8969 | 0.14558 | 0.635 | 1 | 0.2292598 | 66.12542
601 | 77.8063 | 0.137738 | 0.41 | 1 | 0.3359463 | 63.81665 | 601 | 75.525 | 0.121424 | 0.635 | 1 | 0.1912189 | 70.43349 | 601 | 74.1531 | 0.132348 | 0.615 | 1 | 0.2152 | 68.25699 | 601 | 71.9188 | 0.145466 | 0.635 | 1 | 0.2290803 | 66.1499
601.5 | 77.8125 | 0.137775 | 0.41 | 1 | 0.3360366 | 63.81833 | 601.5 | 75.525 | 0.121371 | 0.635 | 1 | 0.1911354 | 70.43563 | 601.5 | 74.1781 | 0.13222 | 0.615 | 1 | 0.2149919 | 68.28548 | 601.5 | 71.9469 | 0.145277 | 0.635 | 1 | 0.2287827 | 66.18294
602 | 77.8125 | 0.137794 | 0.41 | 1 | 0.3360829 | 63.81659 | 602 | 75.5219 | 0.121245 | 0.635 | 1 | 0.190937 | 70.43784 | 602 | 74.2 | 0.132054 | 0.615 | 1 | 0.214722 | 68.31273 | 602 | 71.9719 | 0.145087 | 0.635 | 1 | 0.2284835 | 66.21316
602.5 | 77.8094 | 0.137794 | 0.41 | 1 | 0.3360829 | 63.81405 | 602.5 | 75.5219 | 0.121119 | 0.635 | 1 | 0.1907386 | 70.44295 | 602.5 | 74.2219 | 0.131778 | 0.615 | 1 | 0.2142732 | 68.3447 | 602.5 | 71.9938 | 0.144879 | 0.635 | 1 | 0.2281559 | 66.24123
603 | 77.8063 | 0.137775 | 0.41 | 1 | 0.3360366 | 63.81325 | 603 | 75.525 | 0.120994 | 0.635 | 1 | 0.1905417 | 70.4509 | 603 | 74.2469 | 0.131466 | 0.615 | 1 | 0.2137659 | 68.38108 | 603 | 72.0187 | 0.144632 | 0.635 | 1 | 0.2277669 | 66.27355
603.5 | 77.8 | 0.137831 | 0.41 | 1 | 0.3361732 | 63.80294 | 603.5 | 75.5281 | 0.121012 | 0.635 | 1 | 0.1905701 | 70.45306 | 603.5 | 74.2656 | 0.131227 | 0.615 | 1 | 0.2133772 | 68.40854 | 603.5 | 72.0438 | 0.144462 | 0.635 | 1 | 0.2274992 | 66.30313
604 | 77.7906 | 0.137887 | 0.41 | 1 | 0.3363098 | 63.79009 | 604 | 75.5281 | 0.121066 | 0.635 | 1 | 0.1906551 | 70.45087 | 604 | 74.2813 | 0.131025 | 0.615 | 1 | 0.2130488 | 68.43165 | 604 | 72.0656 | 0.144292 | 0.635 | 1 | 0.2272315 | 66.32967
604.5 | 77.7844 | 0.13798 | 0.41 | 1 | 0.3365366 | 63.77647 | 604.5 | 75.5344 | 0.121137 | 0.635 | 1 | 0.1907669 | 70.45388 | 604.5 | 74.3063 | 0.13086 | 0.615 | 1 | 0.2127805 | 68.46175 | 604.5 | 72.0938 | 0.144121 | 0.635 | 1 | 0.2269622 | 66.36215
605 | 77.7719 | 0.138092 | 0.41 | 1 | 0.3368098 | 63.75594 | 605 | 75.5344 | 0.121227 | 0.635 | 1 | 0.1909087 | 70.45023 | 605 | 74.3281 | 0.130732 | 0.615 | 1 | 0.2125724 | 68.48733 | 605 | 72.1187 | 0.143951 | 0.635 | 1 | 0.2266945 | 66.39156
605.5 | 77.7563 | 0.138148 | 0.41 | 1 | 0.3369463 | 63.73802 | 605.5 | 75.5281 | 0.121245 | 0.635 | 1 | 0.190937 | 70.44363 | 605.5 | 74.35 | 0.130567 | 0.615 | 1 | 0.2123041 | 68.51458 | 605.5 | 72.1438 | 0.143705 | 0.635 | 1 | 0.2263071 | 66.42405
606 | 77.7406 | 0.138242 | 0.41 | 1 | 0.3371756 | 63.71653 | 606 | 75.5187 | 0.121263 | 0.635 | 1 | 0.1909654 | 70.43413 | 606 | 74.3781 | 0.130438 | 0.615 | 1 | 0.2120943 | 68.54601 | 606 | 72.1656 | 0.143498 | 0.635 | 1 | 0.2259811 | 66.45203
606.5 | 77.725 | 0.138372 | 0.41 | 1 | 0.3374927 | 63.69183 | 606.5 | 75.5156 | 0.121263 | 0.635 | 1 | 0.1909654 | 70.43124 | 606.5 | 74.4063 | 0.13031 | 0.615 | 1 | 0.2118862 | 68.5775 | 606.5 | 72.1937 | 0.143328 | 0.635 | 1 | 0.2257134 | 66.4844
607 | 77.7094 | 0.138466 | 0.41 | 1 | 0.337722 | 63.67043 | 607 | 75.5062 | 0.121191 | 0.635 | 1 | 0.190852 | 70.42539 | 607 | 74.425 | 0.130163 | 0.615 | 1 | 0.2116472 | 68.60104 | 607 | 72.2125 | 0.14312 | 0.635 | 1 | 0.2253858 | 66.50967
607.5 | 77.6906 | 0.138615 | 0.41 | 1 | 0.3380854 | 63.64138 | 607.5 | 75.5 | 0.121155 | 0.635 | 1 | 0.1907953 | 70.42106 | 607.5 | 74.4469 | 0.130072 | 0.615 | 1 | 0.2114992 | 68.62514 | 607.5 | 72.2313 | 0.142988 | 0.635 | 1 | 0.225178 | 66.53203
608 | 77.6719 | 0.138727 | 0.41 | 1 | 0.3383585 | 63.61581 | 608 | 75.4938 | 0.121083 | 0.635 | 1 | 0.1906819 | 70.41819 | 608 | 74.4625 | 0.129944 | 0.615 | 1 | 0.2112911 | 68.64502 | 608 | 72.25 | 0.142837 | 0.635 | 1 | 0.2249402 | 66.55503
608.5 | 77.6563 | 0.138895 | 0.41 | 1 | 0.3387683 | 63.58766 | 608.5 | 75.4906 | 0.121066 | 0.635 | 1 | 0.1906551 | 70.4159 | 608.5 | 74.4844 | 0.129871 | 0.615 | 1 | 0.2111724 | 68.66835 | 608.5 | 72.2687 | 0.142743 | 0.635 | 1 | 0.2247921 | 66.57586
609 | 77.6406 | 0.139082 | 0.41 | 1 | 0.3392244 | 63.5577 | 609 | 75.4906 | 0.121083 | 0.635 | 1 | 0.1906819 | 70.41521 | 609 | 74.5125 | 0.129779 | 0.615 | 1 | 0.2110228 | 68.69821 | 609 | 72.2875 | 0.142686 | 0.635 | 1 | 0.2247024 | 66.59536
609.5 | 77.6312 | 0.139269 | 0.41 | 1 | 0.3396805 | 63.5329 | 609.5 | 75.4906 | 0.121083 | 0.635 | 1 | 0.1906819 | 70.41521 | 609.5 | 74.5469 | 0.129651 | 0.615 | 1 | 0.2108146 | 68.73543 | 609.5 | 72.3125 | 0.142611 | 0.635 | 1 | 0.2245843 | 66.62126
610 | 77.6188 | 0.139419 | 0.41 | 1 | 0.3400463 | 63.50904 | 610 | 75.4875 | 0.121101 | 0.635 | 1 | 0.1907102 | 70.41159 | 610 | 74.5781 | 0.129486 | 0.615 | 1 | 0.2105463 | 68.7713 | 610 | 72.3344 | 0.142554 | 0.635 | 1 | 0.2244945 | 66.64362
610.5 | 77.6031 | 0.139512 | 0.41 | 1 | 0.3402732 | 63.4877 | 610.5 | 75.4844 | 0.121083 | 0.635 | 1 | 0.1906819 | 70.40942 | 610.5 | 74.6094 | 0.129322 | 0.615 | 1 | 0.2102797 | 68.80723 | 610.5 | 72.3688 | 0.142423 | 0.635 | 1 | 0.2242882 | 66.68033
611 | 77.5781 | 0.139568 | 0.41 | 1 | 0.3404098 | 63.46213 | 611 | 75.4781 | 0.121066 | 0.635 | 1 | 0.1906551 | 70.40424 | 611 | 74.625 | 0.129103 | 0.615 | 1 | 0.2099236 | 68.83105 | 611 | 72.3969 | 0.142253 | 0.635 | 1 | 0.2240205 | 66.71274
611.5 | 77.5563 | 0.139662 | 0.41 | 1 | 0.340639 | 63.43572 | 611.5 | 75.475 | 0.121101 | 0.635 | 1 | 0.1907102 | 70.39993 | 611.5 | 74.6406 | 0.12892 | 0.615 | 1 | 0.209626 | 68.85333 | 611.5 | 72.4281 | 0.142102 | 0.635 | 1 | 0.2237827 | 66.74729
612 | 77.5375 | 0.139849 | 0.41 | 1 | 0.3410951 | 63.40328 | 612 | 75.475 | 0.121191 | 0.635 | 1 | 0.190852 | 70.39629 | 612 | 74.6563 | 0.12881 | 0.615 | 1 | 0.2094472 | 68.87255 | 612 | 72.4562 | 0.142008 | 0.635 | 1 | 0.2236346 | 66.77679
612.5 | 77.5156 | 0.140055 | 0.41 | 1 | 0.3415976 | 63.36658 | 612.5 | 75.475 | 0.121317 | 0.635 | 1 | 0.1910504 | 70.39119 | 612.5 | 74.675 | 0.128737 | 0.615 | 1 | 0.2093285 | 68.89295 | 612.5 | 72.4719 | 0.141971 | 0.635 | 1 | 0.2235764 | 66.79268
613 | 77.4969 | 0.140205 | 0.41 | 1 | 0.3419634 | 63.33762 | 613 | 75.4781 | 0.121353 | 0.635 | 1 | 0.1911071 | 70.39262 | 613 | 74.6938 | 0.128591 | 0.615 | 1 | 0.2090911 | 68.9166 | 613 | 72.4875 | 0.141914 | 0.635 | 1 | 0.2234866 | 66.80925
613.5 | 77.475 | 0.14028 | 0.41 | 1 | 0.3421463 | 63.31289 | 613.5 | 75.475 | 0.121353 | 0.635 | 1 | 0.1911071 | 70.38973 | 613.5 | 74.7125 | 0.128445 | 0.615 | 1 | 0.2088537 | 68.94015 | 613.5 | 72.5 | 0.141839 | 0.635 | 1 | 0.2233685 | 66.82365
614 | 77.4437 | 0.140374 | 0.41 | 1 | 0.3423756 | 63.27875 | 614 | 75.4688 | 0.121335 | 0.635 | 1 | 0.1910787 | 70.38468 | 614 | 74.725 | 0.128336 | 0.615 | 1 | 0.2086764 | 68.95639 | 614 | 72.5063 | 0.141801 | 0.635 | 1 | 0.2233087 | 66.83092
614.5 | 77.425 | 0.140411 | 0.41 | 1 | 0.3424659 | 63.2601 | 614.5 | 75.4688 | 0.121317 | 0.635 | 1 | 0.1910504 | 70.38541 | 614.5 | 74.7406 | 0.12819 | 0.615 | 1 | 0.208439 | 68.97709 | 614.5 | 72.5156 | 0.141707 | 0.635 | 1 | 0.2231606 | 66.8431
615 | 77.3969 | 0.140524 | 0.41 | 1 | 0.3427415 | 63.22686 | 615 | 75.4594 | 0.121335 | 0.635 | 1 | 0.1910787 | 70.37591 | 615 | 74.75 | 0.128062 | 0.615 | 1 | 0.2082309 | 68.99129 | 615 | 72.5219 | 0.141632 | 0.635 | 1 | 0.2230425 | 66.85179
615.5 | 77.3719 | 0.140674 | 0.41 | 1 | 0.3431073 | 63.1928 | 615.5 | 75.45 | 0.121371 | 0.635 | 1 | 0.1911354 | 70.36569 | 615.5 | 74.7625 | 0.127953 | 0.615 | 1 | 0.2080537 | 69.00754 | 615.5 | 72.5313 | 0.141557 | 0.635 | 1 | 0.2229244 | 66.86334
616 | 77.3438 | 0.140843 | 0.41 | 1 | 0.3435195 | 63.15449 | 616 | 75.4469 | 0.121424 | 0.635 | 1 | 0.1912189 | 70.36065 | 616 | 74.775 | 0.12788 | 0.615 | 1 | 0.207935 | 69.02223 | 616 | 72.5438 | 0.1415 | 0.635 | 1 | 0.2228346 | 66.87705
616.5 | 77.3188 | 0.141049 | 0.41 | 1 | 0.344022 | 63.11536 | 616.5 | 75.4469 | 0.121478 | 0.635 | 1 | 0.1913039 | 70.35847 | 616.5 | 74.7906 | 0.127862 | 0.615 | 1 | 0.2079057 | 69.03741 | 616.5 | 72.5563 | 0.141444 | 0.635 | 1 | 0.2227465 | 66.89073
617 | 77.3 | 0.141219 | 0.41 | 1 | 0.3444366 | 63.08458 | 617 | 75.45 | 0.121496 | 0.635 | 1 | 0.1913323 | 70.36063 | 617 | 74.8062 | 0.127844 | 0.615 | 1 | 0.2078764 | 69.05259 | 617 | 72.5719 | 0.141331 | 0.635 | 1 | 0.2225685 | 66.90946
617.5 | 77.2781 | 0.141425 | 0.41 | 1 | 0.344939 | 63.04802 | 617.5 | 75.4469 | 0.121568 | 0.635 | 1 | 0.1914457 | 70.35483 | 617.5 | 74.8219 | 0.127844 | 0.615 | 1 | 0.2078764 | 69.06708 | 617.5 | 72.5781 | 0.141275 | 0.635 | 1 | 0.2224803 | 66.91733
618 | 77.2531 | 0.141651 | 0.41 | 1 | 0.3454902 | 63.00712 | 618 | 75.4375 | 0.12164 | 0.635 | 1 | 0.1915591 | 70.34315 | 618 | 74.8344 | 0.127826 | 0.615 | 1 | 0.2078472 | 69.0794 | 618 | 72.5781 | 0.141219 | 0.635 | 1 | 0.2223921 | 66.91948
618.5 | 77.2313 | 0.141839 | 0.41 | 1 | 0.3459488 | 62.97231 | 618.5 | 75.4281 | 0.121712 | 0.635 | 1 | 0.1916724 | 70.33148 | 618.5 | 74.8469 | 0.127789 | 0.615 | 1 | 0.207787 | 69.09254 | 618.5 | 72.5812 | 0.141143 | 0.635 | 1 | 0.2222724 | 66.92526
619 | 77.2094 | 0.142046 | 0.41 | 1 | 0.3464537 | 62.9357 | 619 | 75.4219 | 0.121748 | 0.635 | 1 | 0.1917291 | 70.32424 | 619 | 74.8531 | 0.12768 | 0.615 | 1 | 0.2076098 | 69.10297 | 619 | 72.5875 | 0.141031 | 0.635 | 1 | 0.2220961 | 66.93538
619.5 | 77.1813 | 0.142291 | 0.41 | 1 | 0.3470512 | 62.89062 | 619.5 | 75.4094 | 0.121783 | 0.635 | 1 | 0.1917843 | 70.31117 | 619.5 | 74.8563 | 0.127625 | 0.615 | 1 | 0.2075203 | 69.10831 | 619.5 | 72.5938 | 0.140974 | 0.635 | 1 | 0.2220063 | 66.94338
620 | 77.1531 | 0.142479 | 0.41 | 1 | 0.3475098 | 62.85063 | 620 | 75.4031 | 0.121801 | 0.635 | 1 | 0.1918126 | 70.30457 | 620 | 74.8625 | 0.127534 | 0.615 | 1 | 0.2073724 | 69.11797 | 620 | 72.6031 | 0.140862 | 0.635 | 1 | 0.2218299 | 66.95627
620.5 | 77.1188 | 0.142668 | 0.41 | 1 | 0.3479707 | 62.80561 | 620.5 | 75.3937 | 0.121837 | 0.635 | 1 | 0.1918693 | 70.29435 | 620.5 | 74.8656 | 0.127461 | 0.615 | 1 | 0.2072537 | 69.12399 | 620.5 | 72.6063 | 0.140805 | 0.635 | 1 | 0.2217402 | 66.96141
621 | 77.0875 | 0.142875 | 0.41 | 1 | 0.3484756 | 62.76142 | 621 | 75.3781 | 0.121873 | 0.635 | 1 | 0.191926 | 70.27835 | 621 | 74.8688 | 0.127407 | 0.615 | 1 | 0.2071659 | 69.12928 | 621 | 72.6063 | 0.140768 | 0.635 | 1 | 0.2216819 | 66.96284
621.5 | 77.0531 | 0.143082 | 0.41 | 1 | 0.3489805 | 62.71473 | 621.5 | 75.3625 | 0.121909 | 0.635 | 1 | 0.1919827 | 70.26235 | 621.5 | 74.8719 | 0.127352 | 0.615 | 1 | 0.2070764 | 69.13452 | 621.5 | 72.6063 | 0.140749 | 0.635 | 1 | 0.221652 | 66.96357
622 | 77.0219 | 0.14329 | 0.41 | 1 | 0.3494878 | 62.67057 | 622 | 75.3469 | 0.121909 | 0.635 | 1 | 0.1919827 | 70.24781 | 622 | 74.8812 | 0.127298 | 0.615 | 1 | 0.2069886 | 69.14545 | 622 | 72.6125 | 0.140712 | 0.635 | 1 | 0.2215937 | 66.97071
622.5 | 76.9906 | 0.143535 | 0.41 | 1 | 0.3500854 | 62.62302 | 622.5 | 75.3344 | 0.121963 | 0.635 | 1 | 0.1920677 | 70.23397 | 622.5 | 74.8906 | 0.127243 | 0.615 | 1 | 0.2068992 | 69.15651 | 622.5 | 72.6219 | 0.140655 | 0.635 | 1 | 0.2215039 | 66.98158
623 | 76.9562 | 0.143762 | 0.41 | 1 | 0.350639 | 62.5746 | 623 | 75.3219 | 0.121999 | 0.635 | 1 | 0.1921244 | 70.22087 | 623 | 74.9 | 0.127188 | 0.615 | 1 | 0.2068098 | 69.16757 | 623 | 72.625 | 0.140655 | 0.635 | 1 | 0.2215039 | 66.98443
623.5 | 76.925 | 0.144084 | 0.41 | 1 | 0.3514244 | 62.52025 | 623.5 | 75.3125 | 0.122089 | 0.635 | 1 | 0.1922661 | 70.20847 | 623.5 | 74.9063 | 0.12717 | 0.615 | 1 | 0.2067805 | 69.17417 | 623.5 | 72.625 | 0.140655 | 0.635 | 1 | 0.2215039 | 66.98443
624 | 76.8938 | 0.144348 | 0.41 | 1 | 0.3520683 | 62.47116 | 624 | 75.3031 | 0.122161 | 0.635 | 1 | 0.1923795 | 70.1968 | 624 | 74.9094 | 0.127134 | 0.615 | 1 | 0.206722 | 69.17859 | 624 | 72.6156 | 0.140637 | 0.635 | 1 | 0.2214756 | 66.97646
624.5 | 76.8625 | 0.144575 | 0.41 | 1 | 0.352622 | 62.42533 | 624.5 | 75.3 | 0.122197 | 0.635 | 1 | 0.1924362 | 70.19246 | 624.5 | 74.9156 | 0.127097 | 0.615 | 1 | 0.2066618 | 69.18592 | 624.5 | 72.6094 | 0.140618 | 0.635 | 1 | 0.2214457 | 66.97147
625 | 76.8375 | 0.144784 | 0.41 | 1 | 0.3531317 | 62.38626 | 625 | 75.2938 | 0.122287 | 0.635 | 1 | 0.192578 | 70.18305 | 625 | 74.9219 | 0.127079 | 0.615 | 1 | 0.2066325 | 69.19252 | 625 | 72.6094 | 0.140599 | 0.635 | 1 | 0.2214157 | 66.9722
625.5 | 76.8094 | 0.145011 | 0.41 | 1 | 0.3536854 | 62.34308 | 625.5 | 75.2813 | 0.122359 | 0.635 | 1 | 0.1926913 | 70.1685 | 625.5 | 74.9219 | 0.127061 | 0.615 | 1 | 0.2066033 | 69.1933 | 625.5 | 72.6063 | 0.140618 | 0.635 | 1 | 0.2214457 | 66.96861
626 | 76.7875 | 0.145144 | 0.41 | 1 | 0.3540098 | 62.31338 | 626 | 75.2813 | 0.122395 | 0.635 | 1 | 0.192748 | 70.16704 | 626 | 74.9313 | 0.127025 | 0.615 | 1 | 0.2065447 | 69.20354 | 626 | 72.6125 | 0.140599 | 0.635 | 1 | 0.2214157 | 66.97506
626.5 | 76.7531 | 0.145409 | 0.41 | 1 | 0.3546561 | 62.26171 | 626.5 | 75.2656 | 0.122521 | 0.635 | 1 | 0.1929465 | 70.14733 | 626.5 | 74.925 | 0.127079 | 0.615 | 1 | 0.2066325 | 69.19538 | 626.5 | 72.6094 | 0.140693 | 0.635 | 1 | 0.2215638 | 66.96858
627 | 76.725 | 0.14558 | 0.41 | 1 | 0.3550732 | 62.22361 | 627 | 75.2625 | 0.122557 | 0.635 | 1 | 0.1930031 | 70.14299 | 627 | 74.9375 | 0.127007 | 0.615 | 1 | 0.2065154 | 69.21004 | 627 | 72.6094 | 0.140674 | 0.635 | 1 | 0.2215339 | 66.96932
627.5 | 76.6875 | 0.145789 | 0.41 | 1 | 0.3555829 | 62.17449 | 627.5 | 75.25 | 0.122647 | 0.635 | 1 | 0.1931449 | 70.12771 | 627.5 | 74.9437 | 0.127007 | 0.615 | 1 | 0.2065154 | 69.21577 | 627.5 | 72.6094 | 0.140693 | 0.635 | 1 | 0.2215638 | 66.96858
628 | 76.6594 | 0.145979 | 0.41 | 1 | 0.3560463 | 62.13472 | 628 | 75.2344 | 0.122719 | 0.635 | 1 | 0.1932583 | 70.11027 | 628 | 74.95 | 0.12697 | 0.615 | 1 | 0.2064553 | 69.22319 | 628 | 72.6094 | 0.140712 | 0.635 | 1 | 0.2215937 | 66.96785
628.5 | 76.6344 | 0.146131 | 0.41 | 1 | 0.3564171 | 62.10087 | 628.5 | 75.2219 | 0.122755 | 0.635 | 1 | 0.193315 | 70.09717 | 628.5 | 74.9688 | 0.126934 | 0.615 | 1 | 0.2063967 | 69.24212 | 628.5 | 72.6094 | 0.140674 | 0.635 | 1 | 0.2215339 | 66.96932
629 | 76.6063 | 0.146359 | 0.41 | 1 | 0.3569732 | 62.05773 | 629 | 75.2094 | 0.122791 | 0.635 | 1 | 0.1933717 | 70.08407 | 629 | 74.9781 | 0.126934 | 0.615 | 1 | 0.2063967 | 69.2507 | 629 | 72.6094 | 0.140674 | 0.635 | 1 | 0.2215339 | 66.96932
629.5 | 76.5687 | 0.146606 | 0.41 | 1 | 0.3575756 | 62.00523 | 629.5 | 75.1906 | 0.122845 | 0.635 | 1 | 0.1934567 | 70.06438 | 629.5 | 74.9781 | 0.126879 | 0.615 | 1 | 0.2063073 | 69.25309 | 629.5 | 72.6031 | 0.140674 | 0.635 | 1 | 0.2215339 | 66.9635
630 | 76.525 | 0.146815 | 0.41 | 1 | 0.3580854 | 61.95121 | 630 | 75.1719 | 0.122845 | 0.635 | 1 | 0.1934567 | 70.04695 | 630 | 74.9688 | 0.126716 | 0.615 | 1 | 0.2060423 | 69.25157 | 630 | 72.5906 | 0.140637 | 0.635 | 1 | 0.2214756 | 66.9534
630.5 | 76.4781 | 0.147044 | 0.41 | 1 | 0.3586439 | 61.89284 | 630.5 | 75.1469 | 0.122827 | 0.635 | 1 | 0.1934283 | 70.02438 | 630.5 | 74.95 | 0.126552 | 0.615 | 1 | 0.2057756 | 69.24131 | 630.5 | 72.5719 | 0.140637 | 0.635 | 1 | 0.2214756 | 66.93615
631 | 76.4313 | 0.147234 | 0.41 | 1 | 0.3591073 | 61.83806 | 631 | 75.1313 | 0.122845 | 0.635 | 1 | 0.1934567 | 70.00912 | 631 | 74.9406 | 0.126407 | 0.615 | 1 | 0.2055398 | 69.23891 | 631 | 72.5563 | 0.140637 | 0.635 | 1 | 0.2214756 | 66.92176
631.5 | 76.3906 | 0.147425 | 0.41 | 1 | 0.3595732 | 61.78814 | 631.5 | 75.1125 | 0.122809 | 0.635 | 1 | 0.1934 | 69.99305 | 631.5 | 74.9313 | 0.126334 | 0.615 | 1 | 0.2054211 | 69.23348 | 631.5 | 72.5406 | 0.140637 | 0.635 | 1 | 0.2214756 | 66.90728
632 | 76.35 | 0.147634 | 0.41 | 1 | 0.3600829 | 61.73673 | 632 | 75.0938 | 0.122845 | 0.635 | 1 | 0.1934567 | 69.97418 | 632 | 74.925 | 0.126352 | 0.615 | 1 | 0.2054504 | 69.22688 | 632 | 72.525 | 0.140693 | 0.635 | 1 | 0.2215638 | 66.89074
632.5 | 76.3219 | 0.147806 | 0.41 | 1 | 0.3605024 | 61.69874 | 632.5 | 75.0812 | 0.122845 | 0.635 | 1 | 0.1934567 | 69.96244 | 632.5 | 74.9219 | 0.126389 | 0.615 | 1 | 0.2055106 | 69.22241 | 632.5 | 72.5187 | 0.14073 | 0.635 | 1 | 0.221622 | 66.88351
633 | 76.2875 | 0.147978 | 0.41 | 1 | 0.360922 | 61.65567 | 633 | 75.0656 | 0.122881 | 0.635 | 1 | 0.1935134 | 69.94645 | 633 | 74.9156 | 0.126461 | 0.615 | 1 | 0.2056276 | 69.21347 | 633 | 72.5063 | 0.140805 | 0.635 | 1 | 0.2217402 | 66.86919
633.5 | 76.2656 | 0.148169 | 0.41 | 1 | 0.3613878 | 61.62103 | 633.5 | 75.0563 | 0.122917 | 0.635 | 1 | 0.1935701 | 69.93634 | 633.5 | 74.9156 | 0.126534 | 0.615 | 1 | 0.2057463 | 69.21031 | 633.5 | 72.5031 | 0.140862 | 0.635 | 1 | 0.2218299 | 66.86405
634 | 76.2344 | 0.148321 | 0.41 | 1 | 0.3617585 | 61.58235 | 634 | 75.0406 | 0.122953 | 0.635 | 1 | 0.1936268 | 69.92027 | 634 | 74.9031 | 0.126552 | 0.615 | 1 | 0.2057756 | 69.19798 | 634 | 72.4875 | 0.140899 | 0.635 | 1 | 0.2218882 | 66.84824
634.5 | 76.2125 | 0.148531 | 0.41 | 1 | 0.3622707 | 61.54606 | 634.5 | 75.0344 | 0.123043 | 0.635 | 1 | 0.1937685 | 69.91087 | 634.5 | 74.9031 | 0.126607 | 0.615 | 1 | 0.205865 | 69.1956 | 634.5 | 72.4813 | 0.140974 | 0.635 | 1 | 0.2220063 | 66.83964
635 | 76.1906 | 0.148684 | 0.41 | 1 | 0.3626439 | 61.51482 | 635 | 75.0281 | 0.123115 | 0.635 | 1 | 0.1938819 | 69.90211 | 635 | 74.8969 | 0.126625 | 0.615 | 1 | 0.2058943 | 69.18909 | 635 | 72.4719 | 0.141012 | 0.635 | 1 | 0.2220661 | 66.82951
635.5 | 76.1656 | 0.148856 | 0.41 | 1 | 0.3630634 | 61.47942 | 635.5 | 75.0219 | 0.123223 | 0.635 | 1 | 0.194052 | 69.89199 | 635.5 | 74.8844 | 0.126661 | 0.615 | 1 | 0.2059528 | 69.17598 | 635.5 | 72.4656 | 0.141068 | 0.635 | 1 | 0.2221543 | 66.82155
636 | 76.1406 | 0.148971 | 0.41 | 1 | 0.3633439 | 61.44907 | 636 | 75.0094 | 0.123277 | 0.635 | 1 | 0.194137 | 69.87818 | 636 | 74.8781 | 0.126643 | 0.615 | 1 | 0.2059236 | 69.17094 | 636 | 72.4531 | 0.141087 | 0.635 | 1 | 0.2221843 | 66.80929
636.5 | 76.1219 | 0.149143 | 0.41 | 1 | 0.3637634 | 61.41878 | 636.5 | 74.9969 | 0.123313 | 0.635 | 1 | 0.1941937 | 69.86509 | 636.5 | 74.8688 | 0.126698 | 0.615 | 1 | 0.206013 | 69.15997 | 636.5 | 72.4438 | 0.141125 | 0.635 | 1 | 0.2222441 | 66.79926
637 | 76.0969 | 0.149335 | 0.41 | 1 | 0.3642317 | 61.38164 | 637 | 74.9844 | 0.123367 | 0.635 | 1 | 0.1942787 | 69.85128 | 637 | 74.8625 | 0.126716 | 0.615 | 1 | 0.2060423 | 69.15337 | 637 | 72.4344 | 0.141143 | 0.635 | 1 | 0.2222724 | 66.7899
637.5 | 76.0687 | 0.149564 | 0.41 | 1 | 0.3647902 | 61.33868 | 637.5 | 74.9688 | 0.123421 | 0.635 | 1 | 0.1943638 | 69.83458 | 637.5 | 74.8594 | 0.126788 | 0.615 | 1 | 0.2061593 | 69.14739 | 637.5 | 72.4219 | 0.141181 | 0.635 | 1 | 0.2223323 | 66.77692
638 | 76.0406 | 0.149737 | 0.41 | 1 | 0.3652122 | 61.30076 | 638 | 74.95 | 0.123457 | 0.635 | 1 | 0.1944205 | 69.81562 | 638 | 74.8531 | 0.126807 | 0.615 | 1 | 0.2061902 | 69.14075 | 638 | 72.4094 | 0.141181 | 0.635 | 1 | 0.2223323 | 66.76539
638.5 | 76.0125 | 0.149967 | 0.41 | 1 | 0.3657732 | 61.25783 | 638.5 | 74.9281 | 0.123548 | 0.635 | 1 | 0.1945638 | 69.79157 | 638.5 | 74.8469 | 0.126897 | 0.615 | 1 | 0.2063366 | 69.13113 | 638.5 | 72.3937 | 0.141275 | 0.635 | 1 | 0.2224803 | 66.74731
639 | 75.9781 | 0.150178 | 0.41 | 1 | 0.3662878 | 61.21152 | 639 | 74.9031 | 0.12362 | 0.635 | 1 | 0.1946772 | 69.76539 | 639 | 74.8344 | 0.126952 | 0.615 | 1 | 0.206426 | 69.1172 | 639 | 72.375 | 0.14135 | 0.635 | 1 | 0.2225984 | 66.72719
639.5 | 75.95 | 0.150369 | 0.41 | 1 | 0.3667537 | 61.17206 | 639.5 | 74.8844 | 0.123692 | 0.635 | 1 | 0.1947906 | 69.74509 | 639.5 | 74.8187 | 0.127007 | 0.615 | 1 | 0.2065154 | 69.10032 | 639.5 | 72.3594 | 0.141444 | 0.635 | 1 | 0.2227465 | 66.7092
640 | 75.9281 | 0.150581 | 0.41 | 1 | 0.3672707 | 61.13577 | 640 | 74.8719 | 0.123782 | 0.635 | 1 | 0.1949323 | 69.72984 | 640 | 74.8062 | 0.127061 | 0.615 | 1 | 0.2066033 | 69.08644 | 640 | 72.3469 | 0.141576 | 0.635 | 1 | 0.2229543 | 66.69262
640.5 | 75.9156 | 0.150753 | 0.41 | 1 | 0.3676902 | 61.11058 | 640.5 | 74.8594 | 0.1238 | 0.635 | 1 | 0.1949606 | 69.71748 | 640.5 | 74.7969 | 0.127061 | 0.615 | 1 | 0.2066033 | 69.07785 | 640.5 | 72.3344 | 0.141613 | 0.635 | 1 | 0.2230126 | 66.67968
641 | 75.9125 | 0.150888 | 0.41 | 1 | 0.3680195 | 61.09621 | 641 | 74.8531 | 0.123782 | 0.635 | 1 | 0.1949323 | 69.71233 | 641 | 74.7938 | 0.127043 | 0.615 | 1 | 0.206574 | 69.07577 | 641 | 72.3281 | 0.141651 | 0.635 | 1 | 0.2230724 | 66.67241
641.5 | 75.9094 | 0.151003 | 0.41 | 1 | 0.3683 | 61.08361 | 641.5 | 74.8375 | 0.123836 | 0.635 | 1 | 0.1950173 | 69.69564 | 641.5 | 74.7969 | 0.127061 | 0.615 | 1 | 0.2066033 | 69.07785 | 641.5 | 72.3187 | 0.141707 | 0.635 | 1 | 0.2231606 | 66.6616
642 | 75.9125 | 0.15108 | 0.41 | 1 | 0.3684878 | 61.07933 | 642 | 74.8281 | 0.123836 | 0.635 | 1 | 0.1950173 | 69.68689 | 642 | 74.8062 | 0.127061 | 0.615 | 1 | 0.2066033 | 69.08644 | 642 | 72.3156 | 0.141707 | 0.635 | 1 | 0.2231606 | 66.65874
642.5 | 75.9125 | 0.151099 | 0.41 | 1 | 0.3685341 | 61.07766 | 642.5 | 74.8156 | 0.123836 | 0.635 | 1 | 0.1950173 | 69.67525 | 642.5 | 74.8125 | 0.127043 | 0.615 | 1 | 0.206574 | 69.09304 | 642.5 | 72.3125 | 0.14167 | 0.635 | 1 | 0.2231024 | 66.6573
643 | 75.9156 | 0.151157 | 0.41 | 1 | 0.3686756 | 61.07506 | 643 | 74.8094 | 0.123836 | 0.635 | 1 | 0.1950173 | 69.66947 | 643 | 74.825 | 0.127061 | 0.615 | 1 | 0.2066033 | 69.10381 | 643 | 72.3156 | 0.14167 | 0.635 | 1 | 0.2231024 | 66.66016
643.5 | 75.9219 | 0.151195 | 0.41 | 1 | 0.3687683 | 61.07679 | 643.5 | 74.8094 | 0.1238 | 0.635 | 1 | 0.1949606 | 69.67091 | 643.5 | 74.8406 | 0.127025 | 0.615 | 1 | 0.2065447 | 69.11977 | 643.5 | 72.3219 | 0.141651 | 0.635 | 1 | 0.2230724 | 66.6667
644 | 75.9281 | 0.151215 | 0.41 | 1 | 0.3688171 | 61.08002 | 644 | 74.8094 | 0.123782 | 0.635 | 1 | 0.1949323 | 69.67163 | 644 | 74.85 | 0.126988 | 0.615 | 1 | 0.2064846 | 69.13005 | 644 | 72.3281 | 0.141632 | 0.635 | 1 | 0.2230425 | 66.67314
644.5 | 75.9344 | 0.151215 | 0.41 | 1 | 0.3688171 | 61.08509 | 644.5 | 74.8094 | 0.123764 | 0.635 | 1 | 0.1949039 | 69.67235 | 644.5 | 74.8563 | 0.126988 | 0.615 | 1 | 0.2064846 | 69.13587 | 644.5 | 72.3312 | 0.14167 | 0.635 | 1 | 0.2231024 | 66.67454
645 | 75.95 | 0.151215 | 0.41 | 1 | 0.3688171 | 61.09763 | 645 | 74.8125 | 0.123782 | 0.635 | 1 | 0.1949323 | 69.67452 | 645 | 74.8656 | 0.126988 | 0.615 | 1 | 0.2064846 | 69.14446 | 645 | 72.3406 | 0.141688 | 0.635 | 1 | 0.2231307 | 66.68252
645.5 | 75.9656 | 0.151253 | 0.41 | 1 | 0.3689098 | 61.10684 | 645.5 | 74.8156 | 0.123854 | 0.635 | 1 | 0.1950457 | 69.67452 | 645.5 | 74.8688 | 0.127007 | 0.615 | 1 | 0.2065154 | 69.14659 | 645.5 | 72.3438 | 0.141726 | 0.635 | 1 | 0.2231906 | 66.68401
646 | 75.9906 | 0.151291 | 0.41 | 1 | 0.3690024 | 61.12361 | 646 | 74.8219 | 0.123909 | 0.635 | 1 | 0.1951323 | 69.67819 | 646 | 74.8781 | 0.127025 | 0.615 | 1 | 0.2065447 | 69.1544 | 646 | 72.3531 | 0.141764 | 0.635 | 1 | 0.2232504 | 66.69113
646.5 | 76.0125 | 0.151272 | 0.41 | 1 | 0.3689561 | 61.1429 | 646.5 | 74.8219 | 0.123945 | 0.635 | 1 | 0.195189 | 69.67675 | 646.5 | 74.8781 | 0.127025 | 0.615 | 1 | 0.2065447 | 69.1544 | 646.5 | 72.3563 | 0.141745 | 0.635 | 1 | 0.2232205 | 66.6948
647 | 76.0344 | 0.151253 | 0.41 | 1 | 0.3689098 | 61.16219 | 647 | 74.825 | 0.123999 | 0.635 | 1 | 0.195274 | 69.67747 | 647 | 74.8844 | 0.127025 | 0.615 | 1 | 0.2065447 | 69.16022 | 647 | 72.3625 | 0.141688 | 0.635 | 1 | 0.2231307 | 66.7027
647.5 | 76.0594 | 0.151215 | 0.41 | 1 | 0.3688171 | 61.18564 | 647.5 | 74.8281 | 0.124035 | 0.635 | 1 | 0.1953307 | 69.67892 | 647.5 | 74.8875 | 0.127025 | 0.615 | 1 | 0.2065447 | 69.16309 | 647.5 | 72.3688 | 0.141632 | 0.635 | 1 | 0.2230425 | 66.71066
648 | 76.0812 | 0.151099 | 0.41 | 1 | 0.3685341 | 61.2134 | 648 | 74.8281 | 0.124053 | 0.635 | 1 | 0.1953591 | 69.67819 | 648 | 74.8906 | 0.12697 | 0.615 | 1 | 0.2064553 | 69.16833 | 648 | 72.375 | 0.141519 | 0.635 | 1 | 0.2228646 | 66.72071
648.5 | 76.0969 | 0.151003 | 0.41 | 1 | 0.3683 | 61.23449 | 648.5 | 74.825 | 0.124053 | 0.635 | 1 | 0.1953591 | 69.67531 | 648.5 | 74.8937 | 0.126879 | 0.615 | 1 | 0.2063073 | 69.17513 | 648.5 | 72.3781 | 0.141388 | 0.635 | 1 | 0.2226583 | 66.72859
649 | 76.1063 | 0.150926 | 0.41 | 1 | 0.3681122 | 61.24884 | 649 | 74.8094 | 0.124125 | 0.635 | 1 | 0.1954724 | 69.6579 | 649 | 74.8906 | 0.126788 | 0.615 | 1 | 0.2061593 | 69.17621 | 649 | 72.375 | 0.141331 | 0.635 | 1 | 0.2225685 | 66.72792
649.5 | 76.1188 | 0.15083 | 0.41 | 1 | 0.367878 | 61.26736 | 649.5 | 74.8031 | 0.124143 | 0.635 | 1 | 0.1955008 | 69.65131 | 649.5 | 74.8906 | 0.126679 | 0.615 | 1 | 0.2059821 | 69.18093 | 649.5 | 72.3781 | 0.141294 | 0.635 | 1 | 0.2225102 | 66.7322
650 | 76.1281 | 0.150734 | 0.41 | 1 | 0.3676439 | 61.28331 | 650 | 74.7844 | 0.124179 | 0.635 | 1 | 0.1955575 | 69.63246 | 650 | 74.8844 | 0.126589 | 0.615 | 1 | 0.2058358 | 69.1791 | 650 | 72.3781 | 0.141256 | 0.635 | 1 | 0.2224504 | 66.73365
650.5 | 76.1469 | 0.150696 | 0.41 | 1 | 0.3675512 | 61.3018 | 650.5 | 74.775 | 0.124216 | 0.635 | 1 | 0.1956157 | 69.62223 | 650.5 | 74.8875 | 0.12657 | 0.615 | 1 | 0.2058049 | 69.18279 | 650.5 | 72.3812 | 0.141275 | 0.635 | 1 | 0.2224803 | 66.73578
651 | 76.1719 | 0.150581 | 0.41 | 1 | 0.3672707 | 61.33207 | 651 | 74.775 | 0.124216 | 0.635 | 1 | 0.1956157 | 69.62223 | 651 | 74.8937 | 0.126534 | 0.615 | 1 | 0.2057463 | 69.19008 | 651 | 72.3937 | 0.141219 | 0.635 | 1 | 0.2223921 | 66.74946
651.5 | 76.2062 | 0.150408 | 0.41 | 1 | 0.3668488 | 61.37497 | 651.5 | 74.775 | 0.124216 | 0.635 | 1 | 0.1956157 | 69.62223 | 651.5 | 74.9063 | 0.126461 | 0.615 | 1 | 0.2056276 | 69.20488 | 651.5 | 72.4094 | 0.141125 | 0.635 | 1 | 0.2222441 | 66.76754
652 | 76.2406 | 0.150216 | 0.41 | 1 | 0.3663805 | 61.41964 | 652 | 74.7781 | 0.124179 | 0.635 | 1 | 0.1955575 | 69.62659 | 652 | 74.9219 | 0.126371 | 0.615 | 1 | 0.2054813 | 69.22319 | 652 | 72.425 | 0.140993 | 0.635 | 1 | 0.2220362 | 66.78699
652.5 | 76.2781 | 0.150043 | 0.41 | 1 | 0.3659585 | 61.46515 | 652.5 | 74.7813 | 0.124143 | 0.635 | 1 | 0.1955008 | 69.63101 | 652.5 | 74.9344 | 0.12628 | 0.615 | 1 | 0.2053333 | 69.23868 | 652.5 | 72.4406 | 0.140862 | 0.635 | 1 | 0.2218299 | 66.80641
653 | 76.3219 | 0.149852 | 0.41 | 1 | 0.3654927 | 61.51735 | 653 | 74.7875 | 0.124125 | 0.635 | 1 | 0.1954724 | 69.63751 | 653 | 74.95 | 0.126189 | 0.615 | 1 | 0.2051854 | 69.25704 | 653 | 72.4625 | 0.140749 | 0.635 | 1 | 0.221652 | 66.83094
653.5 | 76.3719 | 0.149641 | 0.41 | 1 | 0.364978 | 61.57634 | 653.5 | 74.7969 | 0.124071 | 0.635 | 1 | 0.1953874 | 69.64842 | 653.5 | 74.9656 | 0.126098 | 0.615 | 1 | 0.2050374 | 69.27541 | 653.5 | 72.4844 | 0.140655 | 0.635 | 1 | 0.2215039 | 66.85475
654 | 76.4219 | 0.149411 | 0.41 | 1 | 0.3644171 | 61.63705 | 654 | 74.8031 | 0.123999 | 0.635 | 1 | 0.195274 | 69.65708 | 654 | 74.9875 | 0.125953 | 0.615 | 1 | 0.2048016 | 69.30193 | 654 | 72.5094 | 0.140543 | 0.635 | 1 | 0.2213276 | 66.88212
654.5 | 76.4656 | 0.149201 | 0.41 | 1 | 0.3639049 | 61.69094 | 654.5 | 74.8062 | 0.123999 | 0.635 | 1 | 0.195274 | 69.65996 | 654.5 | 75.0062 | 0.125844 | 0.615 | 1 | 0.2046244 | 69.32395 | 654.5 | 72.5281 | 0.140486 | 0.635 | 1 | 0.2212378 | 66.90156
655 | 76.5156 | 0.148971 | 0.41 | 1 | 0.3633439 | 61.75171 | 655 | 74.8094 | 0.123999 | 0.635 | 1 | 0.195274 | 69.66294 | 655 | 75.0281 | 0.125736 | 0.615 | 1 | 0.2044488 | 69.34888 | 655 | 72.5531 | 0.140393 | 0.635 | 1 | 0.2210913 | 66.9282
655.5 | 76.5687 | 0.148742 | 0.41 | 1 | 0.3627854 | 61.81494 | 655.5 | 74.8125 | 0.123999 | 0.635 | 1 | 0.195274 | 69.66583 | 655.5 | 75.0531 | 0.125609 | 0.615 | 1 | 0.2042423 | 69.3775 | 655.5 | 72.5781 | 0.140299 | 0.635 | 1 | 0.2209433 | 66.95488
656 | 76.6188 | 0.148474 | 0.41 | 1 | 0.3621317 | 61.87924 | 656 | 74.8125 | 0.123963 | 0.635 | 1 | 0.1952173 | 69.66727 | 656 | 75.075 | 0.125428 | 0.615 | 1 | 0.203948 | 69.40561 | 656 | 72.6063 | 0.140149 | 0.635 | 1 | 0.2207071 | 66.98667
656.5 | 76.6719 | 0.148321 | 0.41 | 1 | 0.3617585 | 61.93576 | 656.5 | 74.8125 | 0.123999 | 0.635 | 1 | 0.195274 | 69.66583 | 656.5 | 75.0969 | 0.125319 | 0.615 | 1 | 0.2037707 | 69.43059 | 656.5 | 72.6375 | 0.140074 | 0.635 | 1 | 0.220589 | 67.01834
657 | 76.725 | 0.148149 | 0.41 | 1 | 0.361339 | 61.994 | 657 | 74.8062 | 0.124017 | 0.635 | 1 | 0.1953024 | 69.65924 | 657 | 75.1156 | 0.125138 | 0.615 | 1 | 0.2034764 | 69.45575 | 657 | 72.6594 | 0.139943 | 0.635 | 1 | 0.2203827 | 67.0436
657.5 | 76.775 | 0.147959 | 0.41 | 1 | 0.3608756 | 62.05136 | 657.5 | 74.8031 | 0.124035 | 0.635 | 1 | 0.1953307 | 69.65564 | 657.5 | 75.1313 | 0.124975 | 0.615 | 1 | 0.2032114 | 69.47735 | 657.5 | 72.6844 | 0.139812 | 0.635 | 1 | 0.2201764 | 67.07171
658 | 76.8313 | 0.147749 | 0.41 | 1 | 0.3603634 | 62.11563 | 658 | 74.8031 | 0.124071 | 0.635 | 1 | 0.1953874 | 69.65419 | 658 | 75.1531 | 0.12483 | 0.615 | 1 | 0.2029756 | 69.50382 | 658 | 72.7094 | 0.139699 | 0.635 | 1 | 0.2199984 | 67.09914
658.5 | 76.8875 | 0.147501 | 0.41 | 1 | 0.3597585 | 62.18326 | 658.5 | 74.8062 | 0.124053 | 0.635 | 1 | 0.1953591 | 69.6578 | 658.5 | 75.1719 | 0.124704 | 0.615 | 1 | 0.2027707 | 69.52669 | 658.5 | 72.7406 | 0.139531 | 0.635 | 1 | 0.2197339 | 67.13442
659 | 76.9469 | 0.147215 | 0.41 | 1 | 0.359061 | 62.25691 | 659 | 74.8125 | 0.123999 | 0.635 | 1 | 0.195274 | 69.66583 | 659 | 75.1906 | 0.124577 | 0.615 | 1 | 0.2025642 | 69.54952 | 659 | 72.7688 | 0.139381 | 0.635 | 1 | 0.2194976 | 67.16623
659.5 | 77.0156 | 0.14693 | 0.41 | 1 | 0.3583659 | 62.33806 | 659.5 | 74.8281 | 0.123945 | 0.635 | 1 | 0.195189 | 69.68252 | 659.5 | 75.2188 | 0.124487 | 0.615 | 1 | 0.2024179 | 69.57952 | 659.5 | 72.8063 | 0.139232 | 0.635 | 1 | 0.219263 | 67.2066
660 | 77.0875 | 0.146587 | 0.41 | 1 | 0.3575293 | 62.42706 | 660 | 74.8375 | 0.123818 | 0.635 | 1 | 0.194989 | 69.69636 | 660 | 75.2406 | 0.124342 | 0.615 | 1 | 0.2021821 | 69.60601 | 660 | 72.8375 | 0.139026 | 0.635 | 1 | 0.2189386 | 67.24336
660.5 | 77.1656 | 0.146226 | 0.41 | 1 | 0.3566488 | 62.52278 | 660.5 | 74.8531 | 0.12371 | 0.635 | 1 | 0.1948189 | 69.71522 | 660.5 | 75.2719 | 0.124161 | 0.615 | 1 | 0.2018878 | 69.64285 | 660.5 | 72.875 | 0.13882 | 0.635 | 1 | 0.2186142 | 67.28595
661 | 77.2344 | 0.145846 | 0.41 | 1 | 0.355722 | 62.61275 | 661 | 74.8594 | 0.12362 | 0.635 | 1 | 0.1946772 | 69.72469 | 661 | 75.2938 | 0.123963 | 0.615 | 1 | 0.2015659 | 69.67175 | 661 | 72.9063 | 0.138596 | 0.635 | 1 | 0.2182614 | 67.32352
661.5 | 77.3094 | 0.145485 | 0.41 | 1 | 0.3548415 | 62.70612 | 661.5 | 74.8656 | 0.123566 | 0.635 | 1 | 0.1945921 | 69.73263 | 661.5 | 75.3281 | 0.123764 | 0.615 | 1 | 0.2012423 | 69.71217 | 661.5 | 72.9406 | 0.138354 | 0.635 | 1 | 0.2178803 | 67.36456
662 | 77.3844 | 0.145106 | 0.41 | 1 | 0.3539171 | 62.8012 | 662 | 74.8688 | 0.123512 | 0.635 | 1 | 0.1945071 | 69.73778 | 662 | 75.3563 | 0.123512 | 0.615 | 1 | 0.2008325 | 69.74927 | 662 | 72.9781 | 0.138092 | 0.635 | 1 | 0.2174677 | 67.40935
662.5 | 77.4563 | 0.144746 | 0.41 | 1 | 0.353039 | 62.89212 | 662.5 | 74.875 | 0.123512 | 0.635 | 1 | 0.1945071 | 69.74355 | 662.5 | 75.3906 | 0.123295 | 0.615 | 1 | 0.2004797 | 69.7905 | 662.5 | 73.0156 | 0.137775 | 0.635 | 1 | 0.2169685 | 67.45628
663 | 77.525 | 0.144424 | 0.41 | 1 | 0.3522537 | 62.97708 | 663 | 74.8781 | 0.123548 | 0.635 | 1 | 0.1945638 | 69.745 | 663 | 75.4219 | 0.123115 | 0.615 | 1 | 0.200187 | 69.82734 | 663 | 73.0531 | 0.137477 | 0.635 | 1 | 0.2164992 | 67.50248
663.5 | 77.5938 | 0.144065 | 0.41 | 1 | 0.351378 | 63.06554 | 663.5 | 74.8844 | 0.12353 | 0.635 | 1 | 0.1945354 | 69.75159 | 663.5 | 75.4531 | 0.122899 | 0.615 | 1 | 0.1998358 | 69.86568 | 663.5 | 73.0938 | 0.137142 | 0.635 | 1 | 0.2159717 | 67.5531
664 | 77.6625 | 0.143762 | 0.41 | 1 | 0.350639 | 63.1489 | 664 | 74.8937 | 0.123512 | 0.635 | 1 | 0.1945071 | 69.76097 | 664 | 75.4844 | 0.122719 | 0.615 | 1 | 0.1995431 | 69.90254 | 664 | 73.1375 | 0.136863 | 0.635 | 1 | 0.2155323 | 67.60432
664.5 | 77.7313 | 0.143403 | 0.41 | 1 | 0.3497634 | 63.23751 | 664.5 | 74.9031 | 0.123457 | 0.635 | 1 | 0.1944205 | 69.77193 | 664.5 | 75.5156 | 0.122503 | 0.615 | 1 | 0.1991919 | 69.94089 | 664.5 | 73.1781 | 0.136603 | 0.635 | 1 | 0.2151228 | 67.65196
665 | 77.8031 | 0.143045 | 0.41 | 1 | 0.3488902 | 63.32854 | 665 | 74.9094 | 0.123421 | 0.635 | 1 | 0.1943638 | 69.77924 | 665 | 75.5469 | 0.122287 | 0.615 | 1 | 0.1988407 | 69.97934 | 665 | 73.2219 | 0.136361 | 0.635 | 1 | 0.2147417 | 67.70187
665.5 | 77.8813 | 0.142762 | 0.41 | 1 | 0.3482 | 63.41801 | 665.5 | 74.9219 | 0.123457 | 0.635 | 1 | 0.1944205 | 69.78944 | 665.5 | 75.5812 | 0.122125 | 0.615 | 1 | 0.1985772 | 70.01821 | 665.5 | 73.2688 | 0.136175 | 0.635 | 1 | 0.2144488 | 67.75248
666 | 77.95 | 0.142404 | 0.41 | 1 | 0.3473268 | 63.50666 | 666 | 74.9313 | 0.123421 | 0.635 | 1 | 0.1943638 | 69.79964 | 666 | 75.6094 | 0.121891 | 0.615 | 1 | 0.1981967 | 70.05459 | 666 | 73.3094 | 0.135916 | 0.635 | 1 | 0.2140409 | 67.80012
666.5 | 78.0187 | 0.142027 | 0.41 | 1 | 0.3464073 | 63.59712 | 666.5 | 74.9375 | 0.123367 | 0.635 | 1 | 0.1942787 | 69.80759 | 666.5 | 75.6469 | 0.12164 | 0.615 | 1 | 0.1977886 | 70.10035 | 666.5 | 73.3531 | 0.135656 | 0.635 | 1 | 0.2136315 | 67.85067
667 | 78.0938 | 0.141632 | 0.41 | 1 | 0.3454439 | 63.69453 | 667 | 74.9469 | 0.123331 | 0.635 | 1 | 0.194222 | 69.81779 | 667 | 75.6844 | 0.121406 | 0.615 | 1 | 0.1974081 | 70.14538 | 667 | 73.3969 | 0.135359 | 0.635 | 1 | 0.2131638 | 67.90278
667.5 | 78.1656 | 0.141237 | 0.41 | 1 | 0.3444805 | 63.78934 | 667.5 | 74.95 | 0.123259 | 0.635 | 1 | 0.1941087 | 69.82357 | 667.5 | 75.725 | 0.121155 | 0.615 | 1 | 0.197 | 70.19404 | 667.5 | 73.4437 | 0.135044 | 0.635 | 1 | 0.2126677 | 67.95838
668 | 78.2438 | 0.140843 | 0.41 | 1 | 0.3435195 | 63.88938 | 668 | 74.95 | 0.123259 | 0.635 | 1 | 0.1941087 | 69.82357 | 668 | 75.7594 | 0.120958 | 0.615 | 1 | 0.1966797 | 70.23459 | 668 | 73.4938 | 0.134748 | 0.635 | 1 | 0.2122016 | 68.01631
668.5 | 78.3312 | 0.14043 | 0.41 | 1 | 0.3425122 | 63.99877 | 668.5 | 74.9594 | 0.123223 | 0.635 | 1 | 0.194052 | 69.83377 | 668.5 | 75.8 | 0.120779 | 0.615 | 1 | 0.1963886 | 70.2801 | 668.5 | 73.5469 | 0.134452 | 0.635 | 1 | 0.2117354 | 68.07703
669 | 78.4219 | 0.140018 | 0.41 | 1 | 0.3415073 | 64.11087 | 669 | 74.9688 | 0.123169 | 0.635 | 1 | 0.1939669 | 69.84469 | 669 | 75.8375 | 0.120546 | 0.615 | 1 | 0.1960098 | 70.32513 | 669 | 73.6 | 0.134138 | 0.635 | 1 | 0.2112409 | 68.13848
669.5 | 78.5187 | 0.139568 | 0.41 | 1 | 0.3404098 | 64.23158 | 669.5 | 74.9813 | 0.123079 | 0.635 | 1 | 0.1938252 | 69.85995 | 669.5 | 75.8875 | 0.120259 | 0.615 | 1 | 0.1955431 | 70.38414 | 669.5 | 73.6594 | 0.133787 | 0.635 | 1 | 0.2106882 | 68.20723
670 | 78.6094 | 0.139157 | 0.41 | 1 | 0.3394073 | 64.34382 | 670 | 74.9938 | 0.123007 | 0.635 | 1 | 0.1937118 | 69.87449 | 670 | 75.9344 | 0.120009 | 0.615 | 1 | 0.1951366 | 70.43866 | 670 | 73.7156 | 0.133454 | 0.635 | 1 | 0.2101638 | 68.27234
670.5 | 78.7062 | 0.138708 | 0.41 | 1 | 0.3383122 | 64.4647 | 670.5 | 75.0094 | 0.122935 | 0.635 | 1 | 0.1935984 | 69.89192 | 670.5 | 75.9813 | 0.119722 | 0.615 | 1 | 0.1946699 | 70.49483 | 670.5 | 73.7781 | 0.133085 | 0.635 | 1 | 0.2095827 | 68.34472
671 | 78.8063 | 0.138223 | 0.41 | 1 | 0.3371293 | 64.59175 | 671 | 75.025 | 0.122827 | 0.635 | 1 | 0.1934283 | 69.91079 | 671 | 76.0313 | 0.119401 | 0.615 | 1 | 0.194148 | 70.55539 | 671 | 73.8469 | 0.13268 | 0.635 | 1 | 0.2089449 | 68.42438
671.5 | 78.9031 | 0.137757 | 0.41 | 1 | 0.3359927 | 64.71447 | 671.5 | 75.0438 | 0.122737 | 0.635 | 1 | 0.1932866 | 69.93193 | 671.5 | 76.0812 | 0.119133 | 0.615 | 1 | 0.1937122 | 70.61355 | 671.5 | 73.9156 | 0.132293 | 0.635 | 1 | 0.2083354 | 68.50327
672 | 79 | 0.13731 | 0.41 | 1 | 0.3349024 | 64.83564 | 672 | 75.0531 | 0.122611 | 0.635 | 1 | 0.1930882 | 69.94566 | 672 | 76.1281 | 0.118883 | 0.615 | 1 | 0.1933057 | 70.66813 | 672 | 73.9813 | 0.131925 | 0.635 | 1 | 0.2077559 | 68.57866
672.5 | 79.0969 | 0.136863 | 0.41 | 1 | 0.3338122 | 64.95693 | 672.5 | 75.0656 | 0.122449 | 0.635 | 1 | 0.1928331 | 69.96383 | 672.5 | 76.1781 | 0.118615 | 0.615 | 1 | 0.1928699 | 70.72641 | 672.5 | 74.0469 | 0.131558 | 0.635 | 1 | 0.207178 | 68.65395
673 | 79.1938 | 0.136417 | 0.41 | 1 | 0.3327244 | 65.07827 | 673 | 75.0781 | 0.122323 | 0.635 | 1 | 0.1926346 | 69.98054 | 673 | 76.2313 | 0.118366 | 0.615 | 1 | 0.192465 | 70.78684 | 673 | 74.1125 | 0.131172 | 0.635 | 1 | 0.2065701 | 68.73002
673.5 | 79.3031 | 0.135971 | 0.41 | 1 | 0.3316366 | 65.20992 | 673.5 | 75.1 | 0.122197 | 0.635 | 1 | 0.1924362 | 70.00603 | 673.5 | 76.2875 | 0.118098 | 0.615 | 1 | 0.1920293 | 70.85091 | 673.5 | 74.1875 | 0.130787 | 0.635 | 1 | 0.2059638 | 68.8148
674 | 79.4031 | 0.135433 | 0.41 | 1 | 0.3303244 | 65.34272 | 674 | 75.1125 | 0.122017 | 0.635 | 1 | 0.1921528 | 70.02492 | 674 | 76.3375 | 0.117725 | 0.615 | 1 | 0.1914228 | 70.9139 | 674 | 74.2531 | 0.13031 | 0.635 | 1 | 0.2052126 | 68.89454
674.5 | 79.5125 | 0.134952 | 0.41 | 1 | 0.3291512 | 65.47805 | 674.5 | 75.125 | 0.121963 | 0.635 | 1 | 0.1920677 | 70.03875 | 674.5 | 76.3875 | 0.117404 | 0.615 | 1 | 0.1909008 | 70.97461 | 674.5 | 74.3313 | 0.129907 | 0.635 | 1 | 0.204578 | 68.98307
675 | 79.6219 | 0.13447 | 0.41 | 1 | 0.3279756 | 65.61364 | 675 | 75.1406 | 0.121927 | 0.635 | 1 | 0.192011 | 70.05474 | 675 | 76.4437 | 0.117067 | 0.615 | 1 | 0.1903528 | 71.04182 | 675 | 74.4094 | 0.129505 | 0.635 | 1 | 0.2039449 | 69.07151
675.5 | 79.7219 | 0.134027 | 0.41 | 1 | 0.3268951 | 65.73794 | 675.5 | 75.1531 | 0.121927 | 0.635 | 1 | 0.192011 | 70.0664 | 675.5 | 76.4938 | 0.116729 | 0.615 | 1 | 0.1898033 | 71.10342 | 675.5 | 74.4875 | 0.129084 | 0.635 | 1 | 0.2032819 | 69.16075
676 | 79.8219 | 0.133565 | 0.41 | 1 | 0.3257683 | 65.86417 | 676 | 75.1719 | 0.121927 | 0.635 | 1 | 0.192011 | 70.08393 | 676 | 76.5594 | 0.116392 | 0.615 | 1 | 0.1892553 | 71.17941 | 676 | 74.575 | 0.128664 | 0.635 | 1 | 0.2026205 | 69.25871
676.5 | 79.9156 | 0.133141 | 0.41 | 1 | 0.3247341 | 65.98173 | 676.5 | 75.1844 | 0.121945 | 0.635 | 1 | 0.1920394 | 70.09485 | 676.5 | 76.6188 | 0.116108 | 0.615 | 1 | 0.1887935 | 71.2473 | 676.5 | 74.6594 | 0.128263 | 0.635 | 1 | 0.201989 | 69.35307
677 | 80.0188 | 0.132625 | 0.41 | 1 | 0.3234756 | 66.11601 | 677 | 75.2031 | 0.121873 | 0.635 | 1 | 0.191926 | 70.11519 | 677 | 76.6906 | 0.115754 | 0.615 | 1 | 0.1882179 | 71.32988 | 677 | 74.7469 | 0.127753 | 0.635 | 1 | 0.2011858 | 69.45471
677.5 | 80.1188 | 0.132109 | 0.41 | 1 | 0.3222171 | 66.24781 | 677.5 | 75.2188 | 0.121783 | 0.635 | 1 | 0.1917843 | 70.13346 | 677.5 | 76.7594 | 0.115399 | 0.615 | 1 | 0.1876407 | 71.40973 | 677.5 | 74.8375 | 0.127261 | 0.635 | 1 | 0.200411 | 69.55857
678 | 80.2219 | 0.131539 | 0.41 | 1 | 0.3208268 | 66.3875 | 678 | 75.2344 | 0.12164 | 0.635 | 1 | 0.1915591 | 70.15377 | 678 | 76.8219 | 0.115028 | 0.615 | 1 | 0.1870374 | 71.48448 | 678 | 74.925 | 0.126716 | 0.635 | 1 | 0.1995528 | 69.66171
678.5 | 80.325 | 0.130988 | 0.41 | 1 | 0.3194829 | 66.52554 | 678.5 | 75.2531 | 0.121532 | 0.635 | 1 | 0.191389 | 70.17556 | 678.5 | 76.8844 | 0.114639 | 0.615 | 1 | 0.1864049 | 71.56006 | 678.5 | 75.0094 | 0.126189 | 0.635 | 1 | 0.1987228 | 69.76131
679 | 80.4313 | 0.130438 | 0.41 | 1 | 0.3181415 | 66.66632 | 679 | 75.2719 | 0.121406 | 0.635 | 1 | 0.1911906 | 70.19818 | 679 | 76.9469 | 0.11425 | 0.615 | 1 | 0.1857724 | 71.63568 | 679 | 75.0969 | 0.125663 | 0.635 | 1 | 0.1978945 | 69.86381
679.5 | 80.5281 | 0.129889 | 0.41 | 1 | 0.3168024 | 66.79931 | 679.5 | 75.2906 | 0.121245 | 0.635 | 1 | 0.190937 | 70.22211 | 679.5 | 77.0062 | 0.113844 | 0.615 | 1 | 0.1851122 | 71.70911 | 679.5 | 75.175 | 0.125102 | 0.635 | 1 | 0.197011 | 69.95902
680 | 80.6281 | 0.129322 | 0.41 | 1 | 0.3154195 | 66.93685 | 680 | 75.3031 | 0.121101 | 0.635 | 1 | 0.1907102 | 70.23959 | 680 | 77.0687 | 0.113456 | 0.615 | 1 | 0.1844813 | 71.78474 | 680 | 75.2531 | 0.124559 | 0.635 | 1 | 0.1961559 | 70.05357
680.5 | 80.7219 | 0.128847 | 0.41 | 1 | 0.314261 | 67.06055 | 680.5 | 75.3156 | 0.120958 | 0.635 | 1 | 0.190485 | 70.25702 | 680.5 | 77.1313 | 0.113069 | 0.615 | 1 | 0.183852 | 71.86046 | 680.5 | 75.3313 | 0.124017 | 0.635 | 1 | 0.1953024 | 70.14821
681 | 80.8188 | 0.128336 | 0.41 | 1 | 0.3130146 | 67.19044 | 681 | 75.3313 | 0.120832 | 0.635 | 1 | 0.1902866 | 70.27676 | 681 | 77.1969 | 0.112682 | 0.615 | 1 | 0.1832228 | 71.939 | 681 | 75.4188 | 0.123493 | 0.635 | 1 | 0.1944772 | 70.25085
681.5 | 80.9063 | 0.127826 | 0.41 | 1 | 0.3117707 | 67.31257 | 681.5 | 75.3344 | 0.120689 | 0.635 | 1 | 0.1900614 | 70.28543 | 681.5 | 77.2594 | 0.112295 | 0.615 | 1 | 0.1825935 | 72.01469 | 681.5 | 75.5031 | 0.122953 | 0.635 | 1 | 0.1936268 | 70.35121
682 | 81 | 0.12737 | 0.41 | 1 | 0.3106585 | 67.43476 | 682 | 75.35 | 0.120582 | 0.635 | 1 | 0.1898929 | 70.3043 | 682 | 77.325 | 0.111891 | 0.615 | 1 | 0.1819366 | 72.09407 | 682 | 75.5938 | 0.122431 | 0.635 | 1 | 0.1928047 | 70.45686
682.5 | 81.1 | 0.126879 | 0.41 | 1 | 0.309461 | 67.56574 | 682.5 | 75.3688 | 0.120474 | 0.635 | 1 | 0.1897228 | 70.32621 | 682.5 | 77.3969 | 0.111487 | 0.615 | 1 | 0.1812797 | 72.17935 | 682.5 | 75.6906 | 0.121891 | 0.635 | 1 | 0.1919543 | 70.56898
683 | 81.1937 | 0.126425 | 0.41 | 1 | 0.3083537 | 67.68801 | 683 | 75.3844 | 0.120331 | 0.635 | 1 | 0.1894976 | 70.34655 | 683 | 77.4625 | 0.111066 | 0.615 | 1 | 0.1805951 | 72.25957 | 683 | 75.7781 | 0.121317 | 0.635 | 1 | 0.1910504 | 70.67387
683.5 | 81.2875 | 0.125971 | 0.41 | 1 | 0.3072463 | 67.81049 | 683.5 | 75.4 | 0.120223 | 0.635 | 1 | 0.1893276 | 70.36547 | 683.5 | 77.5281 | 0.110663 | 0.615 | 1 | 0.1799398 | 72.33902 | 683.5 | 75.8719 | 0.120779 | 0.635 | 1 | 0.1902031 | 70.78324
684 | 81.3844 | 0.125518 | 0.41 | 1 | 0.3061415 | 67.9356 | 684 | 75.4219 | 0.120116 | 0.635 | 1 | 0.1891591 | 70.39024 | 684 | 77.5938 | 0.110243 | 0.615 | 1 | 0.1792569 | 72.41936 | 684 | 75.9625 | 0.120205 | 0.635 | 1 | 0.1892992 | 70.89115
684.5 | 81.4781 | 0.125084 | 0.41 | 1 | 0.3050829 | 68.0563 | 684.5 | 75.4406 | 0.119991 | 0.635 | 1 | 0.1889622 | 70.41275 | 684.5 | 77.6625 | 0.109806 | 0.615 | 1 | 0.1785463 | 72.50331 | 684.5 | 76.0563 | 0.119651 | 0.635 | 1 | 0.1884268 | 71.00129
685 | 81.575 | 0.124685 | 0.41 | 1 | 0.3041098 | 68.17637 | 685 | 75.4625 | 0.119919 | 0.635 | 1 | 0.1888488 | 70.43611 | 685 | 77.7344 | 0.109404 | 0.615 | 1 | 0.1778927 | 72.5887 | 685 | 76.1469 | 0.119151 | 0.635 | 1 | 0.1876394 | 71.1063
685.5 | 81.6813 | 0.124288 | 0.41 | 1 | 0.3031415 | 68.30423 | 685.5 | 75.4875 | 0.119848 | 0.635 | 1 | 0.188737 | 70.46232 | 685.5 | 77.8125 | 0.108968 | 0.615 | 1 | 0.1771837 | 72.68146 | 685.5 | 76.2469 | 0.118651 | 0.635 | 1 | 0.186852 | 71.22015
686 | 81.7875 | 0.123854 | 0.41 | 1 | 0.3020829 | 68.43576 | 686 | 75.5125 | 0.119722 | 0.635 | 1 | 0.1885386 | 70.49076 | 686 | 77.8969 | 0.108515 | 0.615 | 1 | 0.1764472 | 72.78093 | 686 | 76.3469 | 0.118081 | 0.635 | 1 | 0.1859543 | 71.33693
686.5 | 81.8875 | 0.123403 | 0.41 | 1 | 0.3009829 | 68.56392 | 686.5 | 75.5281 | 0.119562 | 0.635 | 1 | 0.1882866 | 70.51181 | 686.5 | 77.9719 | 0.108062 | 0.615 | 1 | 0.1757106 | 72.87167 | 686.5 | 76.4406 | 0.117547 | 0.635 | 1 | 0.1851134 | 71.4464
687 | 81.9813 | 0.123007 | 0.41 | 1 | 0.3000171 | 68.68158 | 687 | 75.5438 | 0.119401 | 0.635 | 1 | 0.1880331 | 70.53299 | 687 | 78.0469 | 0.107644 | 0.615 | 1 | 0.1750309 | 72.96085 | 687 | 76.5313 | 0.116995 | 0.635 | 1 | 0.1842441 | 71.55388
687.5 | 82.0719 | 0.122611 | 0.41 | 1 | 0.2990512 | 68.79668 | 687.5 | 75.5656 | 0.119222 | 0.635 | 1 | 0.1877512 | 70.5606 | 687.5 | 78.1281 | 0.107245 | 0.615 | 1 | 0.1743821 | 73.05501 | 687.5 | 76.6281 | 0.116463 | 0.635 | 1 | 0.1834063 | 71.66629
688 | 82.1594 | 0.122215 | 0.41 | 1 | 0.2980854 | 68.90928 | 688 | 75.5906 | 0.119061 | 0.635 | 1 | 0.1874976 | 70.59048 | 688 | 78.2094 | 0.106828 | 0.615 | 1 | 0.1737041 | 73.15012 | 688 | 76.725 | 0.115913 | 0.635 | 1 | 0.1825402 | 71.77961
688.5 | 82.2344 | 0.121873 | 0.41 | 1 | 0.2972512 | 69.00614 | 688.5 | 75.6094 | 0.118936 | 0.635 | 1 | 0.1873008 | 70.61311 | 688.5 | 78.2906 | 0.106464 | 0.615 | 1 | 0.1731122 | 73.24276 | 688.5 | 76.8188 | 0.115399 | 0.635 | 1 | 0.1817307 | 71.8886
689 | 82.3094 | 0.121514 | 0.41 | 1 | 0.2963756 | 69.10477 | 689 | 75.625 | 0.118776 | 0.635 | 1 | 0.1870488 | 70.63418 | 689 | 78.3687 | 0.10603 | 0.615 | 1 | 0.1724065 | 73.33574 | 689 | 76.9125 | 0.114869 | 0.635 | 1 | 0.1808961 | 71.99822
689.5 | 82.3844 | 0.121191 | 0.41 | 1 | 0.2955878 | 69.19989 | 689.5 | 75.6437 | 0.118651 | 0.635 | 1 | 0.186852 | 70.65672 | 689.5 | 78.4563 | 0.105615 | 0.615 | 1 | 0.1717317 | 73.43679 | 689.5 | 77.0031 | 0.114338 | 0.635 | 1 | 0.1800598 | 72.10503
690 | 82.4562 | 0.12085 | 0.41 | 1 | 0.2947561 | 69.2942 | 690 | 75.6594 | 0.118473 | 0.635 | 1 | 0.1865717 | 70.67861 | 690 | 78.5406 | 0.105165 | 0.615 | 1 | 0.171 | 73.53641 | 690 | 77.0938 | 0.113809 | 0.635 | 1 | 0.1792268 | 72.21192
690.5 | 82.5219 | 0.120528 | 0.41 | 1 | 0.2939707 | 69.38155 | 690.5 | 75.6781 | 0.118348 | 0.635 | 1 | 0.1863748 | 70.70116 | 690.5 | 78.6156 | 0.104733 | 0.615 | 1 | 0.1702976 | 73.62654 | 690.5 | 77.1844 | 0.113298 | 0.635 | 1 | 0.178422 | 72.31802
691 | 82.5844 | 0.120188 | 0.41 | 1 | 0.2931415 | 69.46808 | 691 | 75.6969 | 0.118188 | 0.635 | 1 | 0.1861228 | 70.72523 | 691 | 78.6906 | 0.104301 | 0.615 | 1 | 0.1695951 | 73.71672 | 691 | 77.275 | 0.112787 | 0.635 | 1 | 0.1776173 | 72.42418
691.5 | 82.6406 | 0.119901 | 0.41 | 1 | 0.2924415 | 69.54407 | 691.5 | 75.7062 | 0.118045 | 0.635 | 1 | 0.1858976 | 70.73973 | 691.5 | 78.7531 | 0.10387 | 0.615 | 1 | 0.1688943 | 73.79517 | 691.5 | 77.3594 | 0.112295 | 0.635 | 1 | 0.1768425 | 72.52378
692 | 82.7 | 0.119633 | 0.41 | 1 | 0.2917878 | 69.6209 | 692 | 75.7219 | 0.11792 | 0.635 | 1 | 0.1857008 | 70.75949 | 692 | 78.8188 | 0.103439 | 0.615 | 1 | 0.1681935 | 73.87667 | 692 | 77.4469 | 0.111803 | 0.635 | 1 | 0.1760677 | 72.62635
692.5 | 82.7625 | 0.119383 | 0.41 | 1 | 0.291178 | 69.69858 | 692.5 | 75.7344 | 0.117814 | 0.635 | 1 | 0.1855339 | 70.77548 | 692.5 | 78.8781 | 0.103026 | 0.615 | 1 | 0.167522 | 73.95137 | 692.5 | 77.5344 | 0.111312 | 0.635 | 1 | 0.1752945 | 72.72893
693 | 82.825 | 0.119133 | 0.41 | 1 | 0.2905683 | 69.77632 | 693 | 75.7531 | 0.117689 | 0.635 | 1 | 0.185337 | 70.79804 | 693 | 78.9469 | 0.102545 | 0.615 | 1 | 0.1667398 | 74.03816 | 693 | 77.625 | 0.110786 | 0.635 | 1 | 0.1744661 | 72.83593
693.5 | 82.8813 | 0.118865 | 0.41 | 1 | 0.2899146 | 69.85068 | 693.5 | 75.7688 | 0.117564 | 0.635 | 1 | 0.1851402 | 70.8178 | 693.5 | 79.0125 | 0.102081 | 0.615 | 1 | 0.1659854 | 74.12121 | 693.5 | 77.7062 | 0.110243 | 0.635 | 1 | 0.173611 | 72.93488
694 | 82.9281 | 0.118633 | 0.41 | 1 | 0.2893488 | 69.91346 | 694 | 75.7844 | 0.117493 | 0.635 | 1 | 0.1850283 | 70.83527565 | 694 | 79.075 | 0.101635 | 0.615 | 1 | 0.1652602 | 74.20055 | 694 | 77.7875 | 0.109701 | 0.635 | 1 | 0.1727575 | 73.03394
694.5 | 82.9688 | 0.118419 | 0.41 | 1 | 0.2888268 | 69.96932 | 694.5 | 75.8031 | 0.11744 | 0.635 | 1 | 0.1849449 | 70.85491 | 694.5 | 79.1406 | 0.101241 | 0.615 | 1 | 0.1646195 | 74.28043 | 694.5 | 77.8594 | 0.10923 | 0.635 | 1 | 0.1720157 | 73.12124
695 | 83.0094 | 0.118205 | 0.41 | 1 | 0.2883049 | 70.02512 | 695 | 75.8219 | 0.117333 | 0.635 | 1 | 0.1847764 | 70.87684 | 695 | 79.2094 | 0.100864 | 0.615 | 1 | 0.1640065 | 74.36255 | 695 | 77.9375 | 0.108759 | 0.635 | 1 | 0.171274 | 73.21441
695.5 | 83.0438 | 0.118009 | 0.41 | 1 | 0.2878268 | 70.0739 | 695.5 | 75.8344 | 0.11728 | 0.635 | 1 | 0.1846929 | 70.89069 | 695.5 | 79.275 | 0.100521 | 0.615 | 1 | 0.1634488 | 74.44012 | 695.5 | 78.0062 | 0.108323 | 0.635 | 1 | 0.1705874 | 73.29731
696 | 83.075 | 0.117831 | 0.41 | 1 | 0.2873927 | 70.11818 | 696 | 75.8469 | 0.117227 | 0.635 | 1 | 0.1846094 | 70.90453 | 696 | 79.3375 | 0.100197 | 0.615 | 1 | 0.162922 | 74.51392 | 696 | 78.0844 | 0.107888 | 0.635 | 1 | 0.1699024 | 73.38914
696.5 | 83.1125 | 0.117636 | 0.41 | 1 | 0.2869171 | 70.16952 | 696.5 | 75.8594 | 0.117191 | 0.635 | 1 | 0.1845528 | 70.91769 | 696.5 | 79.4031 | 0.099855 | 0.615 | 1 | 0.1623659 | 74.5915 | 696.5 | 78.1656 | 0.107453 | 0.635 | 1 | 0.1692173 | 73.48383
697 | 83.1469 | 0.117458 | 0.41 | 1 | 0.2864829 | 70.21655 | 697 | 75.875 | 0.117155 | 0.635 | 1 | 0.1844961 | 70.93374 | 697 | 79.4719 | 0.099496 | 0.615 | 1 | 0.1617821 | 74.67291 | 697 | 78.2438 | 0.107019 | 0.635 | 1 | 0.1685339 | 73.57569
697.5 | 83.175 | 0.117262 | 0.41 | 1 | 0.2860049 | 70.26009 | 697.5 | 75.8844 | 0.117102 | 0.635 | 1 | 0.1844126 | 70.94469 | 697.5 | 79.5344 | 0.099104 | 0.615 | 1 | 0.1611447 | 74.74998 | 697.5 | 78.3156 | 0.106585 | 0.635 | 1 | 0.1678504 | 73.66158
698 | 83.2125 | 0.11712 | 0.41 | 1 | 0.2856585 | 70.30613 | 698 | 75.9031 | 0.117049 | 0.635 | 1 | 0.1843291 | 70.96433 | 698 | 79.6063 | 0.098729 | 0.615 | 1 | 0.160535 | 74.83512 | 698 | 78.3969 | 0.106186 | 0.635 | 1 | 0.167222 | 73.75497
698.5 | 83.2344 | 0.116995 | 0.41 | 1 | 0.2853537 | 70.33729 | 698.5 | 75.9125 | 0.116995 | 0.635 | 1 | 0.1842441 | 70.97532 | 698.5 | 79.6625 | 0.098371 | 0.615 | 1 | 0.1599528 | 74.90474 | 698.5 | 78.4594 | 0.105822 | 0.635 | 1 | 0.1666488 | 73.82921
699 | 83.2531 | 0.116871 | 0.41 | 1 | 0.2850512 | 70.36564 | 699 | 75.9219 | 0.116889 | 0.635 | 1 | 0.1840772 | 70.98844 | 699 | 79.7188 | 0.097997 | 0.615 | 1 | 0.1593447 | 74.97523 | 699 | 78.525 | 0.105459 | 0.635 | 1 | 0.1660772 | 73.90636
699.5 | 83.2656 | 0.1168 | 0.41 | 1 | 0.284878 | 70.3834 | 699.5 | 75.9281 | 0.1168 | 0.635 | 1 | 0.183937 | 70.99787 | 699.5 | 79.7625 | 0.097674 | 0.615 | 1 | 0.1588195 | 75.03149 | 699.5 | 78.5844 | 0.105113 | 0.635 | 1 | 0.1655323 | 73.97698
700 | 83.2687 | 0.116765 | 0.41 | 1 | 0.2847927 | 70.38957 | 700 | 75.9313 | 0.116711 | 0.635 | 1 | 0.1837969 | 71.00449 | 700 | 79.8 | 0.097402 | 0.615 | 1 | 0.1583772 | 75.07955 | 700 | 78.6375 | 0.104802 | 0.635 | 1 | 0.1650425 | 74.0402
700.5 | 83.2875 | 0.116711 | 0.41 | 1 | 0.284661 | 70.41093 | 700.5 | 75.9531 | 0.116623 | 0.635 | 1 | 0.1836583 | 71.02847 | 700.5 | 79.8531 | 0.097165 | 0.615 | 1 | 0.1579919 | 75.14066 | 700.5 | 78.7031 | 0.104491 | 0.635 | 1 | 0.1645528 | 74.11521
701 | 83.2969 | 0.116623 | 0.41 | 1 | 0.2844463 | 70.42779 | 701 | 75.9625 | 0.116498 | 0.635 | 1 | 0.1834614 | 71.04236 | 701 | 79.8937 | 0.09691 | 0.615 | 1 | 0.1575772 | 75.19087 | 701 | 78.7594 | 0.104112 | 0.635 | 1 | 0.1639559 | 74.18439
701.5 | 83.3125 | 0.116605 | 0.41 | 1 | 0.2844024 | 70.44281 | 701.5 | 75.9719 | 0.116445 | 0.635 | 1 | 0.183378 | 71.05332 | 701.5 | 79.9406 | 0.09669 | 0.615 | 1 | 0.1572195 | 75.24537 | 701.5 | 78.8219 | 0.103801 | 0.635 | 1 | 0.1634661 | 74.25653
702 | 83.3219 | 0.116516 | 0.41 | 1 | 0.2841854 | 70.45978 | 702 | 75.975 | 0.116321 | 0.635 | 1 | 0.1831827 | 71.06128 | 702 | 79.9844 | 0.096367 | 0.615 | 1 | 0.1566943 | 75.30182 | 702 | 78.8781 | 0.103388 | 0.635 | 1 | 0.1628157 | 74.32712
702.5 | 83.3312 | 0.116481 | 0.41 | 1 | 0.2841 | 70.47119 | 702.5 | 75.9625 | 0.116268 | 0.635 | 1 | 0.1830992 | 71.05176 | 702.5 | 80.0219 | 0.096046 | 0.615 | 1 | 0.1561724 | 75.35227 | 702.5 | 78.925 | 0.103009 | 0.635 | 1 | 0.1622189 | 74.38752
703 | 83.3438 | 0.116445 | 0.41 | 1 | 0.2840122 | 70.4855 | 703 | 75.9531 | 0.116232 | 0.635 | 1 | 0.1830425 | 71.04443 | 703 | 80.0687 | 0.095724 | 0.615 | 1 | 0.1556488 | 75.41153 | 703 | 78.975 | 0.102665 | 0.635 | 1 | 0.1616772 | 74.44936
703.5 | 83.3594 | 0.116374 | 0.41 | 1 | 0.283839 | 70.5059 | 703.5 | 75.9469 | 0.116197 | 0.635 | 1 | 0.1829874 | 71.04006 | 703.5 | 80.1156 | 0.095403 | 0.615 | 1 | 0.1551268 | 75.47087 | 703.5 | 79.0281 | 0.102321 | 0.635 | 1 | 0.1611354 | 74.51415
704 | 83.3719 | 0.116339 | 0.41 | 1 | 0.2837537 | 70.52002 | 704 | 75.9437 | 0.116143 | 0.635 | 1 | 0.1829024 | 71.03928 | 704 | 80.1656 | 0.095065 | 0.615 | 1 | 0.1545772 | 75.53395 | 704 | 79.0812 | 0.101961 | 0.635 | 1 | 0.1605685 | 74.57965
704.5 | 83.3844 | 0.116321 | 0.41 | 1 | 0.2837098 | 70.53242 | 704.5 | 75.9531 | 0.11609 | 0.635 | 1 | 0.1828189 | 71.05023 | 704.5 | 80.2156 | 0.094795 | 0.615 | 1 | 0.1541382 | 75.59384 | 704.5 | 79.1375 | 0.101652 | 0.635 | 1 | 0.1600819 | 74.646
705 | 83.3906 | 0.116285 | 0.41 | 1 | 0.283622 | 70.54132 | 705 | 75.9594 | 0.116002 | 0.635 | 1 | 0.1826803 | 71.05972 | 705 | 80.2625 | 0.094525 | 0.615 | 1 | 0.1536992 | 75.65082 | 705 | 79.1906 | 0.101361 | 0.635 | 1 | 0.1596236 | 74.70858
705.5 | 83.4063 | 0.116197 | 0.41 | 1 | 0.2834073 | 70.56354 | 705.5 | 75.9719 | 0.115895 | 0.635 | 1 | 0.1825118 | 71.07579 | 705.5 | 80.3188 | 0.094204 | 0.615 | 1 | 0.1531772 | 75.7191 | 705.5 | 79.25 | 0.101035 | 0.635 | 1 | 0.1591102 | 74.77863
706 | 83.4094 | 0.116161 | 0.41 | 1 | 0.2833195 | 70.56981 | 706 | 75.9875 | 0.115842 | 0.635 | 1 | 0.1824283 | 71.09255 | 706 | 80.3625 | 0.093968 | 0.615 | 1 | 0.1527935 | 75.77149 | 706 | 79.3 | 0.100795 | 0.635 | 1 | 0.1587323 | 74.83613
706.5 | 83.4063 | 0.116161 | 0.41 | 1 | 0.2833195 | 70.56719 | 706.5 | 75.9906 | 0.115789 | 0.635 | 1 | 0.1823449 | 71.09761 | 706.5 | 80.4031 | 0.093749 | 0.615 | 1 | 0.1524374 | 75.82017 | 706.5 | 79.3406 | 0.100556 | 0.635 | 1 | 0.1583559 | 74.88474
707 | 83.4094 | 0.116161 | 0.41 | 1 | 0.2833195 | 70.56981 | 707 | 76.0031 | 0.1157 | 0.635 | 1 | 0.1822047 | 71.11295 | 707 | 80.4469 | 0.09348 | 0.615 | 1 | 0.152 | 75.87425 | 707 | 79.3844 | 0.100231 | 0.635 | 1 | 0.1578441 | 74.94007
707.5 | 83.4063 | 0.116232 | 0.41 | 1 | 0.2834927 | 70.55998 | 707.5 | 76.0094 | 0.115612 | 0.635 | 1 | 0.1820661 | 71.12244 | 707.5 | 80.4844 | 0.093244 | 0.615 | 1 | 0.1516163 | 75.92083 | 707.5 | 79.425 | 0.099957 | 0.635 | 1 | 0.1574126 | 74.99021
708 | 83.4094 | 0.116285 | 0.41 | 1 | 0.283622 | 70.55722 | 708 | 76.025 | 0.115523 | 0.635 | 1 | 0.181926 | 71.14067 | 708 | 80.5281 | 0.093026 | 0.615 | 1 | 0.1512618 | 75.97242 | 708 | 79.4688 | 0.099701 | 0.635 | 1 | 0.1570094 | 75.04261
708.5 | 83.4125 | 0.116374 | 0.41 | 1 | 0.283839 | 70.55081 | 708.5 | 76.0344 | 0.115488 | 0.635 | 1 | 0.1818709 | 71.1509 | 708.5 | 80.5656 | 0.092841 | 0.615 | 1 | 0.150961 | 76.0166 | 708.5 | 79.5094 | 0.099496 | 0.635 | 1 | 0.1566866 | 75.08979
709 | 83.4125 | 0.11641 | 0.41 | 1 | 0.2839268 | 70.54715 | 709 | 76.0438 | 0.115399 | 0.635 | 1 | 0.1817307 | 71.16334 | 709 | 80.6 | 0.092605 | 0.615 | 1 | 0.1505772 | 76.0603 | 709 | 79.55 | 0.099292 | 0.635 | 1 | 0.1563654 | 75.13695
709.5 | 83.4156 | 0.116463 | 0.41 | 1 | 0.2840561 | 70.5444 | 709.5 | 76.0531 | 0.115364 | 0.635 | 1 | 0.1816756 | 71.17347 | 709.5 | 80.6344 | 0.092437 | 0.615 | 1 | 0.1503041 | 76.10076 | 709.5 | 79.5969 | 0.099104 | 0.635 | 1 | 0.1560693 | 75.18937
710 | 83.4156 | 0.116463 | 0.41 | 1 | 0.2840561 | 70.5444 | 710 | 76.0687 | 0.115275 | 0.635 | 1 | 0.1815354 | 71.19171 | 710 | 80.675 | 0.092202 | 0.615 | 1 | 0.149922 | 76.15028 | 710 | 79.6406 | 0.098831 | 0.635 | 1 | 0.1556394 | 75.24246
710.5 | 83.4094 | 0.11641 | 0.41 | 1 | 0.2839268 | 70.54453 | 710.5 | 76.075 | 0.115169 | 0.635 | 1 | 0.1813685 | 71.20195 | 710.5 | 80.7062 | 0.091951 | 0.615 | 1 | 0.1495138 | 76.1917 | 710.5 | 79.6813 | 0.098525 | 0.635 | 1 | 0.1551575 | 75.29415
711 | 83.4063 | 0.116374 | 0.41 | 1 | 0.283839 | 70.54557 | 711 | 76.0812 | 0.115116 | 0.635 | 1 | 0.181285 | 71.20992 | 711 | 80.7438 | 0.091699 | 0.615 | 1 | 0.1491041 | 76.23923 | 711 | 79.7188 | 0.098252 | 0.635 | 1 | 0.1547276 | 75.34141
711.5 | 83.4031 | 0.116356 | 0.41 | 1 | 0.2837951 | 70.54469 | 711.5 | 76.0906 | 0.115081 | 0.635 | 1 | 0.1812299 | 71.22015 | 711.5 | 80.7781 | 0.091515 | 0.615 | 1 | 0.1488049 | 76.2804 | 711.5 | 79.7531 | 0.098082 | 0.635 | 1 | 0.1544598 | 75.38119
712 | 83.4031 | 0.116356 | 0.41 | 1 | 0.2837951 | 70.54469 | 712 | 76.1 | 0.115045 | 0.635 | 1 | 0.1811732 | 71.23042 | 712 | 80.8125 | 0.091331 | 0.615 | 1 | 0.1485057 | 76.32167 | 712 | 79.7906 | 0.097912 | 0.635 | 1 | 0.1541921 | 75.424
712.5 | 83.4 | 0.116374 | 0.41 | 1 | 0.283839 | 70.54024 | 712.5 | 76.1031 | 0.114992 | 0.635 | 1 | 0.1810898 | 71.2355 | 712.5 | 80.8406 | 0.091147 | 0.615 | 1 | 0.1482065 | 76.35701 | 712.5 | 79.8156 | 0.097742 | 0.635 | 1 | 0.1539244 | 75.45501
713 | 83.3906 | 0.11641 | 0.41 | 1 | 0.2839268 | 70.52863 | 713 | 76.1063 | 0.114904 | 0.635 | 1 | 0.1809512 | 71.2421 | 713 | 80.8625 | 0.090929 | 0.615 | 1 | 0.147852 | 76.38812 | 713 | 79.8375 | 0.097538 | 0.635 | 1 | 0.1536031 | 75.48456
713.5 | 83.3813 | 0.116498 | 0.41 | 1 | 0.2841415 | 70.51184 | 713.5 | 76.1063 | 0.114851 | 0.635 | 1 | 0.1808677 | 71.24427 | 713.5 | 80.8906 | 0.090762 | 0.615 | 1 | 0.1475805 | 76.42265 | 713.5 | 79.8625 | 0.097351 | 0.635 | 1 | 0.1533087 | 75.51632
714 | 83.3781 | 0.116605 | 0.41 | 1 | 0.2844024 | 70.49828 | 714 | 76.125 | 0.114762 | 0.635 | 1 | 0.1807276 | 71.26542 | 714 | 80.9313 | 0.090578 | 0.615 | 1 | 0.1472813 | 76.46991 | 714 | 79.9 | 0.097165 | 0.635 | 1 | 0.1530157 | 75.55985
714.5 | 83.3656 | 0.116729 | 0.41 | 1 | 0.2847049 | 70.47513 | 714.5 | 76.1313 | 0.114692 | 0.635 | 1 | 0.1806173 | 71.27418 | 714.5 | 80.9625 | 0.090444 | 0.615 | 1 | 0.1470634 | 76.50581 | 714.5 | 79.9312 | 0.097012 | 0.635 | 1 | 0.1527748 | 75.59601
715 | 83.3625 | 0.116871 | 0.41 | 1 | 0.2850512 | 70.45811 | 715 | 76.1437 | 0.114586 | 0.635 | 1 | 0.1804504 | 71.29013 | 715 | 81 | 0.090327 | 0.615 | 1 | 0.1468732 | 76.54685 | 715 | 79.975 | 0.096842 | 0.635 | 1 | 0.1525071 | 75.64482
715.5 | 83.3563 | 0.117049 | 0.41 | 1 | 0.2854854 | 70.43483 | 715.5 | 76.1563 | 0.114515 | 0.635 | 1 | 0.1803386 | 71.30484 | 715.5 | 81.0406 | 0.090193 | 0.615 | 1 | 0.1466553 | 76.59164 | 715.5 | 80.0156 | 0.096706 | 0.635 | 1 | 0.1522929 | 75.68914
716 | 83.3594 | 0.117173 | 0.41 | 1 | 0.2857878 | 70.42488 | 716 | 76.175 | 0.114427 | 0.635 | 1 | 0.1802 | 71.32596 | 716 | 81.0844 | 0.090043 | 0.615 | 1 | 0.1464114 | 76.64024 | 716 | 80.0594 | 0.096554 | 0.635 | 1 | 0.1520535 | 75.73719
716.5 | 83.3531 | 0.117333 | 0.41 | 1 | 0.286178 | 70.40334 | 716.5 | 76.1906 | 0.114391 | 0.635 | 1 | 0.1801433 | 71.34204 | 716.5 | 81.1188 | 0.089926 | 0.615 | 1 | 0.1462211 | 76.67837 | 716.5 | 80.0875 | 0.096435 | 0.635 | 1 | 0.1518661 | 75.76896
717 | 83.3531 | 0.117422 | 0.41 | 1 | 0.2863951 | 70.39433 | 717 | 76.2188 | 0.114268 | 0.635 | 1 | 0.1799496 | 71.37349 | 717 | 81.1594 | 0.089726 | 0.615 | 1 | 0.1458959 | 76.72635 | 717 | 80.1188 | 0.096249 | 0.635 | 1 | 0.1515732 | 75.80667
717.5 | 83.3344 | 0.117564 | 0.41 | 1 | 0.2867415 | 70.36415 | 717.5 | 76.2344 | 0.114215 | 0.635 | 1 | 0.1798661 | 71.39028 | 717.5 | 81.1875 | 0.089626 | 0.615 | 1 | 0.1457333 | 76.75772 | 717.5 | 80.1375 | 0.09613 | 0.635 | 1 | 0.1513858 | 75.82955
718 | 83.3187 | 0.117689 | 0.41 | 1 | 0.2870463 | 70.33824 | 718 | 76.2625 | 0.114144 | 0.635 | 1 | 0.1797543 | 71.4195 | 718 | 81.2188 | 0.089476 | 0.615 | 1 | 0.1454894 | 76.79452 | 718 | 80.1594 | 0.095961 | 0.635 | 1 | 0.1511197 | 75.85764
718.5 | 83.2969 | 0.117796 | 0.41 | 1 | 0.2873073 | 70.30901 | 718.5 | 76.2813 | 0.114038 | 0.635 | 1 | 0.1795874 | 71.44146 | 718.5 | 81.25 | 0.089292 | 0.615 | 1 | 0.1451902 | 76.83287 | 718.5 | 80.1875 | 0.095775 | 0.635 | 1 | 0.1508268 | 75.89235
719 | 83.2781 | 0.11792 | 0.41 | 1 | 0.2876098 | 70.2806 | 719 | 76.3031 | 0.113985 | 0.635 | 1 | 0.1795039 | 71.46406 | 719 | 81.2781 | 0.089142 | 0.615 | 1 | 0.1449463 | 76.86666 | 719 | 80.2156 | 0.095606 | 0.635 | 1 | 0.1505606 | 75.92632
719.5 | 83.2594 | 0.118045 | 0.41 | 1 | 0.2879146 | 70.25218 | 719.5 | 76.3188 | 0.11395 | 0.635 | 1 | 0.1794488 | 71.4802 | 719.5 | 81.3063 | 0.088992 | 0.615 | 1 | 0.1447024 | 76.90055 | 719.5 | 80.2438 | 0.09547 | 0.635 | 1 | 0.1503465 | 75.95895
720 | 83.2438 | 0.118098 | 0.41 | 1 | 0.2880439 | 70.23366 | 720 | 76.3313 | 0.11388 | 0.635 | 1 | 0.1793386 | 71.49478 | 720 | 81.3312 | 0.088826 | 0.615 | 1 | 0.1444325 | 76.9321 | 720 | 80.2719 | 0.095268 | 0.635 | 1 | 0.1500283 | 75.99437
720.5 | 83.2313 | 0.118152 | 0.41 | 1 | 0.2881756 | 70.21766 | 720.5 | 76.3438 | 0.113844 | 0.635 | 1 | 0.1792819 | 71.50797 | 720.5 | 81.3594 | 0.088709 | 0.615 | 1 | 0.1442423 | 76.96441 | 720.5 | 80.3031 | 0.095082 | 0.635 | 1 | 0.1497354 | 76.03204
721 | 83.2156 | 0.118205 | 0.41 | 1 | 0.2883049 | 70.19906 | 721 | 76.3563 | 0.113791 | 0.635 | 1 | 0.1791984 | 71.52186 | 721 | 81.3875 | 0.088593 | 0.615 | 1 | 0.1440537 | 76.99658 | 721 | 80.3312 | 0.094913 | 0.635 | 1 | 0.1494693 | 76.06603
721.5 | 83.1937 | 0.118259 | 0.41 | 1 | 0.2884366 | 70.17513 | 721.5 | 76.3563 | 0.113703 | 0.635 | 1 | 0.1790598 | 71.52548 | 721.5 | 81.4063 | 0.088443 | 0.615 | 1 | 0.1438098 | 77.0216 | 721.5 | 80.35 | 0.094761 | 0.635 | 1 | 0.1492299 | 76.09048
722 | 83.1688 | 0.118384 | 0.41 | 1 | 0.2887415 | 70.14151 | 722 | 76.3563 | 0.11365 | 0.635 | 1 | 0.1789764 | 71.52766 | 722 | 81.4219 | 0.088277 | 0.615 | 1 | 0.1435398 | 77.04437 | 722 | 80.3594 | 0.09466 | 0.635 | 1 | 0.1490709 | 76.1038
722.5 | 83.1469 | 0.118562 | 0.41 | 1 | 0.2891756 | 70.10508 | 722.5 | 76.35 | 0.11365 | 0.635 | 1 | 0.1789764 | 71.52175 | 722.5 | 81.4375 | 0.088144 | 0.615 | 1 | 0.1433236 | 77.06554 | 722.5 | 80.3719 | 0.094609 | 0.635 | 1 | 0.1489906 | 76.11787
723 | 83.1281 | 0.118722 | 0.41 | 1 | 0.2895659 | 70.0731 | 723 | 76.3469 | 0.113597 | 0.635 | 1 | 0.1788929 | 71.52103 | 723 | 81.45 | 0.087961 | 0.615 | 1 | 0.143026 | 77.0862 | 723 | 80.3844 | 0.094525 | 0.635 | 1 | 0.1488583 | 76.13338
723.5 | 83.1031 | 0.118901 | 0.41 | 1 | 0.2900024 | 70.03398 | 723.5 | 76.3438 | 0.113562 | 0.635 | 1 | 0.1788378 | 71.51956 | 723.5 | 81.4594 | 0.087844 | 0.615 | 1 | 0.1428358 | 77.10075 | 723.5 | 80.3937 | 0.094491 | 0.635 | 1 | 0.1488047 | 76.14368
724 | 83.0906 | 0.119061 | 0.41 | 1 | 0.2903927 | 70.00733 | 724 | 76.3531 | 0.113545 | 0.635 | 1 | 0.178811 | 71.52897 | 724 | 81.4781 | 0.087712 | 0.615 | 1 | 0.1426211 | 77.12482 | 724 | 80.4125 | 0.094457 | 0.635 | 1 | 0.1487512 | 76.16298
724.5 | 83.0656 | 0.11924 | 0.41 | 1 | 0.2908293 | 69.96824 | 724.5 | 76.3563 | 0.113527 | 0.635 | 1 | 0.1787827 | 71.53271 | 724.5 | 81.4906 | 0.087628 | 0.615 | 1 | 0.1424846 | 77.14071 | 724.5 | 80.4219 | 0.09444 | 0.635 | 1 | 0.1487244 | 76.17262
725 | 83.0531 | 0.119419 | 0.41 | 1 | 0.2912659 | 69.93969 | 725 | 76.3656 | 0.113527 | 0.635 | 1 | 0.1787827 | 71.54143 | 725 | 81.5094 | 0.087545 | 0.615 | 1 | 0.1423496 | 77.16251 | 725 | 80.4406 | 0.094423 | 0.635 | 1 | 0.1486976 | 76.19108
725.5 | 83.0344 | 0.119615 | 0.41 | 1 | 0.2917439 | 69.90422 | 725.5 | 76.3719 | 0.113509 | 0.635 | 1 | 0.1787543 | 71.54807 | 725.5 | 81.5219 | 0.087479 | 0.615 | 1 | 0.1422423 | 77.17754 | 725.5 | 80.4531 | 0.09439 | 0.635 | 1 | 0.1486457 | 76.20436
726 | 83.0187 | 0.119758 | 0.41 | 1 | 0.2920927 | 69.87663 | 726 | 76.3781 | 0.113474 | 0.635 | 1 | 0.1786992 | 71.55532 | 726 | 81.5375 | 0.087396 | 0.615 | 1 | 0.1421073 | 77.19631 | 726 | 80.4656 | 0.094288 | 0.635 | 1 | 0.148485 | 76.22067
726.5 | 82.9969 | 0.119883 | 0.41 | 1 | 0.2923976 | 69.84571 | 726.5 | 76.3812 | 0.113386 | 0.635 | 1 | 0.1785606 | 71.56184 | 726.5 | 81.55 | 0.087313 | 0.615 | 1 | 0.1419724 | 77.21216 | 726.5 | 80.4813 | 0.094154 | 0.635 | 1 | 0.148274 | 76.24142
727 | 82.9688 | 0.120044 | 0.41 | 1 | 0.2927902 | 69.80589 | 727 | 76.3844 | 0.113351 | 0.635 | 1 | 0.1785055 | 71.56628 | 727 | 81.5531 | 0.08728 | 0.615 | 1 | 0.1419187 | 77.21669 | 727 | 80.4906 | 0.094052 | 0.635 | 1 | 0.1481134 | 76.2547
727.5 | 82.9469 | 0.120205 | 0.41 | 1 | 0.2931829 | 69.7713 | 727.5 | 76.3938 | 0.113298 | 0.635 | 1 | 0.178422 | 71.57726 | 727.5 | 81.5687 | 0.087247 | 0.615 | 1 | 0.141865 | 77.23306 | 727.5 | 80.5062 | 0.093985 | 0.635 | 1 | 0.1480079 | 76.27241
728 | 82.9188 | 0.120313 | 0.41 | 1 | 0.2934463 | 69.73682 | 728 | 76.4 | 0.113175 | 0.635 | 1 | 0.1782283 | 71.58814 | 728 | 81.5781 | 0.087131 | 0.615 | 1 | 0.1416764 | 77.24757 | 728 | 80.5125 | 0.09385 | 0.635 | 1 | 0.1477953 | 76.2843
728.5 | 82.8906 | 0.120474 | 0.41 | 1 | 0.293839 | 69.69696 | 728.5 | 76.4031 | 0.113104 | 0.635 | 1 | 0.1781165 | 71.59396 | 728.5 | 81.5875 | 0.087114 | 0.615 | 1 | 0.1416488 | 77.25729 | 728.5 | 80.525 | 0.0938 | 0.635 | 1 | 0.1477165 | 76.29834
729 | 82.8625 | 0.120671 | 0.41 | 1 | 0.2943195 | 69.65358 | 729 | 76.4063 | 0.113051 | 0.635 | 1 | 0.1780331 | 71.59914 | 729 | 81.5969 | 0.087097 | 0.615 | 1 | 0.1416211 | 77.26701 | 729 | 80.5313 | 0.093766 | 0.635 | 1 | 0.147663 | 76.3058
729.5 | 82.8375 | 0.120868 | 0.41 | 1 | 0.2948 | 69.61283 | 729.5 | 76.4031 | 0.112981 | 0.635 | 1 | 0.1779228 | 71.59902 | 729.5 | 81.6 | 0.087048 | 0.615 | 1 | 0.1415415 | 77.27232 | 729.5 | 80.5375 | 0.093715 | 0.635 | 1 | 0.1475827 | 76.31391
730 | 82.8156 | 0.121155 | 0.41 | 1 | 0.2955 | 69.56569 | 730 | 76.4094 | 0.112963 | 0.635 | 1 | 0.1778945 | 71.60567 | 730 | 81.6063 | 0.087048 | 0.615 | 1 | 0.1415415 | 77.27829 | 730 | 80.5406 | 0.093749 | 0.635 | 1 | 0.1476362 | 76.31536
730.5 | 82.7875 | 0.121442 | 0.41 | 1 | 0.2962 | 69.51337 | 730.5 | 76.4094 | 0.112928 | 0.635 | 1 | 0.1778394 | 71.60711 | 730.5 | 81.6094 | 0.087014 | 0.615 | 1 | 0.1414862 | 77.28287 | 730.5 | 80.5344 | 0.093766 | 0.635 | 1 | 0.147663 | 76.30874
731 | 82.7562 | 0.121694 | 0.41 | 1 | 0.2968146 | 69.46189 | 731 | 76.4125 | 0.112858 | 0.635 | 1 | 0.1777291 | 71.6129 | 731 | 81.6125 | 0.086948 | 0.615 | 1 | 0.1413789 | 77.28899 | 731 | 80.525 | 0.093749 | 0.635 | 1 | 0.1476362 | 76.30058
731.5 | 82.7281 | 0.121963 | 0.41 | 1 | 0.2974707 | 69.41143 | 731.5 | 76.4219 | 0.112858 | 0.635 | 1 | 0.1777291 | 71.6217 | 731.5 | 81.6156 | 0.086998 | 0.615 | 1 | 0.1414602 | 77.28951 | 731.5 | 80.5188 | 0.0938 | 0.635 | 1 | 0.1477165 | 76.29246
732 | 82.6906 | 0.122215 | 0.41 | 1 | 0.2980854 | 69.35481 | 732 | 76.4219 | 0.112858 | 0.635 | 1 | 0.1777291 | 71.6217 | 732 | 81.6156 | 0.087048 | 0.615 | 1 | 0.1415415 | 77.28709 | 732 | 80.5031 | 0.093884 | 0.635 | 1 | 0.1478488 | 76.2739
732.5 | 82.6563 | 0.122449 | 0.41 | 1 | 0.2986561 | 69.30271 | 732.5 | 76.4219 | 0.112893 | 0.635 | 1 | 0.1777843 | 71.62026 | 732.5 | 81.6125 | 0.087097 | 0.615 | 1 | 0.1416211 | 77.28179 | 732.5 | 80.4875 | 0.093951 | 0.635 | 1 | 0.1479543 | 76.25619
733 | 82.6187 | 0.122665 | 0.41 | 1 | 0.2991829 | 69.24965 | 733 | 76.4156 | 0.112946 | 0.635 | 1 | 0.1778677 | 71.61218 | 733 | 81.6031 | 0.087114 | 0.615 | 1 | 0.1416488 | 77.27206 | 733 | 80.4719 | 0.094002 | 0.635 | 1 | 0.1480346 | 76.23917
733.5 | 82.5875 | 0.122935 | 0.41 | 1 | 0.2998415 | 69.19661 | 733.5 | 76.4094 | 0.113034 | 0.635 | 1 | 0.1780063 | 71.60275 | 733.5 | 81.5969 | 0.087214 | 0.615 | 1 | 0.1418114 | 77.26135 | 733.5 | 80.4531 | 0.09412 | 0.635 | 1 | 0.1482205 | 76.21619
734 | 82.5594 | 0.123115 | 0.41 | 1 | 0.3002805 | 69.15515 | 734 | 76.4063 | 0.113016 | 0.635 | 1 | 0.177978 | 71.60058 | 734 | 81.5906 | 0.087197 | 0.615 | 1 | 0.1417837 | 77.25621 | 734 | 80.4344 | 0.09417 | 0.635 | 1 | 0.1482992 | 76.19629
734.5 | 82.5156 | 0.123349 | 0.41 | 1 | 0.3008512 | 69.09519 | 734.5 | 76.3906 | 0.113034 | 0.635 | 1 | 0.1780063 | 71.58513 | 734.5 | 81.5719 | 0.087214 | 0.615 | 1 | 0.1418114 | 77.23768 | 734.5 | 80.4063 | 0.094272 | 0.635 | 1 | 0.1484598 | 76.1652
735 | 82.4844 | 0.123638 | 0.41 | 1 | 0.3015561 | 69.04035 | 735 | 76.3906 | 0.113086 | 0.635 | 1 | 0.1780882 | 71.58299 | 735 | 81.5656 | 0.087296 | 0.615 | 1 | 0.1419447 | 77.22775 | 735 | 80.3875 | 0.09444 | 0.635 | 1 | 0.1487244 | 76.14004
735.5 | 82.4531 | 0.12389 | 0.41 | 1 | 0.3021707 | 68.98913 | 735.5 | 76.3875 | 0.113122 | 0.635 | 1 | 0.1781449 | 71.5786 | 735.5 | 81.5594 | 0.087346 | 0.615 | 1 | 0.142026 | 77.21947 | 735.5 | 80.3688 | 0.094558 | 0.635 | 1 | 0.1489102 | 76.11717
736 | 82.4156 | 0.124107 | 0.41 | 1 | 0.3027 | 68.93622 | 736 | 76.3844 | 0.113157 | 0.635 | 1 | 0.1782 | 71.57426 | 736 | 81.55 | 0.087396 | 0.615 | 1 | 0.1421073 | 77.20815 | 736 | 80.35 | 0.094676 | 0.635 | 1 | 0.1490961 | 76.0942
736.5 | 82.3875 | 0.12436 | 0.41 | 1 | 0.3033171 | 68.88763 | 736.5 | 76.3844 | 0.113175 | 0.635 | 1 | 0.1782283 | 71.57352 | 736.5 | 81.5469 | 0.087446 | 0.615 | 1 | 0.1421886 | 77.2028 | 736.5 | 80.3406 | 0.094761 | 0.635 | 1 | 0.1492299 | 76.08158
737 | 82.35 | 0.124595 | 0.41 | 1 | 0.3038902 | 68.833 | 737 | 76.3781 | 0.113192 | 0.635 | 1 | 0.1782551 | 71.56692 | 737 | 81.5375 | 0.087462 | 0.615 | 1 | 0.1422146 | 77.19313 | 737 | 80.325 | 0.094845 | 0.635 | 1 | 0.1493622 | 76.06313
737.5 | 82.3156 | 0.124848 | 0.41 | 1 | 0.3045073 | 68.7792 | 737.5 | 76.3719 | 0.113192 | 0.635 | 1 | 0.1782551 | 71.56111 | 737.5 | 81.5313 | 0.087496 | 0.615 | 1 | 0.1422699 | 77.18561 | 737.5 | 80.3094 | 0.094896 | 0.635 | 1 | 0.1494425 | 76.04613
738 | 82.2906 | 0.125084 | 0.41 | 1 | 0.3050829 | 68.73496 | 738 | 76.375 | 0.113139 | 0.635 | 1 | 0.1781717 | 71.56619 | 738 | 81.5281 | 0.087512 | 0.615 | 1 | 0.1422959 | 77.18181 | 738 | 80.3031 | 0.09493 | 0.635 | 1 | 0.1494961 | 76.03868
738.5 | 82.2531 | 0.125301 | 0.41 | 1 | 0.3056122 | 68.68219 | 738.5 | 76.3656 | 0.113104 | 0.635 | 1 | 0.1781165 | 71.55882 | 738.5 | 81.5094 | 0.087529 | 0.615 | 1 | 0.1423236 | 77.16329 | 738.5 | 80.2813 | 0.094963 | 0.635 | 1 | 0.149548 | 76.0166
739 | 82.2313 | 0.125573 | 0.41 | 1 | 0.3062756 | 68.63711 | 739 | 76.3656 | 0.113086 | 0.635 | 1 | 0.1780882 | 71.55956 | 739 | 81.5063 | 0.087595 | 0.615 | 1 | 0.1424309 | 77.15716 | 739 | 80.275 | 0.094997 | 0.635 | 1 | 0.1496016 | 76.00915
739.5 | 82.2031 | 0.125772 | 0.41 | 1 | 0.306761 | 68.59393 | 739.5 | 76.3625 | 0.113051 | 0.635 | 1 | 0.1780331 | 71.5581 | 739.5 | 81.5031 | 0.087595 | 0.615 | 1 | 0.1424309 | 77.15413 | 739.5 | 80.2719 | 0.094997 | 0.635 | 1 | 0.1496016 | 76.00621
740 | 82.1813 | 0.125953 | 0.41 | 1 | 0.3072024 | 68.55788 | 740 | 76.3687 | 0.112981 | 0.635 | 1 | 0.1779228 | 71.56679 | 740 | 81.5094 | 0.087545 | 0.615 | 1 | 0.1423496 | 77.16251 | 740 | 80.275 | 0.094913 | 0.635 | 1 | 0.1494693 | 76.01282
740.5 | 82.1656 | 0.126153 | 0.41 | 1 | 0.3076902 | 68.52506 | 740.5 | 76.3812 | 0.112928 | 0.635 | 1 | 0.1778394 | 71.58068 | 740.5 | 81.5219 | 0.087512 | 0.615 | 1 | 0.1422959 | 77.17594 | 740.5 | 80.2844 | 0.094879 | 0.635 | 1 | 0.1494157 | 76.0232
741 | 82.1563 | 0.126334 | 0.41 | 1 | 0.3081317 | 68.49946 | 741 | 76.3938 | 0.112875 | 0.635 | 1 | 0.1777559 | 71.59467 | 741 | 81.5469 | 0.087446 | 0.615 | 1 | 0.1421886 | 77.2028 | 741 | 80.3031 | 0.094811 | 0.635 | 1 | 0.1493087 | 76.04388
741.5 | 82.1438 | 0.126516 | 0.41 | 1 | 0.3085756 | 68.4711 | 741.5 | 76.4031 | 0.11284 | 0.635 | 1 | 0.1777008 | 71.60483 | 741.5 | 81.5594 | 0.087379 | 0.615 | 1 | 0.1420797 | 77.21787 | 741.5 | 80.3188 | 0.094744 | 0.635 | 1 | 0.1492031 | 76.06168
742 | 82.125 | 0.126661 | 0.41 | 1 | 0.3089293 | 68.44115 | 742 | 76.4031 | 0.112752 | 0.635 | 1 | 0.1775622 | 71.60845 | 742 | 81.5656 | 0.087263 | 0.615 | 1 | 0.1418911 | 77.22935 | 742 | 80.325 | 0.094676 | 0.635 | 1 | 0.1490961 | 76.07052
742.5 | 82.1031 | 0.126807 | 0.41 | 1 | 0.3092854 | 68.40852 | 742.5 | 76.4031 | 0.112752 | 0.635 | 1 | 0.1775622 | 71.60845 | 742.5 | 81.5625 | 0.08718 | 0.615 | 1 | 0.1417561 | 77.23043 | 742.5 | 80.325 | 0.094626 | 0.635 | 1 | 0.1490173 | 76.07271
743 | 82.0719 | 0.126934 | 0.41 | 1 | 0.3095951 | 68.37003 | 743 | 76.4031 | 0.112682 | 0.635 | 1 | 0.177452 | 71.61133 | 743 | 81.5531 | 0.087064 | 0.615 | 1 | 0.1415675 | 77.22713 | 743 | 80.3219 | 0.094525 | 0.635 | 1 | 0.1488583 | 76.07419
743.5 | 82.0438 | 0.127079 | 0.41 | 1 | 0.3099488 | 68.33236 | 743.5 | 76.4094 | 0.112646 | 0.635 | 1 | 0.1773953 | 71.61872 | 743.5 | 81.5531 | 0.086981 | 0.615 | 1 | 0.1414325 | 77.23115 | 743.5 | 80.325 | 0.094491 | 0.635 | 1 | 0.1488047 | 76.07861
744 | 82.0188 | 0.127243 | 0.41 | 1 | 0.3103488 | 68.29542 | 744 | 76.4156 | 0.112611 | 0.635 | 1 | 0.1773402 | 71.62597 | 744 | 81.5562 | 0.086915 | 0.615 | 1 | 0.1413252 | 77.23727 | 744 | 80.3312 | 0.094423 | 0.635 | 1 | 0.1486976 | 76.08746
744.5 | 81.9906 | 0.127425 | 0.41 | 1 | 0.3107927 | 68.25406 | 744.5 | 76.425 | 0.112576 | 0.635 | 1 | 0.177285 | 71.63622 | 744.5 | 81.5625 | 0.086882 | 0.615 | 1 | 0.1412715 | 77.24484 | 744.5 | 80.3375 | 0.09439 | 0.635 | 1 | 0.1486457 | 76.09487
745 | 81.9688 | 0.127625 | 0.41 | 1 | 0.3112805 | 68.21628 | 745 | 76.4344 | 0.112523 | 0.635 | 1 | 0.1772016 | 71.64721 | 745 | 81.5719 | 0.086849 | 0.615 | 1 | 0.1412179 | 77.25533 | 745 | 80.3469 | 0.094322 | 0.635 | 1 | 0.1485386 | 76.10675
745.5 | 81.9344 | 0.127826 | 0.41 | 1 | 0.3117707 | 68.16793 | 745.5 | 76.4375 | 0.112488 | 0.635 | 1 | 0.1771465 | 71.65156 | 745.5 | 81.5687 | 0.086849 | 0.615 | 1 | 0.1412179 | 77.2523 | 745.5 | 80.3406 | 0.094255 | 0.635 | 1 | 0.1484331 | 76.10371
746 | 81.9188 | 0.127989 | 0.41 | 1 | 0.3121683 | 68.13896 | 746 | 76.45 | 0.112435 | 0.635 | 1 | 0.177063 | 71.66546 | 746 | 81.575 | 0.086832 | 0.615 | 1 | 0.1411902 | 77.25909 | 746 | 80.35 | 0.094187 | 0.635 | 1 | 0.148326 | 76.11559
746.5 | 81.8906 | 0.128154 | 0.41 | 1 | 0.3125707 | 68.09934 | 746.5 | 76.45 | 0.11233 | 0.635 | 1 | 0.1768976 | 71.66979 | 746.5 | 81.575 | 0.086766 | 0.615 | 1 | 0.1410829 | 77.26228 | 746.5 | 80.3531 | 0.094086 | 0.635 | 1 | 0.1481669 | 76.12295
747 | 81.8656 | 0.128318 | 0.41 | 1 | 0.3129707 | 68.06248 | 747 | 76.4469 | 0.112277 | 0.635 | 1 | 0.1768142 | 71.66907 | 747 | 81.575 | 0.086733 | 0.615 | 1 | 0.1410293 | 77.26388 | 747 | 80.3531 | 0.094019 | 0.635 | 1 | 0.1480614 | 76.12588
747.5 | 81.8469 | 0.128518 | 0.41 | 1 | 0.3134585 | 68.02735 | 747.5 | 76.45 | 0.112225 | 0.635 | 1 | 0.1767323 | 71.67411 | 747.5 | 81.5719 | 0.086683 | 0.615 | 1 | 0.140948 | 77.26336 | 747.5 | 80.3531 | 0.093968 | 0.635 | 1 | 0.1479811 | 76.12811
748 | 81.8188 | 0.128701 | 0.41 | 1 | 0.3139049 | 67.98609 | 748 | 76.45 | 0.112102 | 0.635 | 1 | 0.1765386 | 71.67918 | 748 | 81.5687 | 0.0866 | 0.615 | 1 | 0.140813 | 77.26435 | 748 | 80.3531 | 0.093884 | 0.635 | 1 | 0.1478488 | 76.13179
748.5 | 81.7969 | 0.128902 | 0.41 | 1 | 0.3143951 | 67.94824 | 748.5 | 76.4531 | 0.112014 | 0.635 | 1 | 0.1764 | 71.68571 | 748.5 | 81.5687 | 0.086501 | 0.615 | 1 | 0.140652 | 77.26913 | 748.5 | 80.35 | 0.093817 | 0.635 | 1 | 0.1477433 | 76.13178
749 | 81.7687 | 0.129121 | 0.41 | 1 | 0.3149293 | 67.90341 | 749 | 76.4625 | 0.111891 | 0.635 | 1 | 0.1762063 | 71.6996 | 749 | 81.575 | 0.086434 | 0.615 | 1 | 0.1405431 | 77.27834 | 749 | 80.3563 | 0.093766 | 0.635 | 1 | 0.147663 | 76.13998
749.5 | 81.7406 | 0.129285 | 0.41 | 1 | 0.3153293 | 67.86406 | 749.5 | 76.475 | 0.111785 | 0.635 | 1 | 0.1760394 | 71.71569 | 749.5 | 81.5844 | 0.086352 | 0.615 | 1 | 0.1404098 | 77.29122 | 749.5 | 80.3688 | 0.093682 | 0.635 | 1 | 0.1475307 | 76.1555
750 | 81.7094 | 0.129486 | 0.41 | 1 | 0.3158195 | 67.81854 | 750 | 76.4844 | 0.111715 | 0.635 | 1 | 0.1759291 | 71.72739 | 750 | 81.5969 | 0.086302 | 0.615 | 1 | 0.1403285 | 77.30548 | 750 | 80.3781 | 0.093581 | 0.635 | 1 | 0.1473717 | 76.16874
750.5 | 81.6844 | 0.129651 | 0.41 | 1 | 0.316222 | 67.78169 | 750.5 | 76.4938 | 0.111627 | 0.635 | 1 | 0.1757906 | 71.73983 | 750.5 | 81.6125 | 0.086219 | 0.615 | 1 | 0.1401935 | 77.32427 | 750.5 | 80.3937 | 0.093463 | 0.635 | 1 | 0.1471858 | 76.18869
751 | 81.6625 | 0.129816 | 0.41 | 1 | 0.3166244 | 67.74743 | 751 | 76.5031 | 0.111575 | 0.635 | 1 | 0.1757087 | 71.7507 | 751 | 81.6312 | 0.086153 | 0.615 | 1 | 0.1400862 | 77.34519 | 751 | 80.4125 | 0.093362 | 0.635 | 1 | 0.1470268 | 76.21093
751.5 | 81.6406 | 0.129962 | 0.41 | 1 | 0.3169805 | 67.71503 | 751.5 | 76.5156 | 0.111505 | 0.635 | 1 | 0.1755984 | 71.76531 | 751.5 | 81.65 | 0.08607 | 0.615 | 1 | 0.1399512 | 77.36702 | 751.5 | 80.4281 | 0.093244 | 0.635 | 1 | 0.1468409 | 76.23088
752 | 81.6125 | 0.13009 | 0.41 | 1 | 0.3172927 | 67.67926 | 752 | 76.5187 | 0.111364 | 0.635 | 1 | 0.1753764 | 71.77403 | 752 | 81.6563 | 0.085921 | 0.615 | 1 | 0.1397089 | 77.38021 | 752 | 80.4406 | 0.093126 | 0.635 | 1 | 0.1466551 | 76.2479
752.5 | 81.5844 | 0.130218 | 0.41 | 1 | 0.3176049 | 67.64349 | 752.5 | 76.5375 | 0.111242 | 0.635 | 1 | 0.1751843 | 71.7967 | 752.5 | 81.6656 | 0.085773 | 0.615 | 1 | 0.1394683 | 77.39619 | 752.5 | 80.4625 | 0.092992 | 0.635 | 1 | 0.1464441 | 76.27454
753 | 81.5656 | 0.130365 | 0.41 | 1 | 0.3179634 | 67.6136 | 753 | 76.5563 | 0.111171 | 0.635 | 1 | 0.1750724 | 71.81727 | 753 | 81.6844 | 0.085657 | 0.615 | 1 | 0.1392797 | 77.41963 | 753 | 80.4937 | 0.092857 | 0.635 | 1 | 0.1462315 | 76.31003
753.5 | 81.5562 | 0.130548 | 0.41 | 1 | 0.3184098 | 67.58801 | 753.5 | 76.5781 | 0.111101 | 0.635 | 1 | 0.1749622 | 71.84061 | 753.5 | 81.7031 | 0.085574 | 0.615 | 1 | 0.1391447 | 77.44138 | 753.5 | 80.5281 | 0.092723 | 0.635 | 1 | 0.1460205 | 76.34853
754 | 81.5438 | 0.130732 | 0.41 | 1 | 0.3188585 | 67.55984 | 754 | 76.6031 | 0.110996 | 0.635 | 1 | 0.1747969 | 71.8684 | 754 | 81.7281 | 0.085459 | 0.615 | 1 | 0.1389577 | 77.47065 | 754 | 80.5656 | 0.092521 | 0.635 | 1 | 0.1457024 | 76.39295
754.5 | 81.5281 | 0.130915 | 0.41 | 1 | 0.3193049 | 67.52905 | 754.5 | 76.6219 | 0.110926 | 0.635 | 1 | 0.1746866 | 71.88893 | 754.5 | 81.75 | 0.085409 | 0.615 | 1 | 0.1388764 | 77.49384 | 754.5 | 80.5938 | 0.092387 | 0.635 | 1 | 0.1454913 | 76.42557
755 | 81.5125 | 0.131099 | 0.41 | 1 | 0.3197537 | 67.49825 | 755 | 76.6406 | 0.110803 | 0.635 | 1 | 0.1744929 | 71.91156 | 755 | 81.7687 | 0.08531 | 0.615 | 1 | 0.1387154 | 77.51637 | 755 | 80.6219 | 0.092236 | 0.635 | 1 | 0.1452535 | 76.45886
755.5 | 81.4937 | 0.131282 | 0.41 | 1 | 0.3202 | 67.46492 | 755.5 | 76.6625 | 0.110716 | 0.635 | 1 | 0.1743559 | 71.93571 | 755.5 | 81.7906 | 0.085194 | 0.615 | 1 | 0.1385268 | 77.54276 | 755.5 | 80.6469 | 0.092102 | 0.635 | 1 | 0.1450425 | 76.48846
756 | 81.4719 | 0.131447 | 0.41 | 1 | 0.3206024 | 67.43086 | 756 | 76.6844 | 0.110628 | 0.635 | 1 | 0.1742173 | 71.9599 | 756 | 81.8125 | 0.085112 | 0.615 | 1 | 0.1383935 | 77.5675 | 756 | 80.6688 | 0.091984 | 0.635 | 1 | 0.1448567 | 76.51442
756.5 | 81.45 | 0.131613 | 0.41 | 1 | 0.3210073 | 67.39663 | 756.5 | 76.7 | 0.110576 | 0.635 | 1 | 0.1741354 | 71.97669 | 756.5 | 81.8281 | 0.085029 | 0.615 | 1 | 0.1382585 | 77.58632 | 756.5 | 80.6844 | 0.091901 | 0.635 | 1 | 0.144726 | 76.53287
757 | 81.4313 | 0.131833 | 0.41 | 1 | 0.3215439 | 67.35983 | 757 | 76.7219 | 0.110541 | 0.635 | 1 | 0.1740803 | 71.99869 | 757 | 81.85 | 0.084963 | 0.615 | 1 | 0.1381512 | 77.61029 | 757 | 80.7062 | 0.0918 | 0.635 | 1 | 0.1445669 | 76.55799
757.5 | 81.4094 | 0.132036 | 0.41 | 1 | 0.322039 | 67.32204 | 757.5 | 76.7344 | 0.110453 | 0.635 | 1 | 0.1739417 | 72.01406 | 757.5 | 81.8688 | 0.084881 | 0.615 | 1 | 0.1380179 | 77.63211 | 757.5 | 80.7188 | 0.091683 | 0.635 | 1 | 0.1443827 | 76.57509
758 | 81.3688 | 0.132256 | 0.41 | 1 | 0.3225756 | 67.26717 | 758 | 76.7375 | 0.110313 | 0.635 | 1 | 0.1737213 | 72.02276 | 758 | 81.875 | 0.084749 | 0.615 | 1 | 0.1378033 | 77.6444 | 758 | 80.7281 | 0.091532 | 0.635 | 1 | 0.1441449 | 76.59056
758.5 | 81.3406 | 0.132533 | 0.41 | 1 | 0.3232512 | 67.21706 | 758.5 | 76.75 | 0.110191 | 0.635 | 1 | 0.1735291 | 72.03955 | 758.5 | 81.8906 | 0.084666 | 0.615 | 1 | 0.1376683 | 77.66323 | 758.5 | 80.7469 | 0.091431 | 0.635 | 1 | 0.1439858 | 76.61284
759 | 81.3094 | 0.132754 | 0.41 | 1 | 0.3237902 | 67.16991 | 759 | 76.7563 | 0.110033 | 0.635 | 1 | 0.1732803 | 72.05201 | 759 | 81.8969 | 0.084501 | 0.615 | 1 | 0.1374 | 77.67723 | 759 | 80.7625 | 0.09128 | 0.635 | 1 | 0.143748 | 76.6343
759.5 | 81.2687 | 0.133012 | 0.41 | 1 | 0.3244195 | 67.11137 | 759.5 | 76.7625 | 0.109963 | 0.635 | 1 | 0.1731701 | 72.06072 | 759.5 | 81.9 | 0.084402 | 0.615 | 1 | 0.137239 | 77.68498 | 759.5 | 80.7719 | 0.09118 | 0.635 | 1 | 0.1435906 | 76.64762
760 | 81.2281 | 0.133251 | 0.41 | 1 | 0.3250024 | 67.05477 | 760 | 76.7656 | 0.109911 | 0.635 | 1 | 0.1730882 | 72.06579 | 760 | 81.8969 | 0.08432 | 0.615 | 1 | 0.1371057 | 77.68603 | 760 | 80.7813 | 0.091113 | 0.635 | 1 | 0.143485 | 76.65949
760.5 | 81.1969 | 0.133491 | 0.41 | 1 | 0.3255878 | 67.00587 | 760.5 | 76.7781 | 0.109876 | 0.635 | 1 | 0.1730331 | 72.07897 | 760.5 | 81.9063 | 0.084287 | 0.615 | 1 | 0.137052 | 77.69655 | 760.5 | 80.7969 | 0.091063 | 0.635 | 1 | 0.1434063 | 76.6765
761 | 81.1688 | 0.133713 | 0.41 | 1 | 0.3261293 | 66.96129 | 761 | 76.7938 | 0.109824 | 0.635 | 1 | 0.1729512 | 72.09587 | 761 | 81.9156 | 0.084221 | 0.615 | 1 | 0.1369447 | 77.70858 | 761 | 80.8094 | 0.090979 | 0.635 | 1 | 0.143274 | 76.69207
761.5 | 81.1375 | 0.133953 | 0.41 | 1 | 0.3267146 | 66.91235 | 761.5 | 76.8031 | 0.109806 | 0.635 | 1 | 0.1729228 | 72.10534 | 761.5 | 81.9188 | 0.084221 | 0.615 | 1 | 0.1369447 | 77.71162 | 761.5 | 80.825 | 0.090946 | 0.635 | 1 | 0.143222 | 76.70833
762 | 81.1094 | 0.134175 | 0.41 | 1 | 0.3272561 | 66.86782 | 762 | 76.8188 | 0.109736 | 0.635 | 1 | 0.1728126 | 72.12299 | 762 | 81.9219 | 0.084172 | 0.615 | 1 | 0.136865 | 77.71694 | 762 | 80.8375 | 0.090829 | 0.635 | 1 | 0.1430378 | 76.72535
762.5 | 81.075 | 0.134359 | 0.41 | 1 | 0.3277049 | 66.82176 | 762.5 | 76.8313 | 0.109649 | 0.635 | 1 | 0.1726756 | 72.13833 | 762.5 | 81.9281 | 0.084056 | 0.615 | 1 | 0.1366764 | 77.72847 | 762.5 | 80.8469 | 0.090728 | 0.635 | 1 | 0.1428787 | 76.73873
763 | 81.0406 | 0.134544 | 0.41 | 1 | 0.3281561 | 66.77563 | 763 | 76.8375 | 0.109562 | 0.635 | 1 | 0.1725386 | 72.14776 | 763 | 81.9375 | 0.083958 | 0.615 | 1 | 0.1365171 | 77.74216 | 763 | 80.8594 | 0.090611 | 0.635 | 1 | 0.1426945 | 76.75575
763.5 | 81.0063 | 0.134803 | 0.41 | 1 | 0.3287878 | 66.72249 | 763.5 | 76.8438 | 0.109544 | 0.635 | 1 | 0.1725102 | 72.15442 | 763.5 | 81.9406 | 0.083908 | 0.615 | 1 | 0.1364358 | 77.74753 | 763.5 | 80.8594 | 0.090544 | 0.635 | 1 | 0.142589 | 76.75871
764 | 80.9719 | 0.135044 | 0.41 | 1 | 0.3293756 | 66.67103 | 764 | 76.85 | 0.109492 | 0.635 | 1 | 0.1724283 | 72.1624 | 764 | 81.9562 | 0.083875 | 0.615 | 1 | 0.1363821 | 77.76394 | 764 | 80.8688 | 0.090477 | 0.635 | 1 | 0.1424835 | 76.77059
764.5 | 80.9344 | 0.135322 | 0.41 | 1 | 0.3300537 | 66.6135 | 764.5 | 76.8625 | 0.109474 | 0.635 | 1 | 0.1724 | 72.17488 | 764.5 | 81.9688 | 0.083892 | 0.615 | 1 | 0.1364098 | 77.77507 | 764.5 | 80.8781 | 0.090461 | 0.635 | 1 | 0.1424583 | 76.78012
765 | 80.8969 | 0.135563 | 0.41 | 1 | 0.3306415 | 66.55955 | 765 | 76.8719 | 0.109422 | 0.635 | 1 | 0.1723181 | 72.18587 | 765 | 81.9781 | 0.083875 | 0.615 | 1 | 0.1363821 | 77.78472 | 765 | 80.8813 | 0.090427 | 0.635 | 1 | 0.1424047 | 76.78466
765.5 | 80.8531 | 0.135841 | 0.41 | 1 | 0.3313195 | 66.49691 | 765.5 | 76.875 | 0.109404 | 0.635 | 1 | 0.1722898 | 72.18953 | 765.5 | 81.9781 | 0.083908 | 0.615 | 1 | 0.1364358 | 77.78311 | 765.5 | 80.875 | 0.090427 | 0.635 | 1 | 0.1424047 | 76.77868
766 | 80.8094 | 0.13612 | 0.41 | 1 | 0.332 | 66.43429 | 766 | 76.875 | 0.109369 | 0.635 | 1 | 0.1722346 | 72.19098 | 766 | 81.9719 | 0.083958 | 0.615 | 1 | 0.1365171 | 77.7748 | 766 | 80.8688 | 0.090444 | 0.635 | 1 | 0.1424315 | 76.77205
766.5 | 80.7687 | 0.136324 | 0.41 | 1 | 0.3324976 | 66.38134 | 766.5 | 76.875 | 0.109282 | 0.635 | 1 | 0.1720976 | 72.19459 | 766.5 | 81.9656 | 0.083941 | 0.615 | 1 | 0.1364894 | 77.76965 | 766.5 | 80.8656 | 0.090411 | 0.635 | 1 | 0.1423795 | 76.77046
767 | 80.725 | 0.136547 | 0.41 | 1 | 0.3330415 | 66.32413 | 767 | 76.8656 | 0.109195 | 0.635 | 1 | 0.1719606 | 72.18937 | 767 | 81.9562 | 0.083941 | 0.615 | 1 | 0.1364894 | 77.76073 | 767 | 80.8563 | 0.090411 | 0.635 | 1 | 0.1423795 | 76.76164
767.5 | 80.6906 | 0.13677 | 0.41 | 1 | 0.3335854 | 66.2746 | 767.5 | 76.8687 | 0.10916 | 0.635 | 1 | 0.1719055 | 72.19373 | 767.5 | 81.9594 | 0.083941 | 0.615 | 1 | 0.1364894 | 77.76376 | 767.5 | 80.8594 | 0.090427 | 0.635 | 1 | 0.1424047 | 76.76387
768 | 80.65 | 0.136937 | 0.41 | 1 | 0.3339927 | 66.22534 | 768 | 76.8656 | 0.109055 | 0.635 | 1 | 0.1717402 | 72.19518 | 768 | 81.9562 | 0.083892 | 0.615 | 1 | 0.1364098 | 77.76311 | 768 | 80.8563 | 0.090411 | 0.635 | 1 | 0.1423795 | 76.76164
768.5 | 80.6188 | 0.137142 | 0.41 | 1 | 0.3344927 | 66.18019 | 768.5 | 76.8781 | 0.108986 | 0.635 | 1 | 0.1716315 | 72.20978 | 768.5 | 81.9656 | 0.083826 | 0.615 | 1 | 0.1363024 | 77.77525 | 768.5 | 80.8594 | 0.090377 | 0.635 | 1 | 0.142326 | 76.76608
769 | 80.5906 | 0.137291 | 0.41 | 1 | 0.3348561 | 66.14286 | 769 | 76.8906 | 0.108881 | 0.635 | 1 | 0.1714661 | 72.22588 | 769 | 81.9781 | 0.08376 | 0.615 | 1 | 0.1361951 | 77.79032 | 769 | 80.8656 | 0.090327 | 0.635 | 1 | 0.1422472 | 76.77417
769.5 | 80.5719 | 0.137477 | 0.41 | 1 | 0.3353098 | 66.10981 | 769.5 | 76.9094 | 0.108794 | 0.635 | 1 | 0.1713291 | 72.24716 | 769.5 | 81.9875 | 0.083727 | 0.615 | 1 | 0.1361415 | 77.80085 | 769.5 | 80.875 | 0.090243 | 0.635 | 1 | 0.142115 | 76.7868
770 | 80.5438 | 0.137664 | 0.41 | 1 | 0.3357659 | 66.06898 | 770 | 76.9188 | 0.108724 | 0.635 | 1 | 0.1712189 | 72.25889 | 770 | 81.9906 | 0.083727 | 0.615 | 1 | 0.1361415 | 77.80379 | 770 | 80.8719 | 0.090193 | 0.635 | 1 | 0.1420362 | 76.78607
770.5 | 80.5062 | 0.137925 | 0.41 | 1 | 0.3364024 | 66.01333 | 770.5 | 76.9125 | 0.108672 | 0.635 | 1 | 0.171137 | 72.25514 | 770.5 | 81.9781 | 0.083776 | 0.615 | 1 | 0.1362211 | 77.78954 | 770.5 | 80.8625 | 0.090193 | 0.635 | 1 | 0.1420362 | 76.77714
771 | 80.4781 | 0.138167 | 0.41 | 1 | 0.3369927 | 65.96732 | 771 | 76.9156 | 0.108637 | 0.635 | 1 | 0.1710819 | 72.2595 | 771 | 81.9719 | 0.083793 | 0.615 | 1 | 0.1362488 | 77.78283 | 771 | 80.8625 | 0.090193 | 0.635 | 1 | 0.1420362 | 76.77714
771.5 | 80.45 | 0.13841 | 0.41 | 1 | 0.3375854 | 65.92123 | 771.5 | 76.9156 | 0.108619 | 0.635 | 1 | 0.1710535 | 72.26025 | 771.5 | 81.9594 | 0.083809 | 0.615 | 1 | 0.1362748 | 77.77019 | 771.5 | 80.8594 | 0.090227 | 0.635 | 1 | 0.1420898 | 76.7727
772 | 80.425 | 0.138615 | 0.41 | 1 | 0.3380854 | 65.8813 | 772 | 76.9188 | 0.108532 | 0.635 | 1 | 0.1709165 | 72.26687 | 772 | 81.9594 | 0.083776 | 0.615 | 1 | 0.1362211 | 77.7718 | 772 | 80.8594 | 0.09021 | 0.635 | 1 | 0.142063 | 76.77345
772.5 | 80.3969 | 0.13882 | 0.41 | 1 | 0.3385854 | 65.83886 | 772.5 | 76.9219 | 0.108428 | 0.635 | 1 | 0.1707528 | 72.2741 | 772.5 | 81.9562 | 0.083711 | 0.615 | 1 | 0.1361154 | 77.77193 | 772.5 | 80.8563 | 0.090177 | 0.635 | 1 | 0.142011 | 76.77196
773 | 80.3688 | 0.139026 | 0.41 | 1 | 0.3390878 | 65.79634 | 773 | 76.9281 | 0.108341 | 0.635 | 1 | 0.1706157 | 72.28354 | 773 | 81.9562 | 0.083661 | 0.615 | 1 | 0.1360341 | 77.77436 | 773 | 80.85 | 0.090127 | 0.635 | 1 | 0.1419323 | 76.76819
773.5 | 80.3312 | 0.139325 | 0.41 | 1 | 0.3398171 | 65.73727 | 773.5 | 76.9313 | 0.108306 | 0.635 | 1 | 0.1705606 | 72.288 | 773.5 | 81.9469 | 0.083678 | 0.615 | 1 | 0.1360618 | 77.76471 | 773.5 | 80.8375 | 0.09016 | 0.635 | 1 | 0.1419843 | 76.75486
774 | 80.2969 | 0.139568 | 0.41 | 1 | 0.3404098 | 65.68623 | 774 | 76.9313 | 0.108254 | 0.635 | 1 | 0.1704787 | 72.29016 | 774 | 81.9406 | 0.083661 | 0.615 | 1 | 0.1360341 | 77.75956 | 774 | 80.8281 | 0.09016 | 0.635 | 1 | 0.1419843 | 76.74594
774.5 | 80.25 | 0.139793 | 0.41 | 1 | 0.3409585 | 65.62661 | 774.5 | 76.925 | 0.108219 | 0.635 | 1 | 0.1704236 | 72.2857 | 774.5 | 81.9188 | 0.083661 | 0.615 | 1 | 0.1360341 | 77.73887 | 774.5 | 80.8063 | 0.090193 | 0.635 | 1 | 0.1420362 | 76.72378
775 | 80.2219 | 0.13998 | 0.41 | 1 | 0.3414146 | 65.58598 | 775 | 76.925 | 0.108184 | 0.635 | 1 | 0.1703685 | 72.28715 | 775 | 81.9094 | 0.083645 | 0.615 | 1 | 0.1360081 | 77.73073 | 775 | 80.8031 | 0.090227 | 0.635 | 1 | 0.1420898 | 76.71924
775.5 | 80.1906 | 0.140186 | 0.41 | 1 | 0.3419171 | 65.54096 | 775.5 | 76.9281 | 0.108149 | 0.635 | 1 | 0.1703134 | 72.29152 | 775.5 | 81.9 | 0.083645 | 0.615 | 1 | 0.1360081 | 77.72181 | 775.5 | 80.7969 | 0.09026 | 0.635 | 1 | 0.1421417 | 76.7119
776 | 80.1625 | 0.140299 | 0.41 | 1 | 0.3421927 | 65.50734 | 776 | 76.9313 | 0.108079 | 0.635 | 1 | 0.1702031 | 72.29744 | 776 | 81.8969 | 0.083563 | 0.615 | 1 | 0.1358748 | 77.72285 | 776 | 80.7969 | 0.090227 | 0.635 | 1 | 0.1420898 | 76.71336
776.5 | 80.1406 | 0.140486 | 0.41 | 1 | 0.3426488 | 65.47182 | 776.5 | 76.9437 | 0.108045 | 0.635 | 1 | 0.1701496 | 72.3105 | 776.5 | 81.9 | 0.083546 | 0.615 | 1 | 0.1358472 | 77.72662 | 776.5 | 80.8031 | 0.090227 | 0.635 | 1 | 0.1420898 | 76.71924
777 | 80.1125 | 0.140618 | 0.41 | 1 | 0.3429707 | 65.43643 | 777 | 76.9469 | 0.107992 | 0.635 | 1 | 0.1700661 | 72.31571 | 777 | 81.8875 | 0.08353 | 0.615 | 1 | 0.1358211 | 77.71554 | 777 | 80.7906 | 0.09026 | 0.635 | 1 | 0.1421417 | 76.70592
777.5 | 80.0906 | 0.140787 | 0.41 | 1 | 0.3433829 | 65.40264 | 777.5 | 76.9562 | 0.107975 | 0.635 | 1 | 0.1700394 | 72.32516 | 777.5 | 81.8844 | 0.083563 | 0.615 | 1 | 0.1358748 | 77.71099 | 777.5 | 80.7906 | 0.09031 | 0.635 | 1 | 0.1422205 | 76.70372
778 | 80.0719 | 0.140993 | 0.41 | 1 | 0.3438854 | 65.36799 | 778 | 76.9656 | 0.107923 | 0.635 | 1 | 0.1699575 | 72.33616 | 778 | 81.8875 | 0.083612 | 0.615 | 1 | 0.1359545 | 77.71155 | 778 | 80.7906 | 0.090344 | 0.635 | 1 | 0.142274 | 76.70222
778.5 | 80.0375 | 0.141143 | 0.41 | 1 | 0.3442512 | 65.3258 | 778.5 | 76.9656 | 0.107853 | 0.635 | 1 | 0.1698472 | 72.33907 | 778.5 | 81.875 | 0.083563 | 0.615 | 1 | 0.1358748 | 77.70207 | 778.5 | 80.7781 | 0.09036 | 0.635 | 1 | 0.1422992 | 76.68964
779 | 80.0125 | 0.141331 | 0.41 | 1 | 0.3447098 | 65.28773 | 779 | 76.9656 | 0.107766 | 0.635 | 1 | 0.1697102 | 72.34268 | 779 | 81.8719 | 0.083513 | 0.615 | 1 | 0.1357935 | 77.70156 | 779 | 80.775 | 0.09031 | 0.635 | 1 | 0.1422205 | 76.6889
779.5 | 79.9875 | 0.141594 | 0.41 | 1 | 0.3453512 | 65.24263 | 779.5 | 76.9688 | 0.107836 | 0.635 | 1 | 0.1698205 | 72.34278 | 779.5 | 81.8625 | 0.083563 | 0.615 | 1 | 0.1358748 | 77.69021 | 779.5 | 80.7687 | 0.09036 | 0.635 | 1 | 0.1422992 | 76.68072
780 | 79.95 | 0.141782 | 0.41 | 1 | 0.3458098 | 65.19441 | 780 | 76.9688 | 0.107801 | 0.635 | 1 | 0.1697654 | 72.34424 | 780 | 81.85 | 0.08353 | 0.615 | 1 | 0.1358211 | 77.67995 | 780 | 80.7625 | 0.090344 | 0.635 | 1 | 0.142274 | 76.67554
780.5 | 79.9188 | 0.141971 | 0.41 | 1 | 0.3462707 | 65.15124 | 780.5 | 76.9719 | 0.107801 | 0.635 | 1 | 0.1697654 | 72.34715 | 780.5 | 81.8344 | 0.08353 | 0.615 | 1 | 0.1358211 | 77.66514 | 780.5 | 80.7594 | 0.090344 | 0.635 | 1 | 0.142274 | 76.6726
781 | 79.8844 | 0.142102 | 0.41 | 1 | 0.3465902 | 65.11092 | 781 | 76.975 | 0.107749 | 0.635 | 1 | 0.1696835 | 72.35223 | 781 | 81.825 | 0.083513 | 0.615 | 1 | 0.1357935 | 77.65705 | 781 | 80.75 | 0.090327 | 0.635 | 1 | 0.1422472 | 76.66442
781.5 | 79.8469 | 0.142234 | 0.41 | 1 | 0.3469122 | 65.068 | 781.5 | 76.9688 | 0.107697 | 0.635 | 1 | 0.1696016 | 72.34856 | 781.5 | 81.8063 | 0.083497 | 0.615 | 1 | 0.1357675 | 77.64008 | 781.5 | 80.7375 | 0.09031 | 0.635 | 1 | 0.1422205 | 76.6533
782 | 79.8188 | 0.142385 | 0.41 | 1 | 0.3472805 | 65.03097 | 782 | 76.9688 | 0.107644 | 0.635 | 1 | 0.1695181 | 72.35077 | 782 | 81.8031 | 0.083464 | 0.615 | 1 | 0.1357138 | 77.63865 | 782 | 80.7313 | 0.09031 | 0.635 | 1 | 0.1422205 | 76.64742
782.5 | 79.7906 | 0.142573 | 0.41 | 1 | 0.347739 | 64.99041 | 782.5 | 76.9719 | 0.107575 | 0.635 | 1 | 0.1694094 | 72.35655 | 782.5 | 81.7938 | 0.083431 | 0.615 | 1 | 0.1356602 | 77.63142 | 782.5 | 80.7219 | 0.090277 | 0.635 | 1 | 0.1421685 | 76.63994
783 | 79.7719 | 0.142799 | 0.41 | 1 | 0.3482902 | 64.95405 | 783 | 76.9781 | 0.10754 | 0.635 | 1 | 0.1693543 | 72.36383 | 783 | 81.7969 | 0.08348 | 0.615 | 1 | 0.1357398 | 77.63198 | 783 | 80.7219 | 0.09031 | 0.635 | 1 | 0.1422205 | 76.63849
783.5 | 79.7375 | 0.143026 | 0.41 | 1 | 0.3488439 | 64.90483 | 783.5 | 76.9844 | 0.107505 | 0.635 | 1 | 0.1692992 | 72.37121 | 783.5 | 81.7906 | 0.083513 | 0.615 | 1 | 0.1357935 | 77.6244 | 783.5 | 80.7125 | 0.090327 | 0.635 | 1 | 0.1422472 | 76.62882
784 | 79.7188 | 0.143214 | 0.41 | 1 | 0.3493024 | 64.87206 | 784 | 76.9969 | 0.107436 | 0.635 | 1 | 0.1691906 | 72.38583 | 784 | 81.7906 | 0.083546 | 0.615 | 1 | 0.1358472 | 77.6228 | 784 | 80.7125 | 0.090344 | 0.635 | 1 | 0.142274 | 76.62807
784.5 | 79.6937 | 0.143384 | 0.41 | 1 | 0.3497171 | 64.83577 | 784.5 | 77.0062 | 0.107401 | 0.635 | 1 | 0.1691354 | 72.39603 | 784.5 | 81.7906 | 0.083563 | 0.615 | 1 | 0.1358748 | 77.62197 | 784.5 | 80.7062 | 0.09036 | 0.635 | 1 | 0.1422992 | 76.62138
785 | 79.6656 | 0.143611 | 0.41 | 1 | 0.3502707 | 64.79174 | 785 | 77.0125 | 0.107401 | 0.635 | 1 | 0.1691354 | 72.40196 | 785 | 81.7844 | 0.083595 | 0.615 | 1 | 0.1359268 | 77.61453 | 785 | 80.6937 | 0.090394 | 0.635 | 1 | 0.1423528 | 76.60802
785.5 | 79.6375 | 0.143781 | 0.41 | 1 | 0.3506854 | 64.75304 | 785.5 | 77.0062 | 0.107366 | 0.635 | 1 | 0.1690803 | 72.39749 | 785.5 | 81.7781 | 0.083645 | 0.615 | 1 | 0.1360081 | 77.60612 | 785.5 | 80.6719 | 0.090444 | 0.635 | 1 | 0.1424315 | 76.58512
786 | 79.6094 | 0.144027 | 0.41 | 1 | 0.3512854 | 64.70729 | 786 | 77.0062 | 0.107366 | 0.635 | 1 | 0.1690803 | 72.39749 | 786 | 81.7687 | 0.083694 | 0.615 | 1 | 0.1360878 | 77.59482 | 786 | 80.6594 | 0.090511 | 0.635 | 1 | 0.142537 | 76.57031
786.5 | 79.5875 | 0.144216 | 0.41 | 1 | 0.3517463 | 64.67189 | 786.5 | 77.0062 | 0.107314 | 0.635 | 1 | 0.1689984 | 72.39965 | 786.5 | 81.7687 | 0.083694 | 0.615 | 1 | 0.1360878 | 77.59482 | 786.5 | 80.6406 | 0.090511 | 0.635 | 1 | 0.142537 | 76.55246
787 | 79.5531 | 0.144424 | 0.41 | 1 | 0.3522537 | 64.62459 | 787 | 76.9906 | 0.107279 | 0.635 | 1 | 0.1689433 | 72.38644 | 787 | 81.75 | 0.083694 | 0.615 | 1 | 0.1360878 | 77.57708 | 787 | 80.625 | 0.090561 | 0.635 | 1 | 0.1426157 | 76.53545
787.5 | 79.5281 | 0.144746 | 0.41 | 1 | 0.353039 | 64.57436 | 787.5 | 76.9906 | 0.107349 | 0.635 | 1 | 0.1690535 | 72.38353 | 787.5 | 81.7406 | 0.08376 | 0.615 | 1 | 0.1361951 | 77.56495 | 787.5 | 80.6156 | 0.090628 | 0.635 | 1 | 0.1427213 | 76.52358
788 | 79.4969 | 0.144954 | 0.41 | 1 | 0.3535463 | 64.52971 | 788 | 76.9844 | 0.107279 | 0.635 | 1 | 0.1689433 | 72.38061 | 788 | 81.7281 | 0.08376 | 0.615 | 1 | 0.1361951 | 77.55309 | 788 | 80.5906 | 0.090695 | 0.635 | 1 | 0.1428268 | 76.4969
788.5 | 79.4719 | 0.145201 | 0.41 | 1 | 0.3541488 | 64.48649 | 788.5 | 76.9813 | 0.107297 | 0.635 | 1 | 0.1689717 | 72.37695 | 788.5 | 81.7125 | 0.083842 | 0.615 | 1 | 0.1363285 | 77.53431 | 788.5 | 80.5719 | 0.090795 | 0.635 | 1 | 0.1429843 | 76.47476
789 | 79.4469 | 0.145409 | 0.41 | 1 | 0.3546561 | 64.44691 | 789 | 76.9906 | 0.107262 | 0.635 | 1 | 0.1689165 | 72.38715 | 789 | 81.7031 | 0.083875 | 0.615 | 1 | 0.1363821 | 77.52379 | 789 | 80.5531 | 0.090829 | 0.635 | 1 | 0.1430378 | 76.45542
789.5 | 79.4188 | 0.145675 | 0.41 | 1 | 0.3553049 | 64.39946 | 789.5 | 77 | 0.107245 | 0.635 | 1 | 0.1688898 | 72.3967 | 789.5 | 81.6969 | 0.084007 | 0.615 | 1 | 0.1365967 | 77.5115 | 789.5 | 80.5313 | 0.090912 | 0.635 | 1 | 0.1431685 | 76.43108
790 | 79.3781 | 0.145979 | 0.41 | 1 | 0.3560463 | 64.3383 | 790 | 76.9969 | 0.107262 | 0.635 | 1 | 0.1689165 | 72.39307 | 790 | 81.6813 | 0.084106 | 0.615 | 1 | 0.1367577 | 77.4919 | 790 | 80.5125 | 0.091013 | 0.635 | 1 | 0.1433276 | 76.4088
790.5 | 79.3375 | 0.146264 | 0.41 | 1 | 0.3567415 | 64.27903 | 790.5 | 77.0031 | 0.107297 | 0.635 | 1 | 0.1689717 | 72.39745 | 790.5 | 81.6688 | 0.084205 | 0.615 | 1 | 0.1369187 | 77.47524 | 790.5 | 80.4969 | 0.09108 | 0.635 | 1 | 0.1434331 | 76.39105
791 | 79.3031 | 0.14653 | 0.41 | 1 | 0.3573902 | 64.22657 | 791 | 77.0062 | 0.107279 | 0.635 | 1 | 0.1689433 | 72.40111 | 791 | 81.6531 | 0.084254 | 0.615 | 1 | 0.1369984 | 77.45797 | 791 | 80.4844 | 0.09113 | 0.635 | 1 | 0.1435118 | 76.377
791.5 | 79.275 | 0.146758 | 0.41 | 1 | 0.3579463 | 64.18275 | 791.5 | 77.0156 | 0.107245 | 0.635 | 1 | 0.1688898 | 72.41136 | 791.5 | 81.6406 | 0.084238 | 0.615 | 1 | 0.1369724 | 77.44688 | 791.5 | 80.475 | 0.09113 | 0.635 | 1 | 0.1435118 | 76.36808
792 | 79.2375 | 0.146987 | 0.41 | 1 | 0.3585049 | 64.13125 | 792 | 77.0187 | 0.107227 | 0.635 | 1 | 0.1688614 | 72.41503 | 792 | 81.6281 | 0.084254 | 0.615 | 1 | 0.1369984 | 77.43425 | 792 | 80.4594 | 0.091163 | 0.635 | 1 | 0.1435638 | 76.35182
792.5 | 79.2094 | 0.147215 | 0.41 | 1 | 0.359061 | 64.08748 | 792.5 | 77.0187 | 0.10721 | 0.635 | 1 | 0.1688346 | 72.41573 | 792.5 | 81.6188 | 0.08432 | 0.615 | 1 | 0.1371057 | 77.42223 | 792.5 | 80.4469 | 0.09128 | 0.635 | 1 | 0.143748 | 76.33483
793 | 79.1844 | 0.14752 | 0.41 | 1 | 0.3598049 | 64.03914 | 793 | 77.025 | 0.10721 | 0.635 | 1 | 0.1688346 | 72.42166 | 793 | 81.6156 | 0.084419 | 0.615 | 1 | 0.1372667 | 77.4144 | 793 | 80.4313 | 0.091465 | 0.635 | 1 | 0.1440394 | 76.31191
793.5 | 79.1469 | 0.147787 | 0.41 | 1 | 0.3604561 | 63.98422 | 793.5 | 77.0125 | 0.107227 | 0.635 | 1 | 0.1688614 | 72.4092 | 793.5 | 81.5906 | 0.084501 | 0.615 | 1 | 0.1374 | 77.38671 | 793.5 | 80.4094 | 0.091632 | 0.635 | 1 | 0.1443024 | 76.28381
794 | 79.1188 | 0.148035 | 0.41 | 1 | 0.361061 | 63.93868 | 794 | 77.0125 | 0.10721 | 0.635 | 1 | 0.1688346 | 72.40991 | 794 | 81.5781 | 0.084567 | 0.615 | 1 | 0.1375073 | 77.37166 | 794 | 80.3875 | 0.091783 | 0.635 | 1 | 0.1445402 | 76.25641
794.5 | 79.0906 | 0.148264 | 0.41 | 1 | 0.3616195 | 63.89483 | 794.5 | 77.0125 | 0.10721 | 0.635 | 1 | 0.1688346 | 72.40991 | 794.5 | 81.5656 | 0.084617 | 0.615 | 1 | 0.1375886 | 77.35738 | 794.5 | 80.3719 | 0.091917 | 0.635 | 1 | 0.1447512 | 76.23574
795 | 79.0563 | 0.148436 | 0.41 | 1 | 0.362039 | 63.85132 | 795 | 77 | 0.107175 | 0.635 | 1 | 0.1687795 | 72.39961 | 795 | 81.5469 | 0.084617 | 0.615 | 1 | 0.1375886 | 77.33965 | 795 | 80.35 | 0.091968 | 0.635 | 1 | 0.1448315 | 76.21274
795.5 | 79.0219 | 0.148608 | 0.41 | 1 | 0.3624585 | 63.80774 | 795.5 | 76.9938 | 0.107123 | 0.635 | 1 | 0.1686976 | 72.39594 | 795.5 | 81.525 | 0.084633 | 0.615 | 1 | 0.1376146 | 77.3181 | 795.5 | 80.3219 | 0.092001 | 0.635 | 1 | 0.1448835 | 76.18464
796 | 78.9875 | 0.148875 | 0.41 | 1 | 0.3631098 | 63.75546 | 796 | 76.9844 | 0.107106 | 0.635 | 1 | 0.1686709 | 72.38781 | 796 | 81.5063 | 0.084765 | 0.615 | 1 | 0.1378293 | 77.29398 | 796 | 80.2969 | 0.092135 | 0.635 | 1 | 0.1450945 | 76.15506
796.5 | 78.9656 | 0.149143 | 0.41 | 1 | 0.3637634 | 63.71321 | 796.5 | 76.9813 | 0.107088 | 0.635 | 1 | 0.1686425 | 72.38565 | 796.5 | 81.4937 | 0.084881 | 0.615 | 1 | 0.1380179 | 77.27642 | 796.5 | 80.2844 | 0.092219 | 0.635 | 1 | 0.1452268 | 76.13953
797 | 78.9344 | 0.149373 | 0.41 | 1 | 0.3643244 | 63.66696 | 797 | 76.9781 | 0.107054 | 0.635 | 1 | 0.168589 | 72.38405 | 797 | 81.475 | 0.084947 | 0.615 | 1 | 0.1381252 | 77.25549 | 797 | 80.2625 | 0.092303 | 0.635 | 1 | 0.1453591 | 76.11508
797.5 | 78.8875 | 0.149679 | 0.41 | 1 | 0.3650707 | 63.60112 | 797.5 | 76.9594 | 0.107088 | 0.635 | 1 | 0.1686425 | 72.36505 | 797.5 | 81.4438 | 0.085112 | 0.615 | 1 | 0.1383935 | 77.21793 | 797.5 | 80.2344 | 0.092454 | 0.635 | 1 | 0.1455969 | 76.08183
798 | 78.85 | 0.149871 | 0.41 | 1 | 0.365539 | 63.55332 | 798 | 76.9562 | 0.107054 | 0.635 | 1 | 0.168589 | 72.36346 | 798 | 81.4313 | 0.085112 | 0.615 | 1 | 0.1383935 | 77.20608 | 798 | 80.2188 | 0.092505 | 0.635 | 1 | 0.1456772 | 76.06481
798.5 | 78.8031 | 0.150158 | 0.41 | 1 | 0.366239 | 63.4893 | 798.5 | 76.9469 | 0.107088 | 0.635 | 1 | 0.1686425 | 72.3533 | 798.5 | 81.4 | 0.085194 | 0.615 | 1 | 0.1385268 | 77.17244 | 798.5 | 80.1844 | 0.092656 | 0.635 | 1 | 0.145915 | 76.02559
799 | 78.7625 | 0.15035 | 0.41 | 1 | 0.3667073 | 63.43905 | 799 | 76.9344 | 0.107106 | 0.635 | 1 | 0.1686709 | 72.3408 | 799 | 81.3688 | 0.085227 | 0.615 | 1 | 0.1385805 | 77.14127 | 799 | 80.1531 | 0.092723 | 0.635 | 1 | 0.1460205 | 75.99299
799.5 | 78.7281 | 0.1506 | 0.41 | 1 | 0.3673171 | 63.38854 | 799.5 | 76.9344 | 0.107088 | 0.635 | 1 | 0.1686425 | 72.34155 | 799.5 | 81.3594 | 0.085211 | 0.615 | 1 | 0.1385545 | 77.13313 | 799.5 | 80.1344 | 0.09279 | 0.635 | 1 | 0.146126 | 75.97233
800 | 78.6938 | 0.150849 | 0.41 | 1 | 0.3679244 | 63.33822 | 800 | 76.9281 | 0.107123 | 0.635 | 1 | 0.1686976 | 72.33417 | 800 | 81.3438 | 0.085244 | 0.615 | 1 | 0.1386081 | 77.11675 | 800 | 80.1094 | 0.092891 | 0.635 | 1 | 0.146285 | 75.94422