## ZIF-8
[6 empty] | 𝜀= -0.015 |  |  | 𝜀=0 |  |  | 𝜀= 0.015 | [6 empty] | Z* (Born effective charge) |  |  | A' in paper | 0.05493474
Number of atom | Assym unit flag | Atom_type | Label | T1 | T2 | x1 | y1 | z1 | x2 | y2 | z2 | x3 | y3 | z3 | dux/d𝜀 | duy/d𝜀 | duz/d𝜀 | Σdu/d𝜀 | xx | xy | xz | Z**du/deps/V
116 | T | C2,C3 | C | Zn61 | Zn63 | -0.1896434 | 0.398347 | 0.1285046 | -0.1892945 | 0.3994058 | 0.1326419 | -0.1887944 | 0.4003899 | 0.1366758 | 0.0282993575 | 0.0680986937 | 0.272371539 | 0.3687695902 | -0.070129 | -0.13145 | 0.23047 | 0.002847668
118 | F | C2,C3 | C | Zn62 | Zn63 | -0.1896434 | -0.398347 | -0.1285046 | -0.1892945 | -0.3994058 | -0.1326419 | -0.1887944 | -0.4003899 | -0.1366758 | 0.0282993575 | -0.0680986937 | -0.272371539 | -0.3121708752 | -0.070129 | 0.13145 | -0.23047 | 0.002847668 | Internal strain e14 | Sum Z*dx | -0.04670121
115 | T | C2,C3 | C | Zn61 | Zn65 | 0.1888101 | -0.4004051 | 0.1366935 | 0.1892945 | -0.3994058 | 0.1326419 | 0.1896727 | -0.3983763 | 0.1285352 | 0.0287540712 | 0.0676253586 | -0.271945244 | -0.1755658142 | -0.070129 | -0.13145 | -0.23047 | 0.002843937 |  | Lattice parameter (Angstrom) | 17.07780823
117 | F | C2,C3 | C | Zn62 | Zn65 | 0.1888101 | 0.4004051 | -0.1366935 | 0.1892945 | 0.3994058 | -0.1326419 | 0.1896727 | 0.3983763 | -0.1285352 | 0.0287540712 | -0.0676253586 | 0.271945244 | 0.2330739566 | -0.070129 | 0.13145 | 0.23047 | 0.002843937 |  | conversion Z* | 0.05493474
83 | T | C2,C3 | C | Zn63 | Zn66 | 0.1887719 | 0.1366523 | -0.4003686 | 0.1892662 | 0.1326473 | -0.3994022 | 0.189667 | 0.1285257 | -0.3983706 | 0.0298365985 | -0.270885258 | 0.066602338 | -0.1744463215 | -0.071012 | -0.23049 | -0.13132 | 0.002833059
87 | F | C2,C3 | C | Zn63 | Zn64 | 0.1887719 | -0.1366523 | 0.4003686 | 0.1892662 | -0.1326473 | 0.3994022 | 0.189667 | -0.1285257 | 0.3983706 | 0.0298365985 | 0.270885258 | -0.066602338 | 0.2341195185 | -0.071012 | 0.23049 | 0.13132 | 0.002833059
85 | T | C2,C3 | C | Zn64 | Zn65 | -0.1896839 | -0.1285415 | -0.3983804 | -0.1892662 | -0.1326473 | -0.3994022 | -0.188793 | -0.1366663 | -0.4003824 | 0.0296952706 | -0.270827955 | -0.0667328556 | -0.30786554 | -0.071012 | -0.23049 | 0.13132 | 0.002831944
89 | F | C2,C3 | C | Zn65 | Zn66 | -0.1896839 | 0.1285415 | 0.3983804 | -0.1892662 | 0.1326473 | 0.3994022 | -0.188793 | 0.1366663 | 0.4003824 | 0.0296952706 | 0.270827955 | 0.0667328556 | 0.3672560812 | -0.071012 | 0.23049 | -0.13132 | 0.002831944
80 | T | C2,C3 | C | Zn61 | Zn63 | -0.1327165 | 0.3971298 | 0.1847831 | -0.1326473 | 0.3994022 | 0.1892662 | -0.132527 | 0.4016808 | 0.1936269 | 0.0063157366 | 0.151698206 | 0.294793553 | 0.4528074956 | 0.10409 | 0.32074 | -0.0012402 | 0.002688917
82 | F | C2,C3 | C | Zn62 | Zn63 | -0.1327165 | -0.3971298 | -0.1847831 | -0.1326473 | -0.3994022 | -0.1892662 | -0.132527 | -0.4016808 | -0.1936269 | 0.0063157366 | -0.151698206 | -0.294793553 | -0.4401760224 | 0.10409 | -0.32074 | 0.0012402 | 0.002688917
79 | T | C2,C3 | C | Zn61 | Zn65 | 0.1325392 | -0.4016943 | 0.1936413 | 0.1326473 | -0.3994022 | 0.1892662 | 0.1327436 | -0.3971567 | 0.1848111 | 0.00681569089 | 0.151253733 | -0.29433973 | -0.1362703 | 0.10409 | 0.32074 | 0.0012402 | 0.002683975
81 | F | C2,C3 | C | Zn62 | Zn65 | 0.1325392 | 0.4016943 | -0.1936413 | 0.1326473 | 0.3994022 | -0.1892662 | 0.1327436 | 0.3971567 | -0.1848111 | 0.00681569089 | -0.151253733 | 0.29433973 | 0.1499017 | 0.10409 | -0.32074 | -0.0012402 | 0.002683975
119 | T | C2,C3 | C | Zn63 | Zn66 | 0.1324982 | 0.1935977 | -0.4016577 | 0.1326419 | 0.1892945 | -0.3994058 | 0.1327344 | 0.1847983 | -0.3971505 | 0.00787302137 | -0.293310958 | 0.150240185 | -0.1351978 | 0.10415 | 0.00084371 | 0.32079 | 0.00267906
123 | F | C2,C3 | C | Zn63 | Zn64 | 0.1324982 | -0.1935977 | 0.4016577 | 0.1326419 | -0.1892945 | 0.3994058 | 0.1327344 | -0.1847983 | 0.3971505 | 0.00787302137 | 0.293310958 | -0.150240185 | 0.1509438 | 0.10415 | -0.00084371 | -0.32079 | 0.00267906
121 | T | C2,C3 | C | Zn64 | Zn65 | -0.1327563 | -0.1848189 | -0.3971626 | -0.1326419 | -0.1892945 | -0.3994058 | -0.1325218 | -0.1936141 | -0.4016699 | 0.0078168443 | -0.293171615 | -0.150243667 | -0.4355984377 | 0.10415 | 0.00084371 | -0.32079 | 0.002678807
125 | F | C2,C3 | C | Zn65 | Zn66 | -0.1327563 | 0.1848189 | 0.3971626 | -0.1326419 | 0.1892945 | 0.3994058 | -0.1325218 | 0.1936141 | 0.4016699 | 0.0078168443 | 0.293171615 | 0.150243667 | 0.4512321263 | 0.10415 | -0.00084371 | 0.32079 | 0.002678807
54 | T | H(X) | H | Zn62 | Zn64 | 0.4079138 | 0.106801 | 0.03440898 | 0.4085755 | 0.1044102 | 0.03097666 | 0.4093119 | 0.1020041 | 0.02745084 | 0.0466029866 | -0.159897506 | -0.231938114 | -0.3452326334 | 0.023647 | -0.019185 | -0.045337 | 0.0008067184
60 | F | H(X) | H | Zn61 | Zn66 | 0.4079138 | -0.106801 | -0.03440898 | 0.4085755 | -0.1044102 | -0.03097666 | 0.4093119 | -0.1020041 | -0.02745084 | 0.0466029866 | 0.159897506 | 0.231938114 | 0.4384386066 | 0.023647 | 0.019185 | 0.045337 | 0.0008067184
56 | T | H(X) | H | Zn61 | Zn64 | -0.4093225 | 0.1019562 | -0.02744545 | -0.4085755 | 0.1044102 | -0.03097666 | -0.4079492 | 0.10672 | -0.03439206 | 0.0457749461 | 0.158795458 | -0.231553585 | -0.0269831809 | 0.023647 | 0.019185 | -0.045337 | 0.0008035236
58 | F | H(X) | H | Zn62 | Zn66 | -0.4093225 | -0.1019562 | 0.02744545 | -0.4085755 | -0.1044102 | 0.03097666 | -0.4079492 | -0.10672 | 0.03439206 | 0.0457749461 | -0.158795458 | 0.231553585 | 0.1185330731 | 0.023647 | -0.019185 | 0.045337 | 0.0008035236
32 | T | H(X) | H | Zn61 | Zn64 | -0.4092371 | 0.02749159 | -0.1021128 | -0.4086171 | 0.03092566 | -0.1043641 | -0.4079274 | 0.03441116 | -0.1067609 | 0.0436542976 | 0.230652357 | -0.154935732 | 0.1193709226 | 0.023341 | 0.044775 | -0.018615 | 0.00078175
34 | F | H(X) | H | Zn62 | Zn66 | -0.4092371 | -0.02749159 | 0.1021128 | -0.4086171 | -0.03092566 | 0.1043641 | -0.4079274 | -0.03441116 | 0.1067609 | 0.0436542976 | -0.230652357 | 0.154935732 | -0.0320623274 | 0.023341 | -0.044775 | 0.018615 | 0.00078175
30 | T | H(X) | H | Zn62 | Zn64 | 0.4079828 | 0.03437488 | 0.106661 | 0.4086171 | 0.03092566 | 0.1043641 | 0.4092873 | 0.02746714 | 0.1020464 | 0.0434858872 | -0.23025805 | -0.153820968 | -0.3405931308 | 0.023341 | -0.044775 | -0.018615 | 0.0007794242
36 | F | H(X) | H | Zn61 | Zn66 | 0.4079828 | -0.03437488 | -0.106661 | 0.4086171 | -0.03092566 | -0.1043641 | 0.4092873 | -0.02746714 | -0.1020464 | 0.0434858872 | 0.23025805 | 0.153820968 | 0.4275649052 | 0.023341 | 0.044775 | 0.018615 | 0.0007794242
6 | T | H | H | Zn62 | Zn64 | -0.356707 | 0.236666 | 0.1237605 | -0.3560445 | 0.2327193 | 0.118108 | -0.3556692 | 0.2292419 | 0.1128481 | 0.0345949447 | -0.247469164 | -0.363748822 | -0.5766230413 | 0.020409 | -0.083813 | 0.020254 | 0.0007734708
12 | F | H | H | Zn61 | Zn66 | -0.356707 | -0.236666 | -0.1237605 | -0.3560445 | -0.2327193 | -0.118108 | -0.3556692 | -0.2292419 | -0.1128481 | 0.0345949447 | 0.247469164 | 0.363748822 | 0.6458129307 | 0.020409 | 0.083813 | -0.020254 | 0.0007734708
18 | T | H | H | Zn62 | Zn64 | -0.3567069 | 0.1237745 | 0.2366612 | -0.3560525 | 0.1181191 | 0.2327572 | -0.3556685 | 0.1128402 | 0.2292377 | 0.034612231 | -0.364474676 | -0.247448176 | -0.577310621 | 0.020191 | 0.020212 | -0.083814 | 0.0007730259
24 | F | H | H | Zn61 | Zn66 | -0.3567069 | -0.1237745 | -0.2366612 | -0.3560525 | -0.1181191 | -0.2327572 | -0.3556685 | -0.1128402 | -0.2292377 | 0.034612231 | 0.364474676 | 0.247448176 | 0.646535083 | 0.020191 | -0.020212 | 0.083814 | 0.0007730259
8 | T | H | H | Zn61 | Zn64 | 0.3556719 | 0.2292405 | -0.112852 | 0.3560445 | 0.2327193 | -0.118108 | 0.3566933 | 0.2366482 | -0.1237492 | 0.0340478823 | 0.246922761 | -0.363239131 | -0.0822684877 | 0.020409 | 0.083813 | 0.020254 | 0.0007709088
10 | F | H | H | Zn62 | Zn66 | 0.3556719 | -0.2292405 | 0.112852 | 0.3560445 | -0.2327193 | 0.118108 | 0.3566933 | -0.2366482 | 0.1237492 | 0.0340478823 | -0.246922761 | 0.363239131 | 0.1503642523 | 0.020409 | -0.083813 | -0.020254 | 0.0007709088
20 | T | H | H | Zn61 | Zn64 | 0.3556689 | 0.1128325 | -0.2292341 | 0.3560525 | 0.1181191 | -0.2327572 | 0.3566907 | 0.1237448 | -0.2366373 | 0.0340626515 | 0.363745178 | -0.246775817 | 0.1510320125 | 0.020191 | -0.020212 | -0.083814 | 0.0007701306
22 | F | H | H | Zn62 | Zn66 | 0.3556689 | -0.1128325 | 0.2292341 | 0.3560525 | -0.1181191 | 0.2327572 | 0.3566907 | -0.1237448 | 0.2366373 | 0.0340626515 | -0.363745178 | 0.246775817 | -0.0829067095 | 0.020191 | 0.020212 | 0.083814 | 0.0007701306
92 | T | C(X) | C | Zn61 | Zn63 | -0.09289023 | -0.4157187 | 0.09713234 | -0.09362724 | -0.4145774 | 0.09359413 | -0.09433775 | -0.4133415 | 0.09001579 | -0.0482505251 | 0.0792430274 | -0.237218209 | -0.2062257067 | 0.017418 | -0.065341 | -0.081615 | 0.0007329567
94 | F | C(X) | C | Zn62 | Zn63 | -0.09289023 | 0.4157187 | -0.09713234 | -0.09362724 | 0.4145774 | -0.09359413 | -0.09433775 | 0.4133415 | -0.09001579 | -0.0482505251 | -0.0792430274 | 0.237218209 | 0.1097246565 | 0.017418 | 0.065341 | 0.081615 | 0.0007329567
91 | T | C(X) | C | Zn61 | Zn65 | 0.09431717 | 0.4133513 | 0.08999928 | 0.09362724 | 0.4145774 | 0.09359413 | 0.09286389 | 0.4157298 | 0.09710967 | -0.048442641 | 0.0792838579 | 0.237013023 | 0.2678542399 | 0.017418 | -0.065341 | 0.081615 | 0.0007317064
93 | F | C(X) | C | Zn62 | Zn65 | 0.09431717 | -0.4133513 | -0.08999928 | 0.09362724 | -0.4145774 | -0.09359413 | 0.09286389 | -0.4157298 | -0.09710967 | -0.048442641 | -0.0792838579 | -0.237013023 | -0.3647395219 | 0.017418 | 0.065341 | -0.081615 | 0.0007317064
97 | T | C(X) | C | Zn64 | Zn65 | -0.0928536 | -0.09709331 | 0.4157406 | -0.09359413 | -0.09362724 | 0.4145774 | -0.09434297 | -0.09001659 | 0.4133433 | -0.049645437 | 0.235890392 | -0.0799080561 | 0.1063368989 | 0.017318 | 0.081484 | 0.06522 | 0.0007223879
101 | F | C(X) | C | Zn65 | Zn66 | -0.0928536 | 0.09709331 | -0.4157406 | -0.09359413 | 0.09362724 | -0.4145774 | -0.09434297 | 0.09001659 | -0.4133433 | -0.049645437 | -0.235890392 | 0.0799080561 | -0.2056277729 | 0.017318 | -0.081484 | -0.06522 | 0.0007223879
95 | T | C(X) | C | Zn63 | Zn66 | 0.09436491 | 0.09003277 | 0.4133274 | 0.09359413 | 0.09362724 | 0.4145774 | 0.09287026 | 0.09710614 | 0.4157281 | -0.049821542 | 0.23577904 | 0.08002239 | 0.265979888 | 0.017318 | 0.081484 | -0.06522 | 0.0007213123
99 | F | C(X) | C | Zn63 | Zn64 | 0.09436491 | -0.09003277 | -0.4133274 | 0.09359413 | -0.09362724 | -0.4145774 | 0.09287026 | -0.09710614 | -0.4157281 | -0.049821542 | -0.23577904 | -0.08002239 | -0.365622972 | 0.017318 | -0.081484 | 0.06522 | 0.0007213123
96 | T | C(X) | C | Zn62 | Zn64 | 0.4140739 | 0.09688093 | 0.0968814 | 0.4145774 | 0.09359413 | 0.09362724 | 0.4150698 | 0.09032591 | 0.09031981 | 0.0331970424 | -0.218500659 | -0.218719596 | -0.4040232126 | 0.019065 | -0.027661 | -0.027791 | 0.0007007082
102 | F | C(X) | C | Zn61 | Zn66 | 0.4140739 | -0.09688093 | -0.0968814 | 0.4145774 | -0.09359413 | -0.09362724 | 0.4150698 | -0.09032591 | -0.09031981 | 0.0331970424 | 0.218500659 | 0.218719596 | 0.4704172974 | 0.019065 | 0.027661 | 0.027791 | 0.0007007082
98 | T | C(X) | C | Zn61 | Zn64 | -0.4150599 | 0.0903369 | -0.09032599 | -0.4145774 | 0.09359413 | -0.09362724 | -0.414068 | 0.09689413 | -0.09688643 | 0.0330652206 | 0.218574555 | -0.21868139 | 0.0329583856 | 0.019065 | 0.027661 | -0.027791 | 0.0007006241
100 | F | C(X) | C | Zn62 | Zn66 | -0.4150599 | -0.0903369 | 0.09032599 | -0.4145774 | -0.09359413 | 0.09362724 | -0.414068 | -0.09689413 | 0.09688643 | 0.0330652206 | -0.218574555 | 0.21868139 | 0.0331720556 | 0.019065 | -0.027661 | 0.027791 | 0.0007006241
134 | T | N | N | Zn61 | Zn64 | 0.4678376 | 0.08607676 | -0.1795107 | 0.4681381 | 0.09043736 | -0.1825028 | 0.4685668 | 0.09492924 | -0.1856268 | 0.0243070443 | 0.295082817 | -0.20386879 | 0.1155210713 | -0.50682 | 0.060065 | -0.027827 | 0.0006085621
136 | F | N | N | Zn62 | Zn66 | 0.4678376 | -0.08607676 | 0.1795107 | 0.4681381 | -0.09043736 | 0.1825028 | 0.4685668 | -0.09492924 | 0.1856268 | 0.0243070443 | -0.295082817 | 0.20386879 | -0.0669069827 | -0.50682 | -0.060065 | 0.027827 | 0.0006085621
132 | T | N | N | Zn62 | Zn64 | -0.4685691 | 0.09493556 | 0.1856323 | -0.4681381 | 0.09043736 | 0.1825028 | -0.4678375 | 0.0860831 | 0.179515 | 0.0243872913 | -0.2950821 | -0.203908919 | -0.4746037277 | -0.50682 | -0.060065 | -0.027827 | 0.0006063868
138 | F | N | N | Zn61 | Zn66 | -0.4685691 | -0.09493556 | -0.1856323 | -0.4681381 | -0.09043736 | -0.1825028 | -0.4678375 | -0.0860831 | -0.179515 | 0.0243872913 | 0.2950821 | 0.203908919 | 0.5233783103 | -0.50682 | 0.060065 | 0.027827 | 0.0006063868
110 | T | N | N | Zn61 | Zn64 | 0.4678384 | 0.1795187 | -0.08608598 | 0.4681323 | 0.1824613 | -0.0904414 | 0.4685654 | 0.1856333 | -0.09492424 | 0.0242322034 | 0.203821434 | -0.294608434 | -0.0665547966 | -0.50632 | 0.025238 | -0.059911 | 0.0005781926
112 | F | N | N | Zn62 | Zn66 | 0.4678384 | -0.1795187 | 0.08608598 | 0.4681323 | -0.1824613 | 0.0904414 | 0.4685654 | -0.1856333 | 0.09492424 | 0.0242322034 | -0.203821434 | 0.294608434 | 0.1150192034 | -0.50632 | -0.025238 | 0.059911 | 0.0005781926
108 | T | N | N | Zn62 | Zn64 | -0.4685694 | 0.1856361 | 0.09492552 | -0.4681323 | 0.1824613 | 0.0904414 | -0.4678375 | 0.179521 | 0.08608564 | 0.0243974833 | -0.203836315 | -0.294662904 | -0.4741017357 | -0.50632 | -0.025238 | -0.059911 | 0.0005737953
114 | F | N | N | Zn61 | Zn66 | -0.4685694 | -0.1856361 | -0.09492552 | -0.4681323 | -0.1824613 | -0.0904414 | -0.4678375 | -0.179521 | -0.08608564 | 0.0243974833 | 0.203836315 | 0.294662904 | 0.5228967023 | -0.50632 | 0.025238 | 0.059911 | 0.0005737953
53 | T | H(X) | H | Zn63 | Zn66 | 0.1036866 | 0.02689273 | 0.4087126 | 0.1044102 | 0.03097666 | 0.4085755 | 0.1045331 | 0.0349424 | 0.4086144 | 0.0282178701 | 0.268322265 | -0.00327311826 | 0.293267 | 0.092479 | 0.028429 | -0.02917 | 0.00056765
57 | F | H(X) | H | Zn63 | Zn64 | 0.1036866 | -0.02689273 | -0.4087126 | 0.1044102 | -0.03097666 | -0.4085755 | 0.1045331 | -0.0349424 | -0.4086144 | 0.0282178701 | -0.268322265 | 0.00327311826 | -0.2368313 | 0.092479 | -0.028429 | 0.02917 | 0.00056765
25 | T | H(X) | H | Zn61 | Zn65 | 0.103695 | 0.4087316 | 0.02686783 | 0.1043641 | 0.4086171 | 0.03092566 | 0.1045043 | 0.4086249 | 0.03494049 | 0.0269775236 | -0.00355717307 | 0.269088434 | 0.2925088 | 0.092704 | -0.028883 | 0.028325 | 0.0005617404
27 | F | H(X) | H | Zn62 | Zn65 | 0.103695 | -0.4087316 | -0.02686783 | 0.1043641 | -0.4086171 | -0.03092566 | 0.1045043 | -0.4086249 | -0.03494049 | 0.0269775236 | 0.00355717307 | -0.269088434 | -0.2385537 | 0.092704 | 0.028883 | -0.028325 | 0.0005617404
26 | T | H(X) | H | Zn61 | Zn63 | -0.1045555 | -0.4085952 | 0.03497107 | -0.1043641 | -0.4086171 | 0.03092566 | -0.1037795 | -0.4086886 | 0.02689562 | 0.0258666058 | -0.00311493954 | -0.269181741 | -0.2464301 | 0.092704 | -0.028883 | -0.028325 | 0.0005555264
28 | F | H(X) | H | Zn62 | Zn63 | -0.1045555 | 0.4085952 | -0.03497107 | -0.1043641 | 0.4086171 | -0.03092566 | -0.1037795 | 0.4086886 | -0.02689562 | 0.0258666058 | 0.00311493954 | 0.269181741 | 0.2981633 | 0.092704 | 0.028883 | 0.028325 | 0.0005555264
55 | T | H(X) | H | Zn64 | Zn65 | -0.1045995 | -0.03495092 | 0.4085959 | -0.1044102 | -0.03097666 | 0.4085755 | -0.1038208 | -0.02690262 | 0.4086725 | 0.0259540393 | 0.268276588 | 0.00255248319 | 0.2967831 | 0.092479 | 0.028429 | 0.02917 | 0.0005549229
59 | F | H(X) | H | Zn65 | Zn66 | -0.1045995 | 0.03495092 | -0.4085959 | -0.1044102 | 0.03097666 | -0.4085755 | -0.1038208 | 0.02690262 | -0.4086725 | 0.0259540393 | -0.268276588 | -0.00255248319 | -0.244875 | 0.092479 | -0.028429 | -0.02917 | 0.0005549229
63 | T | metal | ZN |  |  | -0.2500212 | -0.5 | 2.602085e-18 | -0.250026 | -0.5 | 1.387161e-17 | -0.2499741 | -0.5 | -2.602085e-18 | 0.00156891545 | 0 | -1.73472348e-16 | 0.001568915 | 2.3614 | 0 | 0 | 0.0002035242
65 | T | metal | ZN |  |  | 0.2499725 | -0.5 | -5.290907e-17 | 0.250026 | -0.5 | -1.387115e-17 | 0.2500178 | -0.5 | -5.724587e-17 | 0.00150886915 | 0 | -1.4456029e-16 | 0.001508869 | 2.3614 | 0 | 0 | 0.0001957349
29 | T | H(X) | H | Zn63 | Zn66 | 0.03208499 | 0.1019774 | 0.4061874 | 0.03092566 | 0.1043641 | 0.4086171 | 0.02999399 | 0.1071801 | 0.4105712 | -0.0696999349 | 0.173424992 | 0.146127315 | 0.2498523721 | -0.042119 | -0.0087125 | -0.017945 | -6.57859e-05
33 | F | H(X) | H | Zn63 | Zn64 | 0.03208499 | -0.1019774 | -0.4061874 | 0.03092566 | -0.1043641 | -0.4086171 | 0.02999399 | -0.1071801 | -0.4105712 | -0.0696999349 | -0.173424992 | -0.146127315 | -0.3892522419 | -0.042119 | 0.0087125 | 0.017945 | -6.57859e-05
49 | T | H(X) | H | Zn61 | Zn65 | 0.0320199 | 0.4062607 | 0.1018872 | 0.03097666 | 0.4085755 | 0.1044102 | 0.02999223 | 0.4105647 | 0.1072069 | -0.0675891107 | 0.143466827 | 0.17732404 | 0.2532017563 | -0.042068 | -0.017961 | -0.0084142 | -6.732301e-05
51 | F | H(X) | H | Zn62 | Zn65 | 0.0320199 | -0.4062607 | -0.1018872 | 0.03097666 | -0.4085755 | -0.1044102 | 0.02999223 | -0.4105647 | -0.1072069 | -0.0675891107 | -0.143466827 | -0.17732404 | -0.3883799777 | -0.042068 | 0.017961 | 0.0084142 | -6.732301e-05
31 | T | H(X) | H | Zn64 | Zn65 | -0.02995985 | -0.1070783 | 0.410633 | -0.03092566 | -0.1043641 | 0.4086171 | -0.03202199 | -0.1018094 | 0.4062892 | -0.0687380987 | 0.175627852 | -0.144793082 | -0.0379033287 | -0.042119 | -0.0087125 | 0.017945 | -6.775044e-05
35 | F | H(X) | H | Zn65 | Zn66 | -0.02995985 | 0.1070783 | -0.410633 | -0.03092566 | 0.1043641 | -0.4086171 | -0.03202199 | 0.1018094 | -0.4062892 | -0.0687380987 | -0.175627852 | 0.144793082 | -0.0995728687 | -0.042119 | 0.0087125 | -0.017945 | -6.775044e-05
50 | T | H(X) | H | Zn61 | Zn63 | -0.03001481 | -0.4105542 | 0.1072051 | -0.03097666 | -0.4085755 | 0.1044102 | -0.03202568 | -0.4062711 | 0.1018431 | -0.0670289855 | 0.142768077 | -0.178734106 | -0.1029950145 | -0.042068 | -0.017961 | 0.0084142 | -6.857979e-05
52 | F | H(X) | H | Zn62 | Zn63 | -0.03001481 | 0.4105542 | -0.1072051 | -0.03097666 | 0.4085755 | -0.1044102 | -0.03202568 | 0.4062711 | -0.1018431 | -0.0670289855 | -0.142768077 | 0.178734106 | -0.0310629565 | -0.042068 | 0.017961 | -0.0084142 | -6.857979e-05
19 | T | H | H | Zn64 | Zn65 | -0.1183358 | -0.2262929 | -0.3530977 | -0.1181191 | -0.2327572 | -0.3560525 | -0.1179093 | -0.2390287 | -0.3590325 | 0.0142145767 | -0.424529466 | -0.197825789 | -0.6081406783 | 0.10948 | 0.014038 | -0.0084369 | -0.0001502078
23 | F | H | H | Zn65 | Zn66 | -0.1183358 | 0.2262929 | 0.3530977 | -0.1181191 | 0.2327572 | 0.3560525 | -0.1179093 | 0.2390287 | 0.3590325 | 0.0142145767 | 0.424529466 | 0.197825789 | 0.6365698317 | 0.10948 | -0.014038 | 0.0084369 | -0.0001502078
17 | T | H | H | Zn63 | Zn66 | 0.117879 | 0.2390089 | -0.3590189 | 0.1181191 | 0.2327572 | -0.3560525 | 0.1183041 | 0.2262625 | -0.3530812 | 0.0141712164 | -0.424879704 | 0.197921666 | -0.2127868216 | 0.10948 | 0.014038 | 0.0084369 | -0.0001506943
21 | F | H | H | Zn63 | Zn64 | 0.117879 | -0.2390089 | 0.3590189 | 0.1181191 | -0.2327572 | 0.3560525 | 0.1183041 | -0.2262625 | 0.3530812 | 0.0141712164 | 0.424879704 | -0.197921666 | 0.2411292544 | 0.10948 | -0.014038 | -0.0084369 | -0.0001506943
1 | T | H | H | Zn61 | Zn65 | 0.1179501 | -0.359074 | 0.2390799 | 0.118108 | -0.3560445 | 0.2327193 | 0.1183184 | -0.3530896 | 0.2262797 | 0.0122769561 | 0.199480282 | -0.426675416 | -0.2149181779 | 0.10953 | 0.0085753 | 0.014469 | -0.0001713012
3 | F | H | H | Zn62 | Zn65 | 0.1179501 | 0.359074 | -0.2390799 | 0.118108 | 0.3560445 | -0.2327193 | 0.1183184 | 0.3530896 | -0.2262797 | 0.0122769561 | -0.199480282 | 0.426675416 | 0.2394720901 | 0.10953 | -0.0085753 | -0.014469 | -0.0001713012
2 | T | H | H | Zn61 | Zn63 | -0.1182738 | 0.3530504 | 0.2262342 | -0.118108 | 0.3560445 | 0.2327193 | -0.1179225 | 0.3590498 | 0.23905 | 0.0117108641 | 0.199981789 | 0.427193052 | 0.6388857051 | 0.10953 | 0.0085753 | -0.014469 | -0.0001748826
4 | F | H | H | Zn62 | Zn63 | -0.1182738 | -0.3530504 | -0.2262342 | -0.118108 | -0.3560445 | -0.2327193 | -0.1179225 | -0.3590498 | -0.23905 | 0.0117108641 | -0.199981789 | -0.427193052 | -0.6154639769 | 0.10953 | -0.0085753 | 0.014469 | -0.0001748826
64 | T | metal | ZN |  |  | 0.0003837579 | -0.2499151 | -0.4960836 | 0 | -0.250026 | -0.5 | -0.000386288 | -0.2499146 | -0.5039175 | -0.0256681957 | 1.68232933e-05 | -0.261130245 | -0.2867816 | 1.8099 | 0 | -0.15332 | -0.0003527018
66 | F | metal | ZN |  |  | 0.0003837579 | 0.2499151 | -0.5039164 | 0 | 0.250026 | -0.5 | -0.000386288 | 0.2499146 | -0.4960825 | -0.0256681957 | -1.68232933e-05 | 0.261130245 | 0.2354452 | 1.8099 | 0 | 0.15332 | -0.0003527018
61 | T | metal | ZN |  |  | -0.4996156 | -0.003925201 | -0.2500783 | -0.5 | 0 | -0.250026 | -0.5003857 | 0.00392195 | -0.2500782 | -0.0256728175 | 0.261571729 | 4.65222e-06 | 0.2359036 | 1.8131 | 0.14963 | 0 | -0.0004069789
62 | F | metal | ZN |  |  | -0.4996156 | 0.003925201 | 0.2500783 | -0.5 | 0 | 0.250026 | -0.5003857 | -0.00392195 | 0.2500782 | -0.0256728175 | -0.261571729 | -4.65222e-06 | -0.2872492 | 1.8131 | -0.14963 | 0 | -0.0004069789
67 | T | C1 | C | Zn61 | Zn65 | 0.122396 | 0.4908604 | 0.1217033 | 0.1221393 | 0.4922241 | 0.122113 | 0.1217898 | 0.4935549 | 0.1224401 | -0.0202069887 | 0.0898151052 | 0.0245577527 | 0.0941658692 | 0.60547 | 0.13416 | -0.51763 | -0.0007084911
69 | F | C1 | C | Zn62 | Zn65 | 0.122396 | -0.4908604 | -0.1217033 | 0.1221393 | -0.4922241 | -0.122113 | 0.1217898 | -0.4935549 | -0.1224401 | -0.0202069887 | -0.0898151052 | -0.0245577527 | -0.1345798466 | 0.60547 | -0.13416 | 0.51763 | -0.0007084911
68 | T | C1 | C | Zn61 | Zn63 | -0.1218016 | -0.4935546 | 0.1224504 | -0.1221393 | -0.4922241 | 0.122113 | -0.1224053 | -0.4908586 | 0.1217097 | -0.0201246412 | 0.0898679492 | -0.0246901476 | 0.0450531604 | 0.60547 | 0.13416 | 0.51763 | -0.0007091274
70 | F | C1 | C | Zn62 | Zn63 | -0.1218016 | 0.4935546 | -0.1224504 | -0.1221393 | 0.4922241 | -0.122113 | -0.1224053 | 0.4908586 | -0.1217097 | -0.0201246412 | -0.0898679492 | 0.0246901476 | -0.0853024428 | 0.60547 | -0.13416 | -0.51763 | -0.0007091274
71 | T | C1 | C | Zn63 | Zn66 | 0.1224076 | 0.121706 | 0.4908614 | 0.122113 | 0.1221393 | 0.4922241 | 0.1217951 | 0.1224384 | 0.4935528 | -0.0204151775 | 0.0244153938 | 0.0897122797 | 0.093712496 | 0.60521 | -0.51764 | 0.13426 | -0.0007113545
75 | F | C1 | C | Zn63 | Zn64 | 0.1224076 | -0.121706 | -0.4908614 | 0.122113 | -0.1221393 | -0.4922241 | 0.1217951 | -0.1224384 | -0.4935528 | -0.0204151775 | -0.0244153938 | -0.0897122797 | -0.134542851 | 0.60521 | 0.51764 | -0.13426 | -0.0007113545
73 | T | C1 | C | Zn64 | Zn65 | -0.1217964 | -0.1224402 | 0.4935543 | -0.122113 | -0.1221393 | 0.4922241 | -0.1224096 | -0.1217075 | 0.4908621 | -0.0204394823 | 0.0244231242 | -0.0897387256 | -0.0857550837 | 0.60521 | -0.51764 | -0.13426 | -0.0007121873
77 | F | C1 | C | Zn65 | Zn66 | -0.1217964 | 0.1224402 | -0.4935543 | -0.122113 | 0.1221393 | -0.4922241 | -0.1224096 | 0.1217075 | -0.4908621 | -0.0204394823 | -0.0244231242 | 0.0897387256 | 0.0448761191 | 0.60521 | 0.51764 | 0.13426 | -0.0007121873
5 | T | H | H | Zn63 | Zn66 | 0.2319022 | 0.1239528 | -0.3564955 | 0.2327193 | 0.118108 | -0.3560445 | 0.2333912 | 0.1121726 | -0.3554616 | 0.0496341697 | -0.392673952 | 0.0344629664 | -0.3085768159 | 0.073197 | 0.053292 | -0.10897 | -0.001156307
9 | F | H | H | Zn63 | Zn64 | 0.2319022 | -0.1239528 | 0.3564955 | 0.2327193 | -0.118108 | 0.3560445 | 0.2333912 | -0.1121726 | 0.3554616 | 0.0496341697 | 0.392673952 | -0.0344629664 | 0.4078451553 | 0.073197 | -0.053292 | 0.10897 | -0.001156307
7 | T | H | H | Zn64 | Zn65 | -0.2334047 | -0.1121843 | -0.3554689 | -0.2327193 | -0.118108 | -0.3560445 | -0.2319332 | -0.1239733 | -0.356517 | 0.049048678 | -0.392966141 | -0.03493682 | -0.378854283 | 0.073197 | 0.053292 | 0.10897 | -0.001162353
11 | F | H | H | Zn65 | Zn66 | -0.2334047 | 0.1121843 | 0.3554689 | -0.2327193 | 0.118108 | 0.3560445 | -0.2319332 | 0.1239733 | 0.356517 | 0.049048678 | 0.392966141 | 0.03493682 | 0.476951639 | 0.073197 | -0.053292 | -0.10897 | -0.001162353
13 | T | H | H | Zn61 | Zn65 | 0.2319607 | -0.3565465 | 0.1240114 | 0.2327572 | -0.3560525 | 0.1181191 | 0.2333945 | -0.3554659 | 0.1121784 | 0.0477937134 | 0.036019918 | -0.39443327 | -0.3106196386 | 0.073491 | -0.10894 | 0.053278 | -0.001177044
15 | F | H | H | Zn62 | Zn65 | 0.2319607 | 0.3565465 | -0.1240114 | 0.2327572 | 0.3560525 | -0.1181191 | 0.2333945 | 0.3554659 | -0.1121784 | 0.0477937134 | -0.036019918 | 0.39443327 | 0.4062070654 | 0.073491 | 0.10894 | -0.053278 | -0.001177044
14 | T | H | H | Zn61 | Zn63 | -0.2333439 | 0.355422 | 0.1121273 | -0.2327572 | 0.3560525 | 0.1181191 | -0.2319391 | 0.3565273 | 0.1239881 | 0.0468251814 | 0.0368436537 | 0.395359265 | 0.4790281001 | 0.073491 | -0.10894 | -0.053278 | -0.001188594
16 | F | H | H | Zn62 | Zn63 | -0.2333439 | -0.355422 | -0.1121273 | -0.2327572 | -0.3560525 | -0.1181191 | -0.2319391 | -0.3565273 | -0.1239881 | 0.0468251814 | -0.0368436537 | -0.395359265 | -0.3853777373 | 0.073491 | 0.10894 | 0.053278 | -0.001188594
44 | T | H(X) | H | Zn61 | Zn64 | -0.366263 | 0.1193548 | -0.1191953 | -0.3660297 | 0.1231473 | -0.1232514 | -0.3657141 | 0.1271198 | -0.1270723 | 0.0182970188 | 0.258833852 | -0.262567009 | 0.0145638618 | -0.1369 | -0.051412 | 0.05204 | -0.001619257
46 | F | H(X) | H | Zn62 | Zn66 | -0.366263 | -0.1193548 | 0.1191953 | -0.3660297 | -0.1231473 | 0.1232514 | -0.3657141 | -0.1271198 | 0.1270723 | 0.0182970188 | -0.258833852 | 0.262567009 | 0.0220301758 | -0.1369 | 0.051412 | -0.05204 | -0.001619257
42 | T | H(X) | H | Zn62 | Zn64 | 0.3657149 | 0.1270226 | 0.1271429 | 0.3660297 | 0.1231473 | 0.1232514 | 0.3662613 | 0.1192819 | 0.1192329 | 0.0182158154 | -0.258020986 | -0.26366821 | -0.5034733806 | -0.1369 | 0.051412 | 0.05204 | -0.001619499
48 | F | H(X) | H | Zn61 | Zn66 | 0.3657149 | -0.1270226 | -0.1271429 | 0.3660297 | -0.1231473 | -0.1232514 | 0.3662613 | -0.1192819 | -0.1192329 | 0.0182158154 | 0.258020986 | 0.26366821 | 0.5399050114 | -0.1369 | -0.051412 | -0.05204 | -0.001619499
86 | T | C2,C3 | C | Zn61 | Zn64 | 0.3990733 | 0.1856377 | -0.1281448 | 0.3994022 | 0.1892662 | -0.1326473 | 0.3999459 | 0.1932186 | -0.1374154 | 0.0290878984 | 0.252695914 | -0.309019929 | -0.0272361166 | 0.081972 | -0.098559 | 0.02284 | -0.001624919
88 | F | C2,C3 | C | Zn62 | Zn66 | 0.3990733 | -0.1856377 | 0.1281448 | 0.3994022 | -0.1892662 | 0.1326473 | 0.3999459 | -0.1932186 | 0.1374154 | 0.0290878984 | -0.252695914 | 0.309019929 | 0.0854119134 | 0.081972 | 0.098559 | -0.02284 | -0.001624919
84 | T | C2,C3 | C | Zn62 | Zn64 | -0.3999572 | 0.1932341 | 0.1374262 | -0.3994022 | 0.1892662 | 0.1326473 | -0.3990722 | 0.1856414 | 0.1281442 | 0.0295001684 | -0.253090415 | -0.309402117 | -0.5329923636 | 0.081972 | 0.098559 | 0.02284 | -0.001625678
90 | F | C2,C3 | C | Zn61 | Zn66 | -0.3999572 | -0.1932341 | -0.1374262 | -0.3994022 | -0.1892662 | -0.1326473 | -0.3990722 | -0.1856414 | -0.1281442 | 0.0295001684 | 0.253090415 | 0.309402117 | 0.5919927004 | 0.081972 | -0.098559 | -0.02284 | -0.001625678
122 | T | C2,C3 | C | Zn61 | Zn64 | 0.3990731 | 0.1281355 | -0.1856376 | 0.3994058 | 0.1326419 | -0.1892945 | 0.3999474 | 0.1374201 | -0.1932149 | 0.0291424168 | 0.30948661 | -0.252579351 | 0.0860496758 | 0.082005 | -0.022865 | 0.098784 | -0.001628122
124 | F | C2,C3 | C | Zn62 | Zn66 | 0.3990731 | -0.1281355 | 0.1856376 | 0.3994058 | -0.1326419 | 0.1892945 | 0.3999474 | -0.1374201 | 0.1932149 | 0.0291424168 | -0.30948661 | 0.252579351 | -0.0277648422 | 0.082005 | 0.022865 | -0.098784 | -0.001628122
120 | T | C2,C3 | C | Zn62 | Zn64 | -0.3999556 | 0.1374347 | 0.1932256 | -0.3994058 | 0.1326419 | 0.1892945 | -0.3990722 | 0.1281414 | 0.1856395 | 0.029446069 | -0.309777 | -0.252868373 | -0.533199304 | 0.082005 | 0.022865 | 0.098784 | -0.001628687
126 | F | C2,C3 | C | Zn61 | Zn66 | -0.3999556 | -0.1374347 | -0.1932256 | -0.3994058 | -0.1326419 | -0.1892945 | -0.3990722 | -0.1281414 | -0.1856395 | 0.029446069 | 0.309777 | 0.252868373 | 0.592091442 | 0.082005 | -0.022865 | -0.098784 | -0.001628687
72 | T | C1 | C | Zn62 | Zn64 | 0.4918248 | 0.1256784 | 0.1256727 | 0.4922241 | 0.122113 | 0.1221393 | 0.4925361 | 0.1186677 | 0.1186648 | 0.0237072422 | -0.233689725 | -0.233596511 | -0.4435789938 | 0.24848 | 0.080549 | 0.080443 | -0.001742744
78 | F | C1 | C | Zn61 | Zn66 | 0.4918248 | -0.1256784 | -0.1256727 | 0.4922241 | -0.122113 | -0.1221393 | 0.4925361 | -0.1186677 | -0.1186648 | 0.0237072422 | 0.233689725 | 0.233596511 | 0.4909934782 | 0.24848 | -0.080549 | -0.080443 | -0.001742744
74 | T | C1 | C | Zn61 | Zn64 | -0.4925361 | 0.118663 | -0.1186612 | -0.4922241 | 0.122113 | -0.1221393 | -0.4918249 | 0.1256794 | -0.125673 | 0.0237035146 | 0.23388267 | -0.233726652 | 0.0238595326 | 0.24848 | -0.080549 | 0.080443 | -0.001744224
76 | F | C1 | C | Zn62 | Zn66 | -0.4925361 | -0.118663 | 0.1186612 | -0.4922241 | -0.122113 | 0.1221393 | -0.4918249 | -0.1256794 | 0.125673 | 0.0237035146 | -0.23388267 | 0.233726652 | 0.0235474966 | 0.24848 | 0.080549 | -0.080443 | -0.001744224
128 | T | N | N | Zn61 | Zn63 | -0.1826158 | 0.4676995 | 0.08938353 | -0.1825028 | 0.4681381 | 0.09043736 | -0.1822302 | 0.4685227 | 0.09142123 | 0.0128535313 | 0.0274428345 | 0.0679234349 | 0.1082198007 | -1.0301 | 0.076593 | -0.59329 | -0.002825666
130 | F | N | N | Zn62 | Zn63 | -0.1826158 | -0.4676995 | -0.08938353 | -0.1825028 | -0.4681381 | -0.09043736 | -0.1822302 | -0.4685227 | -0.09142123 | 0.0128535313 | -0.0274428345 | -0.0679234349 | -0.0825127381 | -1.0301 | -0.076593 | 0.59329 | -0.002825666
127 | T | N | N | Zn61 | Zn65 | 0.1822318 | -0.4685275 | 0.09142494 | 0.1825028 | -0.4681381 | 0.09043736 | 0.18262 | -0.4677115 | 0.08938962 | 0.0129407266 | 0.0272021039 | -0.0678437358 | -0.0277009053 | -1.0301 | 0.076593 | 0.59329 | -0.002829016
129 | F | N | N | Zn62 | Zn65 | 0.1822318 | 0.4685275 | -0.09142494 | 0.1825028 | 0.4681381 | -0.09043736 | 0.18262 | 0.4677115 | -0.08938962 | 0.0129407266 | -0.0272021039 | 0.0678437358 | 0.0535823585 | -1.0301 | -0.076593 | -0.59329 | -0.002829016
109 | T | N | N | Zn64 | Zn65 | -0.1826277 | -0.08939083 | -0.4677126 | -0.1824613 | -0.0904414 | -0.4681323 | -0.182234 | -0.09141783 | -0.4685196 | 0.0131214149 | -0.0675669269 | -0.0268973563 | -0.0813428683 | -1.0292 | 0.59329 | -0.07667 | -0.002830739
113 | F | N | N | Zn65 | Zn66 | -0.1826277 | 0.08939083 | 0.4677126 | -0.1824613 | 0.0904414 | 0.4681323 | -0.182234 | 0.09141783 | 0.4685196 | 0.0131214149 | 0.0675669269 | 0.0268973563 | 0.1075856981 | -1.0292 | -0.59329 | 0.07667 | -0.002830739
107 | T | N | N | Zn63 | Zn66 | 0.1822288 | 0.09141469 | -0.4685146 | 0.1824613 | 0.0904414 | -0.4681323 | 0.1826238 | 0.08938743 | -0.4677112 | 0.0131659945 | -0.0675751682 | 0.0267812752 | -0.0276278985 | -1.0292 | 0.59329 | 0.07667 | -0.002834017
111 | F | N | N | Zn63 | Zn64 | 0.1822288 | -0.09141469 | 0.4685146 | 0.1824613 | -0.0904414 | 0.4681323 | 0.1826238 | -0.08938743 | 0.4677112 | 0.0131659945 | 0.0675751682 | -0.0267812752 | 0.0539598875 | -1.0292 | -0.59329 | -0.07667 | -0.002834017
38 | T | H(X) | H | Zn61 | Zn63 | -0.1214374 | -0.367339 | 0.1294632 | -0.1232514 | -0.3660297 | 0.1231473 | -0.1253493 | -0.364677 | 0.1164776 | -0.130397654 | 0.0887336473 | -0.432854506 | -0.4745185127 | 0.063294 | 0.026601 | 0.12075 | -0.003195013
40 | F | H(X) | H | Zn62 | Zn63 | -0.1214374 | 0.367339 | -0.1294632 | -0.1232514 | 0.3660297 | -0.1231473 | -0.1253493 | 0.364677 | -0.1164776 | -0.130397654 | -0.0887336473 | 0.432854506 | 0.2137232047 | 0.063294 | -0.026601 | -0.12075 | -0.003195013
37 | T | H(X) | H | Zn61 | Zn65 | 0.1253702 | 0.3646804 | 0.1164029 | 0.1232514 | 0.3660297 | 0.1231473 | 0.1214233 | 0.3673394 | 0.129415 | -0.131564142 | 0.0886331394 | 0.43373835 | 0.3908073474 | 0.063294 | 0.026601 | -0.12075 | -0.003205079
39 | F | H(X) | H | Zn62 | Zn65 | 0.1253702 | -0.3646804 | -0.1164029 | 0.1232514 | -0.3660297 | -0.1231473 | 0.1214233 | -0.3673394 | -0.129415 | -0.131564142 | -0.0886331394 | -0.43373835 | -0.6539356314 | 0.063294 | -0.026601 | 0.12075 | -0.003205079
43 | T | H(X) | H | Zn64 | Zn65 | -0.1213117 | -0.1294766 | 0.3673417 | -0.1231473 | -0.1232514 | 0.3660297 | -0.1253263 | -0.1165103 | 0.3646791 | -0.133820347 | 0.432211116 | -0.0887516352 | 0.2096391338 | 0.063462 | -0.12081 | -0.026378 | -0.003206367
47 | F | H(X) | H | Zn65 | Zn66 | -0.1213117 | 0.1294766 | -0.3673417 | -0.1231473 | 0.1232514 | -0.3660297 | -0.1253263 | 0.1165103 | -0.3646791 | -0.133820347 | -0.432211116 | 0.0887516352 | -0.4772798278 | 0.063462 | 0.12081 | 0.026378 | -0.003206367
41 | T | H(X) | H | Zn63 | Zn66 | 0.1254852 | 0.1164066 | 0.364683 | 0.1231473 | 0.1232514 | 0.3660297 | 0.121412 | 0.1294281 | 0.3673381 | -0.135775573 | 0.434052673 | 0.0885033073 | 0.3867804073 | 0.063462 | -0.12081 | 0.026378 | -0.003225765
45 | F | H(X) | H | Zn63 | Zn64 | 0.1254852 | -0.1164066 | -0.364683 | 0.1231473 | -0.1232514 | -0.3660297 | 0.121412 | -0.1294281 | -0.3673381 | -0.135775573 | -0.434052673 | -0.0885033073 | -0.6583315533 | 0.063462 | 0.12081 | -0.026378 | -0.003225765
104 | T | N | N | Zn61 | Zn63 | -0.09006215 | 0.4656784 | 0.1808149 | -0.0904414 | 0.4681323 | 0.1824613 | -0.09081781 | 0.4706625 | 0.1840148 | -0.0251886146 | 0.166138232 | 0.10666301 | 0.2476126274 | -1.103 | -0.22785 | -0.51232 | -0.003555219
106 | F | N | N | Zn62 | Zn63 | -0.09006215 | -0.4656784 | -0.1808149 | -0.0904414 | -0.4681323 | -0.1824613 | -0.09081781 | -0.4706625 | -0.1840148 | -0.0251886146 | -0.166138232 | -0.10666301 | -0.2979898566 | -1.103 | 0.22785 | 0.51232 | -0.003555219
133 | T | N | N | Zn64 | Zn65 | -0.09007091839 | -0.1808191 | -0.4656888 | -0.09043736 | -0.1825028 | -0.4681381 | -0.09081639 | -0.184007 | -0.4706542 | -0.0248489756 | -0.106263841 | -0.16551165 | -0.2966244666 | -1.1026 | 0.51197 | 0.2279 | -0.00355568
137 | F | N | N | Zn65 | Zn66 | -0.09007091839 | 0.1808191 | 0.4656888 | -0.09043736 | 0.1825028 | 0.4681381 | -0.09081639 | 0.184007 | 0.4706542 | -0.0248489756 | 0.106263841 | 0.16551165 | 0.2469265154 | -1.1026 | -0.51197 | -0.2279 | -0.00355568
103 | T | N | N | Zn61 | Zn65 | 0.09081617 | -0.4706663 | 0.1840153 | 0.0904414 | -0.4681323 | 0.1824613 | 0.09006376 | -0.4656872 | 0.1808176 | -0.0250802744 | 0.165969084 | -0.106591261 | 0.0342975486 | -1.103 | -0.22785 | 0.51232 | -0.003557648
105 | F | N | N | Zn62 | Zn65 | 0.09081617 | 0.4706663 | -0.1840153 | 0.0904414 | 0.4681323 | -0.1824613 | 0.09006376 | 0.4656872 | -0.1808176 | -0.0250802744 | -0.165969084 | 0.106591261 | -0.0844580974 | -1.103 | 0.22785 | -0.51232 | -0.003557648
131 | T | N | N | Zn63 | Zn66 | 0.09080622 | 0.1839986 | -0.4706515 | 0.09043736 | 0.1825028 | -0.4681381 | 0.09006157 | 0.18081 | -0.465686 | -0.0248216421 | -0.106286413 | 0.165516074 | 0.0344080189 | -1.1026 | 0.51197 | -0.2279 | -0.003558025
135 | F | N | N | Zn63 | Zn64 | 0.09080622 | -0.1839986 | 0.4706515 | 0.09043736 | -0.1825028 | 0.4681381 | 0.09006157 | -0.18081 | 0.465686 | -0.0248216421 | 0.106286413 | -0.165516074 | -0.0840513031 | -1.1026 | -0.51197 | 0.2279 | -0.003558025
Note on A1: [Threaded comment] Your version of Excel allows you to read this threaded comment; however, any edits to it will get removed if the file is opened in a newer version of Excel. Learn more: https://go.microsoft.com/fwlink/?linkid=870924 Comment: Red highlighted are the atoms with move the most /least.Only du/deps
Note on B1: [Threaded comment] Your version of Excel allows you to read this threaded comment; however, any edits to it will get removed if the file is opened in a newer version of Excel. Learn more: https://go.microsoft.com/fwlink/?linkid=870924 Comment: Yellow color are most + and - total contributions of Z and du/deps

## CdIF-1
[6 empty] | 𝜀= -0.015 |  |  | 𝜀=0 |  |  | 𝜀= 0.015 | [6 empty] | Z* (Born effective charge) |  |  | A' in paper | 0.04879298
Number of atom | Assym unit flag | Atom_type | Label | T1 | T2 | x1 | y1 | z1 | x2 | y2 | z2 | x3 | y3 | z3 | dux/d𝜀 | duy/d𝜀 | duz/d𝜀 | Σdu/d𝜀 | xx | xy | xz | Z*xdu/deps/V
121 | T | C2,C3 | C | Cd64 | Cd65 | -0.1338565 | -0.1826942 | -0.3975625 | -0.1330512 | -0.1864787 | -0.399249 | -0.1331766 | -0.1911255 | -0.4021127 | 0.0226615399 | -0.281040859 | -0.151675284 | -0.4100546031 | 0.099899 | 0.042776 | -0.34493 | 0.002076601
125 | F | C2,C3 | C | Cd65 | Cd66 | -0.1338565 | 0.1826942 | 0.3975625 | -0.1330512 | 0.1864787 | 0.399249 | -0.1331766 | 0.1911255 | 0.4021127 | 0.0226615399 | 0.281040859 | 0.151675284 | 0.4553776829 | 0.099899 | -0.042776 | 0.34493 | 0.002076601 | Internal strain e14 | Sum Z*dx | -0.05016556
119 | T | C2,C3 | C | Cd63 | Cd66 | 0.1332286 | 0.1910735 | -0.4019353 | 0.1330512 | 0.1864787 | -0.399249 | 0.1339401 | 0.1826513 | -0.3974108 | 0.0237152698 | -0.280740564 | 0.150818526 | -0.1062067682 | 0.099899 | 0.042776 | 0.34493 | 0.002067944 |  | Lattice parameter (Angstrom) | 18.12078382
123 | F | C2,C3 | C | Cd63 | Cd64 | 0.1332286 | -0.1910735 | 0.4019353 | 0.1330512 | -0.1864787 | 0.399249 | 0.1339401 | -0.1826513 | 0.3974108 | 0.0237152698 | 0.280740564 | -0.150818526 | 0.1536373078 | 0.099899 | -0.042776 | -0.34493 | 0.002067944 |  | conversion Z* | 0.04879298
80 | T | C2,C3 | C | Cd61 | Cd63 | -0.1339223 | 0.3974109 | 0.1826493 | -0.133032 | 0.399239 | 0.1864698 | -0.1332283 | 0.4019374 | 0.1910843 | 0.0231330094 | 0.150883059 | 0.281165789 | 0.4551818574 | 0.099856 | 0.34517 | -0.042717 | 0.002067833
82 | F | C2,C3 | C | Cd62 | Cd63 | -0.1339223 | -0.3974109 | -0.1826493 | -0.133032 | -0.399239 | -0.1864698 | -0.1332283 | -0.4019374 | -0.1910843 | 0.0231330094 | -0.150883059 | -0.281165789 | -0.4089158386 | 0.099856 | -0.34517 | 0.042717 | 0.002067833
79 | T | C2,C3 | C | Cd61 | Cd65 | 0.1331596 | -0.4020873 | 0.191111 | 0.133032 | -0.399239 | 0.1864698 | 0.1338636 | -0.3975683 | 0.1827071 | 0.0234660415 | 0.15063421 | -0.280131369 | -0.1060311175 | 0.099856 | 0.34517 | 0.042717 | 0.00206742
81 | F | C2,C3 | C | Cd62 | Cd65 | 0.1331596 | 0.4020873 | -0.191111 | 0.133032 | 0.399239 | -0.1864698 | 0.1338636 | 0.3975683 | -0.1827071 | 0.0234660415 | -0.15063421 | 0.280131369 | 0.1529632005 | 0.099856 | -0.34517 | -0.042717 | 0.00206742
116 | T | C2,C3 | C | Cd61 | Cd63 | -0.1875192 | 0.3985977 | 0.1294861 | -0.1864787 | 0.399249 | 0.1330512 | -0.1864 | 0.4007828 | 0.1374886 | 0.0373095682 | 0.0728381036 | 0.266749561 | 0.3768972328 | -0.10837 | -0.15995 | 0.21474 | 0.002029208
118 | F | C2,C3 | C | Cd62 | Cd63 | -0.1875192 | -0.3985977 | -0.1294861 | -0.1864787 | -0.399249 | -0.1330512 | -0.1864 | -0.4007828 | -0.1374886 | 0.0373095682 | -0.0728381036 | -0.266749561 | -0.3022780964 | -0.10837 | 0.15995 | -0.21474 | 0.002029208
85 | T | C2,C3 | C | Cd64 | Cd65 | -0.1874573 | -0.1295317 | -0.3986902 | -0.1864698 | -0.133032 | -0.399239 | -0.1863564 | -0.1375411 | -0.4008976 | 0.0366969195 | -0.266980064 | -0.0735795084 | -0.3038626529 | -0.10782 | -0.21466 | 0.16031 | 0.002027726
89 | F | C2,C3 | C | Cd65 | Cd66 | -0.1874573 | 0.1295317 | 0.3986902 | -0.1864698 | 0.133032 | 0.399239 | -0.1863564 | 0.1375411 | 0.4008976 | 0.0366969195 | 0.266980064 | 0.0735795084 | 0.3772564919 | -0.10782 | 0.21466 | -0.16031 | 0.002027726
115 | T | C2,C3 | C | Cd61 | Cd65 | 0.1863336 | -0.4008733 | 0.1375207 | 0.1864787 | -0.399249 | 0.1330512 | 0.1874562 | -0.3986937 | 0.1295362 | 0.0374208672 | 0.0726563435 | -0.266151239 | -0.1560740283 | -0.10837 | -0.15995 | -0.21474 | 0.002023769
117 | F | C2,C3 | C | Cd62 | Cd65 | 0.1863336 | 0.4008733 | -0.1375207 | 0.1864787 | 0.399249 | -0.1330512 | 0.1874562 | 0.3986937 | -0.1295362 | 0.0374208672 | -0.0726563435 | 0.266151239 | 0.2309157627 | -0.10837 | 0.15995 | 0.21474 | 0.002023769
83 | T | C2,C3 | C | Cd63 | Cd66 | 0.1864033 | 0.1374809 | -0.4007812 | 0.1864698 | 0.133032 | -0.399239 | 0.1875395 | 0.1294907 | -0.3985998 | 0.0378732693 | -0.266338205 | 0.0727130267 | -0.155751909 | -0.10782 | -0.21466 | -0.16031 | 0.002021593
87 | F | C2,C3 | C | Cd63 | Cd64 | 0.1864033 | -0.1374809 | 0.4007812 | 0.1864698 | -0.133032 | 0.399239 | 0.1875395 | -0.1294907 | 0.3985998 | 0.0378732693 | 0.266338205 | -0.0727130267 | 0.2314984476 | -0.10782 | 0.21466 | 0.16031 | 0.002021593
108 | T | N | N | Cd62 | Cd64 | -0.4640113 | 0.1823371 | 0.0967728 | -0.4634837 | 0.1793371 | 0.09258241 | -0.4634955 | 0.1768488 | 0.08866165 | 0.017194137 | -0.182941896 | -0.270371616 | -0.436119375 | -0.4894 | -0.030904 | -0.06825 | 0.0007656443
114 | F | N | N | Cd61 | Cd66 | -0.4640113 | -0.1823371 | -0.0967728 | -0.4634837 | -0.1793371 | -0.09258241 | -0.4634955 | -0.1768488 | -0.08866165 | 0.017194137 | 0.182941896 | 0.270371616 | 0.470507649 | -0.4894 | 0.030904 | 0.06825 | 0.0007656443
132 | T | N | N | Cd62 | Cd64 | -0.4640247 | 0.09694527 | 0.1822733 | -0.4634984 | 0.09260816 | 0.1793523 | -0.4635108 | 0.08885425 | 0.1767618 | 0.0171315093 | -0.269700343 | -0.183716787 | -0.4362856207 | -0.48878 | -0.067702 | -0.030883 | 0.0007591914
138 | F | N | N | Cd61 | Cd66 | -0.4640247 | -0.09694527 | -0.1822733 | -0.4634984 | -0.09260816 | -0.1793523 | -0.4635108 | -0.08885425 | -0.1767618 | 0.0171315093 | 0.269700343 | 0.183716787 | 0.4705486393 | -0.48878 | 0.067702 | 0.030883 | 0.0007591914
110 | T | N | N | Cd61 | Cd64 | 0.4635114 | 0.1767672 | -0.08884048 | 0.4634837 | 0.1793371 | -0.09258241 | 0.464037 | 0.1822819 | -0.09695029 | 0.0175195678 | 0.183825497 | -0.270327176 | -0.0689821112 | -0.4894 | 0.030904 | -0.06825 | 0.0007590576
112 | F | N | N | Cd62 | Cd66 | 0.4635114 | -0.1767672 | 0.08884048 | 0.4634837 | -0.1793371 | 0.09258241 | 0.464037 | -0.1822819 | 0.09695029 | 0.0175195678 | -0.183825497 | 0.270327176 | 0.1040212468 | -0.4894 | -0.030904 | 0.06825 | 0.0007590576
8 | T | H | H | Cd61 | Cd64 | 0.3590101 | 0.2253594 | -0.1158947 | 0.3586465 | 0.2279577 | -0.1199648 | 0.3598429 | 0.2321521 | -0.125976 | 0.0277619842 | 0.226424715 | -0.336043942 | -0.0818572428 | 0.022388 | 0.096401 | 0.020612 | 0.0007573923
10 | F | H | H | Cd62 | Cd66 | 0.3590101 | -0.2253594 | 0.1158947 | 0.3586465 | -0.2279577 | 0.1199648 | 0.3598429 | -0.2321521 | 0.125976 | 0.0277619842 | -0.226424715 | 0.336043942 | 0.1373812112 | 0.022388 | -0.096401 | -0.020612 | 0.0007573923
134 | T | N | N | Cd61 | Cd64 | 0.4634973 | 0.08866608 | -0.1768346 | 0.4634984 | 0.09260816 | -0.1793523 | 0.4640173 | 0.09676757 | -0.1823281 | 0.0173332389 | 0.270049682 | -0.183116201 | 0.1042667199 | -0.48878 | 0.067702 | -0.030883 | 0.0007546293
136 | F | N | N | Cd62 | Cd66 | 0.4634973 | -0.08866608 | 0.1768346 | 0.4634984 | -0.09260816 | 0.1793523 | 0.4640173 | -0.09676757 | 0.1823281 | 0.0173332389 | -0.270049682 | 0.183116201 | -0.0696002421 | -0.48878 | -0.067702 | 0.030883 | 0.0007546293
18 | T | H | H | Cd62 | Cd64 | -0.3598388 | 0.1259797 | 0.2321563 | -0.3586727 | 0.1200041 | 0.2279828 | -0.3590274 | 0.1159319 | 0.2253791 | 0.0270450416 | -0.334928116 | -0.225906661 | -0.5337897354 | 0.022055 | 0.020629 | -0.096239 | 0.0007527916
24 | F | H | H | Cd61 | Cd66 | -0.3598388 | -0.1259797 | -0.2321563 | -0.3586727 | -0.1200041 | -0.2279828 | -0.3590274 | -0.1159319 | -0.2253791 | 0.0270450416 | 0.334928116 | 0.225906661 | 0.5878798186 | 0.022055 | -0.020629 | 0.096239 | 0.0007527916
20 | T | H | H | Cd61 | Cd64 | 0.3589908 | 0.1156738 | -0.2254423 | 0.3586727 | 0.1200041 | -0.2279828 | 0.3598177 | 0.1257394 | -0.2322163 | 0.0275628527 | 0.335522073 | -0.225800188 | 0.1372847377 | 0.022055 | -0.020629 | -0.096239 | 0.000752251
22 | F | H | H | Cd62 | Cd66 | 0.3589908 | -0.1156738 | 0.2254423 | 0.3586727 | -0.1200041 | 0.2279828 | 0.3598177 | -0.1257394 | 0.2322163 | 0.0275628527 | -0.335522073 | 0.225800188 | -0.0821590323 | 0.022055 | 0.020629 | 0.096239 | 0.000752251
6 | T | H | H | Cd62 | Cd64 | -0.3598232 | 0.2322392 | 0.1257639 | -0.3586465 | 0.2279577 | 0.1199648 | -0.359008 | 0.2254821 | 0.1156966 | 0.0271743528 | -0.225236738 | -0.335575972 | -0.5336383572 | 0.022388 | -0.096401 | 0.020612 | 0.0007516331
12 | F | H | H | Cd61 | Cd66 | -0.3598232 | -0.2322392 | -0.1257639 | -0.3586465 | -0.2279577 | -0.1199648 | -0.359008 | -0.2254821 | -0.1156966 | 0.0271743528 | 0.225236738 | 0.335575972 | 0.5879870628 | 0.022388 | 0.096401 | -0.020612 | 0.0007516331
30 | T | H(X) | H | Cd62 | Cd64 | 0.4204017 | 0.03890058 | 0.1068884 | 0.4201699 | 0.03641357 | 0.1053872 | 0.420908 | 0.03313603 | 0.1031838 | 0.016876143 | -0.192151919 | -0.123487033 | -0.298762809 | 0.023882 | -0.040832 | -0.015094 | 0.0004934384
36 | F | H(X) | H | Cd61 | Cd66 | 0.4204017 | -0.03890058 | -0.1068884 | 0.4201699 | -0.03641357 | -0.1053872 | 0.420908 | -0.03313603 | -0.1031838 | 0.016876143 | 0.192151919 | 0.123487033 | 0.332515095 | 0.023882 | 0.040832 | 0.015094 | 0.0004934384
32 | T | H(X) | H | Cd61 | Cd64 | -0.4208538 | 0.03306643 | -0.1032957 | -0.4201699 | 0.03641357 | -0.1053872 | -0.4203704 | 0.03882786 | -0.1069489 | 0.01611344 | 0.192047581 | -0.121770494 | 0.086390527 | 0.023882 | 0.040832 | -0.015094 | 0.0004910775
34 | F | H(X) | H | Cd62 | Cd66 | -0.4208538 | -0.03306643 | 0.1032957 | -0.4201699 | -0.03641357 | 0.1053872 | -0.4203704 | -0.03882786 | 0.1069489 | 0.01611344 | -0.192047581 | 0.121770494 | -0.054163647 | 0.023882 | -0.040832 | 0.015094 | 0.0004910775
54 | T | H(X) | H | Cd62 | Cd64 | 0.4203924 | 0.1069454 | 0.03881186 | 0.4199912 | 0.1057623 | 0.03650823 | 0.4208893 | 0.103284 | 0.03303046 | 0.0165624345 | -0.122046825 | -0.192713288 | -0.2981976785 | 0.023196 | -0.014616 | -0.040665 | 0.0004881594
60 | F | H(X) | H | Cd61 | Cd66 | 0.4203924 | -0.1069454 | -0.03881186 | 0.4199912 | -0.1057623 | -0.03650823 | 0.4208893 | -0.103284 | -0.03303046 | 0.0165624345 | 0.122046825 | 0.192713288 | 0.3313225475 | 0.023196 | 0.014616 | 0.040665 | 0.0004881594
56 | T | H(X) | H | Cd61 | Cd64 | -0.4208692 | 0.1032249 | -0.03315326 | -0.4199912 | 0.1057623 | -0.03650823 | -0.4203767 | 0.106911 | -0.03891096 | 0.0164167794 | 0.122873147 | -0.191923516 | -0.0526335896 | 0.023196 | 0.014616 | -0.040665 | 0.0004870168
58 | F | H(X) | H | Cd62 | Cd66 | -0.4208692 | -0.1032249 | 0.03315326 | -0.4199912 | -0.1057623 | 0.03650823 | -0.4203767 | -0.106911 | 0.03891096 | 0.0164167794 | -0.122873147 | 0.191923516 | 0.0854671484 | 0.023196 | -0.014616 | 0.040665 | 0.0004870168
96 | T | C(X) | C | Cd62 | Cd64 | 0.4261316 | 0.09787142 | 0.09778668 | 0.4260948 | 0.09555015 | 0.09555822 | 0.4265818 | 0.09241815 | 0.09231159 | 0.0150088947 | -0.18177562 | -0.182503195 | -0.3492699203 | 0.026388 | -0.022034 | -0.022356 | 0.0004138299
102 | F | C(X) | C | Cd61 | Cd66 | 0.4261316 | -0.09787142 | -0.09778668 | 0.4260948 | -0.09555015 | -0.09555822 | 0.4265818 | -0.09241815 | -0.09231159 | 0.0150088947 | 0.18177562 | 0.182503195 | 0.3792877097 | 0.026388 | 0.022034 | 0.022356 | 0.0004138299
98 | T | C(X) | C | Cd61 | Cd64 | -0.4265581 | 0.09234705 | -0.09243322 | -0.4260948 | 0.09555015 | -0.09555822 | -0.4261134 | 0.09780328 | -0.09788002 | 0.0148238585 | 0.181874543 | -0.181559958 | 0.0151384435 | 0.026388 | 0.022034 | -0.022356 | 0.0004126691
100 | F | C(X) | C | Cd62 | Cd66 | -0.4265581 | -0.09234705 | 0.09243322 | -0.4260948 | -0.09555015 | 0.09555822 | -0.4261134 | -0.09780328 | 0.09788002 | 0.0148238585 | -0.181874543 | 0.181559958 | 0.0145092735 | 0.026388 | -0.022034 | 0.022356 | 0.0004126691
26 | T | H(X) | H | Cd61 | Cd63 | -0.1049093 | -0.4209886 | 0.03952599 | -0.1053872 | -0.4201699 | 0.03641357 | -0.1050245 | -0.420351 | 0.03247921 | -0.00383916828 | 0.0212510652 | -0.234892757 | -0.2174809 | 0.08536 | -0.02773 | -0.033808 | 0.0003427341
28 | F | H(X) | H | Cd62 | Cd63 | -0.1049093 | 0.4209886 | -0.03952599 | -0.1053872 | 0.4201699 | -0.03641357 | -0.1050245 | 0.420351 | -0.03247921 | -0.00383916828 | -0.0212510652 | 0.234892757 | 0.2098025 | 0.08536 | 0.02773 | 0.033808 | 0.0003427341
55 | T | H(X) | H | Cd64 | Cd65 | -0.1049411 | -0.03950097 | 0.420884 | -0.1057623 | -0.03650823 | 0.4199912 | -0.1050706 | -0.03242779 | 0.420251 | -0.0043155711 | 0.23577275 | -0.0210985217 | 0.2103586572 | 0.085577 | 0.033813 | 0.027428 | 0.0003427307
59 | F | H(X) | H | Cd65 | Cd66 | -0.1049411 | 0.03950097 | -0.420884 | -0.1057623 | 0.03650823 | -0.4199912 | -0.1050706 | 0.03242779 | -0.420251 | -0.0043155711 | -0.23577275 | 0.0210985217 | -0.2189897994 | 0.085577 | -0.033813 | -0.027428 | 0.0003427307
25 | T | H(X) | H | Cd61 | Cd65 | 0.1050958 | 0.4202311 | 0.03245238 | 0.1053872 | 0.4201699 | 0.03641357 | 0.1049647 | 0.4208758 | 0.03950939 | -0.00437034061 | 0.0214901282 | 0.235233596 | 0.2523534 | 0.08536 | -0.02773 | 0.033808 | 0.0003407606
27 | F | H(X) | H | Cd62 | Cd65 | 0.1050958 | -0.4202311 | -0.03245238 | 0.1053872 | -0.4201699 | -0.03641357 | 0.1049647 | -0.4208758 | -0.03950939 | -0.00437034061 | -0.0214901282 | -0.235233596 | -0.2610941 | 0.08536 | 0.02773 | -0.033808 | 0.0003407606
53 | T | H(X) | H | Cd63 | Cd66 | 0.1050603 | 0.03247201 | 0.4203438 | 0.1057623 | 0.03650823 | 0.4199912 | 0.1049202 | 0.03950109 | 0.4210066 | -0.00467031673 | 0.2343029 | 0.0220920965 | 0.2517247 | 0.085577 | 0.033813 | -0.027428 | 0.0003374947
57 | F | H(X) | H | Cd63 | Cd64 | 0.1050603 | -0.03247201 | -0.4203438 | 0.1057623 | -0.03650823 | -0.4199912 | 0.1049202 | -0.03950109 | -0.4210066 | -0.00467031673 | -0.2343029 | -0.0220920965 | -0.2610653 | 0.085577 | -0.033813 | 0.027428 | 0.0003374947
97 | T | C(X) | C | Cd64 | Cd65 | -0.09436112 | -0.09819532 | 0.4276097 | -0.09555015 | -0.09555822 | 0.4260948 | -0.09588365 | -0.09189692 | 0.4248741 | -0.0507511507 | 0.209946618 | -0.0911868331 | 0.0680086342 | 0.041533 | 0.069802 | 0.064813 | 0.000323827
101 | F | C(X) | C | Cd65 | Cd66 | -0.09436112 | 0.09819532 | -0.4276097 | -0.09555015 | 0.09555822 | -0.4260948 | -0.09588365 | 0.09189692 | -0.4248741 | -0.0507511507 | -0.209946618 | 0.0911868331 | -0.1695109356 | 0.041533 | -0.069802 | -0.064813 | 0.000323827
92 | T | C(X) | C | Cd61 | Cd63 | -0.09428069 | -0.427767 | 0.09820347 | -0.09555822 | -0.4260948 | 0.09555015 | -0.09579998 | -0.4250328 | 0.09193918 | -0.050643027 | 0.0911406191 | -0.2088099 | -0.1683123079 | 0.041698 | -0.0648 | -0.069675 | 0.0003186769
94 | F | C(X) | C | Cd62 | Cd63 | -0.09428069 | 0.427767 | -0.09820347 | -0.09555822 | 0.4260948 | -0.09555015 | -0.09579998 | 0.4250328 | -0.09193918 | -0.050643027 | -0.0911406191 | 0.2088099 | 0.0670262539 | 0.041698 | 0.0648 | 0.069675 | 0.0003186769
91 | T | C(X) | C | Cd61 | Cd65 | 0.09588481 | 0.4248761 | 0.09191665 | 0.09555822 | 0.4260948 | 0.09555015 | 0.09433597 | 0.4276207 | 0.09819154 | -0.05162784 | 0.091487956 | 0.209163012 | 0.249023128 | 0.041698 | -0.0648 | 0.069675 | 0.0003167755
93 | F | C(X) | C | Cd62 | Cd65 | 0.09588481 | -0.4248761 | -0.09191665 | 0.09555822 | -0.4260948 | -0.09555015 | 0.09433597 | -0.4276207 | -0.09819154 | -0.05162784 | -0.091487956 | -0.209163012 | -0.352278808 | 0.041698 | 0.0648 | -0.069675 | 0.0003167755
95 | T | C(X) | C | Cd63 | Cd66 | 0.09580579 | 0.09192697 | 0.4250343 | 0.09555015 | 0.09555822 | 0.4260948 | 0.09425995 | 0.09817138 | 0.4277937 | -0.0515280479 | 0.208147121 | 0.0919810858 | 0.2486001589 | 0.041533 | 0.069802 | -0.064813 | 0.000313612
99 | F | C(X) | C | Cd63 | Cd64 | 0.09580579 | -0.09192697 | -0.4250343 | 0.09555015 | -0.09555822 | -0.4260948 | 0.09425995 | -0.09817138 | -0.4277937 | -0.0515280479 | -0.208147121 | -0.0919810858 | -0.3516562547 | 0.041533 | -0.069802 | 0.064813 | 0.000313612
64 | T | metal | CD |  |  | 0.0003398302 | -0.2499132 | -0.4961904 | -5.188402e-17 | -0.2499895 | -0.5 | -0.0003192777 | -0.2498946 | -0.5040476 | -0.0219702634 | 0.0006192951 | -0.261905767 | -0.2832567353 | 1.9039 | 0 | -0.17694 | 0.0002201745
66 | F | metal | CD |  |  | 0.0003398302 | 0.2499132 | -0.5038096 | -8.940721e-21 | 0.2499895 | -0.5 | -0.0003192777 | 0.2498946 | -0.4959524 | -0.0219702634 | -0.0006192951 | 0.261905767 | 0.2393162085 | 1.9039 | 0 | 0.17694 | 0.0002201745
61 | T | metal | CD |  |  | -0.4996749 | -0.00404283 | -0.2500922 | -0.5 | -1.037094e-16 | -0.2499895 | -0.500335 | 0.003802158 | -0.2500739 | -0.0220055413 | 0.261499607 | 0.000611682587 | 0.2401057 | 1.9028 | 0.17534 | 0 | 0.0001941569
62 | F | metal | CD |  |  | 0.5003251 | 0.00404283 | 0.2500922 | 0.5 | 5.185649e-17 | 0.2499895 | 0.499665 | -0.003802158 | 0.2500739 | -0.0220055413 | -0.261499607 | -0.000611682587 | -0.2841168 | 1.9028 | -0.17534 | 0 | 0.0001941569
29 | T | H(X) | H | Cd63 | Cd66 | 0.03689624 | 0.102376 | 0.4184826 | 0.03641357 | 0.1053872 | 0.4201699 | 0.03496632 | 0.1076411 | 0.4229069 | -0.0643307056 | 0.175504752 | 0.147476855 | 0.2586509014 | -0.058633 | 0.0080095 | -0.010864 | 0.0001744554
33 | F | H(X) | H | Cd63 | Cd64 | 0.03689624 | -0.102376 | -0.4184826 | 0.03641357 | -0.1053872 | -0.4201699 | 0.03496632 | -0.1076411 | -0.4229069 | -0.0643307056 | -0.175504752 | -0.147476855 | -0.3873123126 | -0.058633 | -0.0080095 | 0.010864 | 0.0001744554
31 | T | H(X) | H | Cd64 | Cd65 | -0.03508911 | -0.1077532 | 0.4226238 | -0.03641357 | -0.1053872 | 0.4201699 | -0.03699471 | -0.1024076 | 0.4182445 | -0.0635197432 | 0.178184903 | -0.145978208 | -0.0313130482 | -0.058633 | 0.0080095 | 0.010864 | 0.0001739771
35 | F | H(X) | H | Cd65 | Cd66 | -0.03508911 | 0.1077532 | -0.4226238 | -0.03641357 | 0.1053872 | -0.4201699 | -0.03699471 | 0.1024076 | -0.4182445 | -0.0635197432 | -0.178184903 | 0.145978208 | -0.0957264382 | -0.058633 | -0.0080095 | -0.010864 | 0.0001739771
49 | T | H(X) | H | Cd61 | Cd65 | 0.03699104 | 0.4182517 | 0.1024058 | 0.03650823 | 0.4199912 | 0.1057623 | 0.03505312 | 0.4226673 | 0.1076973 | -0.0645971711 | 0.14718701 | 0.176382799 | 0.2589726379 | -0.058773 | -0.01086 | 0.0075155 | 0.000171933
51 | F | H(X) | H | Cd62 | Cd65 | 0.03699104 | -0.4182517 | -0.1024058 | 0.03650823 | -0.4199912 | -0.1057623 | 0.03505312 | -0.4226673 | -0.1076973 | -0.0645971711 | -0.14718701 | -0.176382799 | -0.3881669801 | -0.058773 | 0.01086 | -0.0075155 | 0.000171933
50 | T | H(X) | H | Cd61 | Cd63 | -0.03499458 | -0.4228536 | 0.1077078 | -0.03650823 | -0.4199912 | 0.1057623 | -0.03689782 | -0.4184668 | 0.1024172 | -0.0634411869 | 0.146227242 | -0.176353161 | -0.0935671059 | -0.058773 | -0.01086 | -0.0075155 | 0.0001691157
52 | F | H(X) | H | Cd62 | Cd63 | -0.03499458 | 0.4228536 | -0.1077078 | -0.03650823 | 0.4199912 | -0.1057623 | -0.03689782 | 0.4184668 | -0.1024172 | -0.0634411869 | -0.146227242 | 0.176353161 | -0.0333152679 | -0.058773 | 0.01086 | 0.0075155 | 0.0001691157
71 | T | C1 | C | Cd63 | Cd66 | 0.1224225 | 0.1220185 | 0.4979367 | 0.1222411 | 0.1222349 | 0.4994324 | 0.1218978 | 0.1222396 | 0.5009238 | -0.017490393 | 0.00737196489 | 0.0995703328 | 0.08945190469 | 0.59778 | -0.5423 | 0.13271 | -6.046645e-05
75 | F | C1 | C | Cd63 | Cd64 | 0.1224225 | -0.1220185 | -0.4979367 | 0.1222411 | -0.1222349 | -0.4994324 | 0.1218978 | -0.1222396 | -0.5009238 | -0.017490393 | -0.00737196489 | -0.0995703328 | -0.1244327 | 0.59778 | 0.5423 | -0.13271 | -6.046645e-05
68 | T | C1 | C | Cd61 | Cd63 | -0.1219017 | -0.5009076 | 0.1222594 | -0.1222349 | -0.4994324 | 0.1222411 | -0.1224151 | -0.4979374 | 0.1220259 | -0.0171131779 | 0.0990048574 | -0.00778189936 | 0.07410978014 | 0.59835 | 0.13278 | 0.54172 | -6.389029e-05
70 | F | C1 | C | Cd62 | Cd63 | -0.1219017 | 0.5009076 | -0.1222594 | -0.1222349 | 0.4994324 | -0.1222411 | -0.1224151 | 0.4979374 | -0.1220259 | -0.0171131779 | -0.0990048574 | 0.00778189936 | -0.1083361 | 0.59835 | -0.13278 | -0.54172 | -6.389029e-05
73 | T | C1 | C | Cd64 | Cd65 | -0.1219231 | -0.1222755 | 0.5007638 | -0.1222411 | -0.1222349 | 0.4994324 | -0.1224481 | -0.122026 | 0.497781 | -0.0174998974 | 0.00831350565 | -0.0994259181 | -0.1086123 | 0.59778 | -0.5423 | -0.13271 | -8.659238e-05
77 | F | C1 | C | Cd65 | Cd66 | -0.1219231 | 0.1222755 | -0.5007638 | -0.1222411 | 0.1222349 | -0.4994324 | -0.1224481 | 0.122026 | -0.497781 | -0.0174998974 | -0.00831350565 | 0.0994259181 | 0.07361251505 | 0.59778 | 0.5423 | 0.13271 | -8.659238e-05
67 | T | C1 | C | Cd61 | Cd65 | 0.1224388 | 0.4977936 | 0.1220287 | 0.1222349 | 0.4994324 | 0.1222411 | 0.1219136 | 0.5007661 | 0.1222789 | -0.0175068997 | 0.0990830295 | 0.00834014551 | 0.08991627531 | 0.59835 | 0.13278 | -0.54172 | -8.963429e-05
69 | F | C1 | C | Cd62 | Cd65 | 0.1224388 | -0.4977936 | -0.1220287 | 0.1222349 | -0.4994324 | -0.1222411 | 0.1219136 | -0.5007661 | -0.1222789 | -0.0175068997 | -0.0990830295 | -0.00834014551 | -0.1249301 | 0.59835 | -0.13278 | 0.54172 | -8.963429e-05
1 | T | H | H | Cd61 | Cd65 | 0.1201259 | -0.362338 | 0.2345882 | 0.1199648 | -0.3586465 | 0.2279577 | 0.1212374 | -0.3565144 | 0.222629 | 0.0370520447 | 0.194121236 | -0.398641347 | -0.1674680663 | 0.099769 | 0.0018103 | 0.021284 | -0.0002164759
3 | F | H | H | Cd62 | Cd65 | 0.1201259 | 0.362338 | -0.2345882 | 0.1199648 | 0.3586465 | -0.2279577 | 0.1212374 | 0.3565144 | -0.222629 | 0.0370520447 | -0.194121236 | 0.398641347 | 0.2415721557 | 0.099769 | -0.0018103 | -0.021284 | -0.0002164759
2 | T | H | H | Cd61 | Cd63 | -0.1213251 | 0.3563318 | 0.2225544 | -0.1199648 | 0.3586465 | 0.2279577 | -0.120227 | 0.3621623 | 0.2345474 | 0.0366043187 | 0.194350051 | 0.399766674 | 0.6307210437 | 0.099769 | 0.0018103 | -0.021284 | -0.0002198039
4 | F | H | H | Cd62 | Cd63 | -0.1213251 | -0.3563318 | -0.2225544 | -0.1199648 | -0.3586465 | -0.2279577 | -0.120227 | -0.3621623 | -0.2345474 | 0.0366043187 | -0.194350051 | -0.399766674 | -0.5575124063 | 0.099769 | -0.0018103 | 0.021284 | -0.0002198039
17 | T | H | H | Cd63 | Cd66 | 0.1202291 | 0.2345399 | -0.3621627 | 0.1200041 | 0.2279828 | -0.3586727 | 0.1213452 | 0.2225586 | -0.3563329 | 0.0372031316 | -0.399377457 | 0.194326078 | -0.1678482474 | 0.099822 | 0.021731 | 0.0010598 | -0.0002322172
21 | F | H | H | Cd63 | Cd64 | 0.1202291 | -0.2345399 | 0.3621627 | 0.1200041 | -0.2279828 | 0.3586727 | 0.1213452 | -0.2225586 | 0.3563329 | 0.0372031316 | 0.399377457 | -0.194326078 | 0.2422545106 | 0.099822 | -0.021731 | -0.0010598 | -0.0002322172
19 | T | H | H | Cd64 | Cd65 | -0.121219 | -0.2226072 | -0.3565031 | -0.1200041 | -0.2279828 | -0.3586727 | -0.1201457 | -0.2346092 | -0.36237 | 0.0357772268 | -0.400064679 | -0.195562222 | -0.5598496742 | 0.099822 | 0.021731 | -0.0010598 | -0.000239827
23 | F | H | H | Cd65 | Cd66 | -0.121219 | 0.2226072 | 0.3565031 | -0.1200041 | 0.2279828 | 0.3586727 | -0.1201457 | 0.2346092 | 0.36237 | 0.0357772268 | 0.400064679 | 0.195562222 | 0.6314041278 | 0.099822 | -0.021731 | 0.0010598 | -0.000239827
63 | T | metal | CD |  |  | -0.2499461 | -0.5 | -6.678685e-17 | -0.2499895 | -0.5 | -5.187455e-17 | -0.2500353 | -0.5 | -3.729655e-17 | -0.00297200357 | 0 | 9.8300997e-16 | -0.002972004 | 2.4866 | 0 | 0 | -0.0003605891
65 | T | metal | CD |  |  | 0.2500475 | -0.5 | 6.331741e-17 | 0.2499895 | -0.5 | 5.240696e-22 | 0.2499433 | -0.5 | 9.280771e-17 | -0.00347208853 | 0 | 9.8300997e-16 | -0.003472089 | 2.4866 | 0 | 0 | -0.0004212637
74 | T | C1 | C | Cd61 | Cd64 | -0.4995554 | 0.1190463 | -0.1191562 | -0.4994324 | 0.1222411 | -0.1222349 | -0.4991044 | 0.1253166 | -0.1254184 | 0.0150341579 | 0.20901173 | -0.208737165 | 0.0153087229 | 0.22579 | -0.059026 | 0.059368 | -0.001040992
76 | F | C1 | C | Cd62 | Cd66 | -0.4995554 | -0.1190463 | 0.1191562 | -0.4994324 | -0.1222411 | 0.1222349 | -0.4991044 | -0.1253166 | 0.1254184 | 0.0150341579 | -0.20901173 | 0.208737165 | 0.0147595929 | 0.22579 | 0.059026 | -0.059368 | -0.001040992
72 | T | C1 | C | Cd62 | Cd64 | 0.4991169 | 0.1254163 | 0.1253091 | 0.4994324 | 0.1222411 | 0.1222349 | 0.499564 | 0.1191607 | 0.1190313 | 0.0149044999 | -0.208522566 | -0.209258723 | -0.4028767891 | 0.22579 | 0.059026 | 0.059368 | -0.001042522
78 | F | C1 | C | Cd61 | Cd66 | 0.4991169 | -0.1254163 | -0.1253091 | 0.4994324 | -0.1222411 | -0.1222349 | 0.499564 | -0.1191607 | -0.1190313 | 0.0149044999 | 0.208522566 | 0.209258723 | 0.4326857889 | 0.22579 | -0.059026 | -0.059368 | -0.001042522
44 | T | H(X) | H | Cd61 | Cd64 | -0.3806684 | 0.1197382 | -0.11982 | -0.3805767 | 0.1235141 | -0.1238434 | -0.3803066 | 0.1260925 | -0.1261831 | 0.0120583629 | 0.211810792 | -0.212101712 | 0.0117674429 | -0.13418 | -0.051219 | 0.051322 | -0.001139424
46 | F | H(X) | H | Cd62 | Cd66 | -0.3806684 | -0.1197382 | 0.11982 | -0.3805767 | -0.1235141 | 0.1238434 | -0.3803066 | -0.1260925 | 0.1261831 | 0.0120583629 | -0.211810792 | 0.212101712 | 0.0123492829 | -0.13418 | 0.051219 | -0.051322 | -0.001139424
42 | T | H(X) | H | Cd62 | Cd64 | 0.380319 | 0.126166 | 0.126075 | 0.3805767 | 0.1235141 | 0.1238434 | 0.380677 | 0.1197892 | 0.1196939 | 0.0119329999 | -0.212559912 | -0.212702933 | -0.4133298451 | -0.13418 | 0.051219 | 0.051322 | -0.001141981
48 | F | H(X) | H | Cd61 | Cd66 | 0.380319 | -0.126166 | -0.126075 | 0.3805767 | -0.1235141 | -0.1238434 | 0.380677 | -0.1197892 | -0.1196939 | 0.0119329999 | 0.212559912 | 0.212702933 | 0.4371958449 | -0.13418 | -0.051219 | -0.051322 | -0.001141981
5 | T | H | H | Cd63 | Cd66 | 0.2277789 | 0.1263389 | -0.3598693 | 0.2279577 | 0.1199648 | -0.3586465 | 0.2295974 | 0.1149808 | -0.358696 | 0.0606166804 | -0.37860494 | 0.0391117013 | -0.2788765583 | 0.052175 | 0.062488 | -0.1047 | -0.001199848
9 | F | H | H | Cd63 | Cd64 | 0.2277789 | -0.1263389 | 0.3598693 | 0.2279577 | -0.1199648 | 0.3586465 | 0.2295974 | -0.1149808 | 0.358696 | 0.0606166804 | 0.37860494 | -0.0391117013 | 0.4001099191 | 0.052175 | -0.062488 | 0.1047 | -0.001199848
13 | T | H | H | Cd61 | Cd65 | 0.2276766 | -0.3599244 | 0.1263933 | 0.2279828 | -0.3586727 | 0.1200041 | 0.229479 | -0.3587506 | 0.1150325 | 0.0600806374 | 0.0391283369 | -0.378694047 | -0.2794850727 | 0.051882 | -0.10482 | 0.062506 | -0.00120299
15 | F | H | H | Cd62 | Cd65 | 0.2276766 | 0.3599244 | -0.1263933 | 0.2279828 | 0.3586727 | -0.1200041 | 0.229479 | 0.3587506 | -0.1150325 | 0.0600806374 | -0.0391283369 | 0.378694047 | 0.3996463475 | 0.051882 | 0.10482 | -0.062506 | -0.00120299
14 | T | H | H | Cd61 | Cd63 | -0.2295719 | 0.3586905 | 0.1149706 | -0.2279828 | 0.3586727 | 0.1200041 | -0.2277778 | 0.3598728 | 0.1263474 | 0.0598023786 | 0.039409602 | 0.379225892 | 0.4784378726 | 0.051882 | -0.10482 | -0.062506 | -0.001206755
16 | F | H | H | Cd62 | Cd63 | -0.2295719 | -0.3586905 | -0.1149706 | -0.2279828 | -0.3586727 | -0.1200041 | -0.2277778 | -0.3598728 | -0.1263474 | 0.0598023786 | -0.039409602 | -0.379225892 | -0.3588331154 | 0.051882 | 0.10482 | 0.062506 | -0.001206755
7 | T | H | H | Cd64 | Cd65 | -0.229475 | -0.1150257 | -0.3587424 | -0.2279577 | -0.1199648 | -0.3586465 | -0.2277134 | -0.1264313 | -0.3599571 | 0.0587192163 | -0.380186231 | -0.0404889445 | -0.3619559592 | 0.052175 | 0.062488 | 0.1047 | -0.001216536
11 | F | H | H | Cd65 | Cd66 | -0.229475 | 0.1150257 | 0.3587424 | -0.2279577 | 0.1199648 | 0.3586465 | -0.2277134 | 0.1264313 | 0.3599571 | 0.0587192163 | 0.380186231 | 0.0404889445 | 0.4793943918 | 0.052175 | -0.062488 | -0.1047 | -0.001216536
122 | T | C2,C3 | C | Cd61 | Cd64 | 0.3994646 | 0.1292636 | -0.1836293 | 0.399249 | 0.1330512 | -0.1864787 | 0.4001534 | 0.1378216 | -0.1905759 | 0.0229607051 | 0.285266202 | -0.231552103 | 0.0766748041 | 0.079386 | -0.03189 | 0.11058 | -0.001604285
124 | F | C2,C3 | C | Cd62 | Cd66 | 0.3994646 | -0.1292636 | 0.1836293 | 0.399249 | -0.1330512 | 0.1864787 | 0.4001534 | -0.1378216 | 0.1905759 | 0.0229607051 | -0.285266202 | 0.231552103 | -0.0307533939 | 0.079386 | 0.03189 | -0.11058 | -0.001604285
84 | T | C2,C3 | C | Cd62 | Cd64 | -0.4001536 | 0.1905905 | 0.1378356 | -0.399239 | 0.1864698 | 0.133032 | -0.3994742 | 0.183658 | 0.1292746 | 0.0226473267 | -0.231084993 | -0.285367912 | -0.4938055783 | 0.079418 | 0.11075 | 0.031938 | -0.001605686
90 | F | C2,C3 | C | Cd61 | Cd66 | -0.4001536 | -0.1905905 | -0.1378356 | -0.399239 | -0.1864698 | -0.133032 | -0.3994742 | -0.183658 | -0.1292746 | 0.0226473267 | 0.231084993 | 0.285367912 | 0.5391002317 | 0.079418 | -0.11075 | -0.031938 | -0.001605686
120 | T | C2,C3 | C | Cd62 | Cd64 | -0.4001613 | 0.1380064 | 0.1904858 | -0.399249 | 0.1330512 | 0.1864787 | -0.3994839 | 0.1294657 | 0.1835326 | 0.022578493 | -0.284687663 | -0.231774184 | -0.493883354 | 0.079386 | 0.03189 | 0.11058 | -0.001606063
126 | F | C2,C3 | C | Cd61 | Cd66 | -0.4001613 | -0.1380064 | -0.1904858 | -0.399249 | -0.1330512 | -0.1864787 | -0.3994839 | -0.1294657 | -0.1835326 | 0.022578493 | 0.284687663 | 0.231774184 | 0.53904034 | 0.079386 | -0.03189 | -0.11058 | -0.001606063
86 | T | C2,C3 | C | Cd61 | Cd64 | 0.3994735 | 0.1835222 | -0.1294375 | 0.399239 | 0.1864698 | -0.133032 | 0.4001656 | 0.190481 | -0.1380008 | 0.0230681965 | 0.231957313 | -0.285441824 | -0.0304163145 | 0.079418 | -0.11075 | 0.031938 | -0.001608884
88 | F | C2,C3 | C | Cd62 | Cd66 | 0.3994735 | -0.1835222 | 0.1294375 | 0.399239 | -0.1864698 | 0.133032 | 0.4001656 | -0.190481 | 0.1380008 | 0.0230681965 | -0.231957313 | 0.285441824 | 0.0765527075 | 0.079418 | 0.11075 | -0.031938 | -0.001608884
41 | T | H(X) | H | Cd63 | Cd66 | 0.1245747 | 0.1172605 | 0.3790795 | 0.1235141 | 0.1238434 | 0.3805767 | 0.1211621 | 0.1284994 | 0.3820693 | -0.113750216 | 0.374632196 | 0.099658371 | 0.360540351 | 0.054235 | -0.11289 | 0.022599 | -0.002254689
45 | F | H(X) | H | Cd63 | Cd64 | 0.1245747 | -0.1172605 | -0.3790795 | 0.1235141 | -0.1238434 | -0.3805767 | 0.1211621 | -0.1284994 | -0.3820693 | -0.113750216 | -0.374632196 | -0.099658371 | -0.588040783 | 0.054235 | 0.11289 | -0.022599 | -0.002254689
38 | T | H(X) | H | Cd61 | Cd63 | -0.1212211 | -0.3820525 | 0.1285117 | -0.1238434 | -0.3805767 | 0.1235141 | -0.124593 | -0.3790817 | 0.1172511 | -0.11239734 | 0.0990266476 | -0.375355075 | -0.3887257674 | 0.054334 | 0.022551 | 0.11295 | -0.002257661
40 | F | H(X) | H | Cd62 | Cd63 | -0.1212211 | 0.3820525 | -0.1285117 | -0.1238434 | 0.3805767 | -0.1235141 | -0.124593 | 0.3790817 | -0.1172511 | -0.11239734 | -0.0990266476 | 0.375355075 | 0.1639310874 | 0.054334 | -0.022551 | -0.11295 | -0.002257661
43 | T | H(X) | H | Cd64 | Cd65 | -0.1213825 | -0.1284442 | 0.3819053 | -0.1235141 | -0.1238434 | 0.3805767 | -0.1247407 | -0.1171491 | 0.3789278 | -0.11193967 | 0.376503138 | -0.0992480852 | 0.1653153828 | 0.054235 | -0.11289 | -0.022599 | -0.002260656
47 | F | H(X) | H | Cd65 | Cd66 | -0.1213825 | 0.1284442 | -0.3819053 | -0.1235141 | 0.1238434 | -0.3805767 | -0.1247407 | 0.1171491 | -0.3789278 | -0.11193967 | -0.376503138 | 0.0992480852 | -0.3891947228 | 0.054235 | 0.11289 | 0.022599 | -0.002260656
37 | T | H(X) | H | Cd61 | Cd65 | 0.1247293 | 0.3789388 | 0.1171992 | 0.1238434 | 0.3805767 | 0.1235141 | 0.1213057 | 0.3819097 | 0.1284769 | -0.114121122 | 0.0990270575 | 0.375923921 | 0.3608298565 | 0.054334 | 0.022551 | -0.11295 | -0.002265366
39 | F | H(X) | H | Cd62 | Cd65 | 0.1247293 | -0.3789388 | -0.1171992 | 0.1238434 | -0.3805767 | -0.1235141 | 0.1213057 | -0.3819097 | -0.1284769 | -0.114121122 | -0.0990270575 | -0.375923921 | -0.5890721005 | 0.054334 | -0.022551 | 0.11295 | -0.002265366
109 | T | N | N | Cd64 | Cd65 | -0.179622 | -0.09151883 | -0.4631697 | -0.1793371 | -0.09258241 | -0.4634837 | -0.1792776 | -0.09398145 | -0.4643664 | 0.0114810239 | -0.0820872378 | -0.0398897837 | -0.1104959976 | -1.0251 | 0.61998 | -0.076544 | -0.002908468
113 | F | N | N | Cd65 | Cd66 | -0.179622 | 0.09151883 | 0.4631697 | -0.1793371 | 0.09258241 | 0.4634837 | -0.1792776 | 0.09398145 | 0.4643664 | 0.0114810239 | 0.0820872378 | 0.0398897837 | 0.1334580454 | -1.0251 | -0.61998 | 0.076544 | -0.002908468
127 | T | N | N | Cd61 | Cd65 | 0.1792575 | -0.4643489 | 0.09396981 | 0.1793523 | -0.4634984 | 0.09260816 | 0.1796095 | -0.4631678 | 0.09151651 | 0.0117339544 | 0.0393707307 | -0.0817767293 | -0.0306720442 | -1.025 | 0.076659 | 0.62007 | -0.002913745
129 | F | N | N | Cd62 | Cd65 | 0.1792575 | 0.4643489 | -0.09396981 | 0.1793523 | 0.4634984 | -0.09260816 | 0.1796095 | 0.4631678 | -0.09151651 | 0.0117339544 | -0.0393707307 | 0.0817767293 | 0.054139953 | -1.025 | -0.076659 | -0.62007 | -0.002913745
128 | T | N | N | Cd61 | Cd63 | -0.1796264 | 0.4630799 | 0.09148961 | -0.1793523 | 0.4634984 | 0.09260816 | -0.1792677 | 0.4642636 | 0.09395534 | 0.0119561443 | 0.0394536772 | 0.0821910175 | 0.133600839 | -1.025 | 0.076659 | -0.62007 | -0.002937081
130 | F | N | N | Cd62 | Cd63 | -0.1796264 | -0.4630799 | -0.09148961 | -0.1793523 | -0.4634984 | -0.09260816 | -0.1792677 | -0.4642636 | -0.09395534 | 0.0119561443 | -0.0394536772 | -0.0821910175 | -0.1096885504 | -1.025 | -0.076659 | 0.62007 | -0.002937081
107 | T | N | N | Cd63 | Cd66 | 0.1792746 | 0.09394893 | -0.464263 | 0.1793371 | 0.09258241 | -0.4634837 | 0.1796344 | 0.09148147 | -0.4630732 | 0.0119943811 | -0.0822487635 | 0.0396614087 | -0.0305929737 | -1.0251 | 0.61998 | 0.076544 | -0.002939884
111 | F | N | N | Cd63 | Cd64 | 0.1792746 | -0.09394893 | 0.464263 | 0.1793371 | -0.09258241 | 0.4634837 | 0.1796344 | -0.09148147 | 0.4630732 | 0.0119943811 | 0.0822487635 | -0.0396614087 | 0.0545817359 | -1.0251 | -0.61998 | -0.076544 | -0.002939884
133 | T | N | N | Cd64 | Cd65 | -0.09257086 | -0.1778207 | -0.4613146 | -0.09260816 | -0.1793523 | -0.4634984 | -0.09293951 | -0.1810177 | -0.4663641 | -0.0122883565 | -0.106566396 | -0.168317339 | -0.2871720915 | -1.1023 | 0.54826 | 0.22118 | -0.004006346
137 | F | N | N | Cd65 | Cd66 | -0.09257086 | 0.1778207 | 0.4613146 | -0.09260816 | 0.1793523 | 0.4634984 | -0.09293951 | 0.1810177 | 0.4663641 | -0.0122883565 | 0.106566396 | 0.168317339 | 0.2625953785 | -1.1023 | -0.54826 | -0.22118 | -0.004006346
103 | T | N | N | Cd61 | Cd65 | 0.09293041 | -0.4663458 | 0.1810173 | 0.09258241 | -0.4634837 | 0.1793371 | 0.09257133 | -0.4613155 | 0.1778316 | -0.0119694318 | 0.167676224 | -0.106188631 | 0.0495181612 | -1.1018 | -0.22161 | 0.54822 | -0.004010077
105 | F | N | N | Cd62 | Cd65 | 0.09293041 | 0.4663458 | -0.1810173 | 0.09258241 | 0.4634837 | -0.1793371 | 0.09257133 | 0.4613155 | -0.1778316 | -0.0119694318 | -0.167676224 | 0.106188631 | -0.0734570248 | -1.1018 | 0.22161 | -0.54822 | -0.004010077
104 | T | N | N | Cd61 | Cd63 | -0.09258053 | 0.4611283 | 0.1777919 | -0.09258241 | 0.4634837 | 0.1793371 | -0.0929413 | 0.4661615 | 0.1810089 | -0.0120255102 | 0.167775422 | 0.107233029 | 0.2629829408 | -1.1018 | -0.22161 | -0.54822 | -0.004036072
106 | F | N | N | Cd62 | Cd63 | -0.09258053 | -0.4611283 | -0.1777919 | -0.09258241 | -0.4634837 | -0.1793371 | -0.0929413 | -0.4661615 | -0.1810089 | -0.0120255102 | -0.167775422 | -0.107233029 | -0.2870339612 | -1.1018 | 0.22161 | 0.54822 | -0.004036072
131 | T | N | N | Cd63 | Cd66 | 0.092946 | 0.1810005 | -0.4661626 | 0.09260816 | 0.1793523 | -0.4634984 | 0.09258382 | 0.1777792 | -0.4611169 | -0.012072465 | -0.107375719 | 0.168189998 | 0.048741814 | -1.1023 | 0.54826 | -0.22118 | -0.004038234
135 | F | N | N | Cd63 | Cd64 | 0.092946 | -0.1810005 | 0.4661626 | 0.09260816 | -0.1793523 | 0.4634984 | 0.09258382 | -0.1777792 | 0.4611169 | -0.012072465 | 0.107375719 | -0.168189998 | -0.072886744 | -1.1023 | -0.54826 | 0.22118 | -0.004038234
Note on A1: [Threaded comment] Your version of Excel allows you to read this threaded comment; however, any edits to it will get removed if the file is opened in a newer version of Excel. Learn more: https://go.microsoft.com/fwlink/?linkid=870924 Comment: Red highlighted are the atoms with move the most /least.Only du/deps
Note on B1: [Threaded comment] Your version of Excel allows you to read this threaded comment; however, any edits to it will get removed if the file is opened in a newer version of Excel. Learn more: https://go.microsoft.com/fwlink/?linkid=870924 Comment: Yellow color are most + and - total contributions of Z and du/deps

## ZIF-90
[6 empty] | 𝜀= -0.015 |  |  | 𝜀=0 |  |  | 𝜀= 0.015 | [6 empty] | Z* (Born effective charge) |  |  | A' in paper
Number of atom | Assym unit flag | Atom_type | Label | T1 | T2 | x1 | y1 | z1 | x2 | y2 | z2 | x3 | y3 | z3 | dux/d𝜀 | duy/d𝜀 | duz/d𝜀 | Σdu/d𝜀 | xx | xy | xz | Z*xdu/deps/V
116 | F | O(X) | O | Zn123 | Zn124 | 0.02611572 | -0.09659671 | -0.3993761 | 0.02407067 | -0.0975233 | -0.4009337 | 0.0224859 | -0.09841221 | -0.4025283 | -0.120994259 | -0.0605165286 | -0.105073332 | -0.2865841196 | -1.4714 | -0.35556 | 0.39992 | 0.008470568
118 | F | O(X) | O | Zn123 | Zn126 | 0.02611572 | 0.09659671 | 0.3993761 | 0.02407067 | 0.0975233 | 0.4009337 | 0.0224859 | 0.09841221 | 0.4025283 | -0.120994259 | 0.0605165286 | 0.105073332 | 0.0445956016 | -1.4714 | 0.35556 | -0.39992 | 0.008470568 | Internal strain e14 | Sum Z*dx | 0.0441788
114 | F | O(X) | O | Zn124 | Zn125 | -0.02248733 | -0.09841799 | 0.4025368 | -0.02407067 | -0.0975233 | 0.4009337 | -0.02610671 | -0.09659769 | 0.3993917 | -0.120645969 | 0.0606767233 | -0.104833623 | -0.1648028687 | -1.4714 | 0.35556 | 0.39992 | 0.008451229 |  | Lattice parameter (Angstrom) | 17.26145027
120 | F | O(X) | O | Zn125 | Zn126 | -0.02248733 | 0.09841799 | -0.4025368 | -0.02407067 | 0.0975233 | -0.4009337 | -0.02610671 | 0.09659769 | -0.3993917 | -0.120645969 | -0.0606767233 | 0.104833623 | -0.0764890693 | -1.4714 | -0.35556 | -0.39992 | 0.008451229 |  | conversion Z* | 0.05377207
25 | T | C1 | C | Zn121 | Zn126 | 0.4852945 | -0.1321389 | -0.1182872 | 0.4857267 | -0.128625 | -0.1165893 | 0.4864006 | -0.1254101 | -0.1149264 | 0.0368709539 | 0.224291124 | 0.112026247 | 0.3731883249 | -0.55802 | 0.35061 | 0.51096 | 0.006200184
27 | F | C1 | C | Zn122 | Zn124 | 0.4852945 | 0.1321389 | 0.1182872 | 0.4857267 | 0.128625 | 0.1165893 | 0.4864006 | 0.1254101 | 0.1149264 | 0.0368709539 | -0.224291124 | -0.112026247 | -0.2994464171 | -0.55802 | -0.35061 | -0.51096 | 0.006200184
26 | F | C1 | C | Zn121 | Zn124 | -0.4864018 | 0.1254173 | -0.1149155 | -0.4857267 | 0.128625 | -0.1165893 | -0.4852913 | 0.1321433 | -0.1182793 | 0.0370183392 | 0.224198875 | -0.11212671 | 0.1490905042 | -0.55802 | 0.35061 | -0.51096 | 0.006196782
28 | F | C1 | C | Zn122 | Zn126 | -0.4864018 | -0.1254173 | 0.1149155 | -0.4857267 | -0.128625 | 0.1165893 | -0.4852913 | -0.1321433 | 0.1182793 | 0.0370183392 | -0.224198875 | 0.11212671 | -0.0750538258 | -0.55802 | -0.35061 | 0.51096 | 0.006196782
20 | F | C2,C3 | C | Zn123 | Zn124 | -0.284209 | 0.34783 | -0.07076802 | -0.2830966 | 0.3488904 | -0.06798071 | -0.282488 | 0.3505051 | -0.0664726 | 0.0573669248 | 0.0891694693 | 0.143180744 | 0.2897171381 | 0.20882 | 0.58564 | 0.27502 | 0.005569611
22 | F | C2,C3 | C | Zn123 | Zn126 | -0.284209 | -0.34783 | 0.07076802 | -0.2830966 | -0.3488904 | 0.06798071 | -0.282488 | -0.3505051 | 0.0664726 | 0.0573669248 | -0.0891694693 | -0.143180744 | -0.1749832885 | 0.20882 | -0.58564 | -0.27502 | 0.005569611
18 | F | C2,C3 | C | Zn124 | Zn125 | 0.282495 | 0.3505172 | 0.06649718 | 0.2830966 | 0.3488904 | 0.06798071 | 0.2842093 | 0.3478326 | 0.07077523 | 0.0571433767 | -0.0894851373 | 0.142601956 | 0.1102601954 | 0.20882 | -0.58564 | 0.27502 | 0.005568482
24 | F | C2,C3 | C | Zn125 | Zn126 | 0.282495 | -0.3505172 | -0.06649718 | 0.2830966 | -0.3488904 | -0.06798071 | 0.2842093 | -0.3478326 | -0.07077523 | 0.0571433767 | 0.0894851373 | -0.142601956 | 0.004026558 | 0.20882 | 0.58564 | -0.27502 | 0.005568482
109 | T | O(X) | O | Zn121 | Zn126 | 0.4004514 | -0.02721177 | -0.09823036 | 0.4009337 | -0.02407067 | -0.0975233 | 0.4015392 | -0.02127981 | -0.09694748 | 0.0362613192 | 0.197732293 | 0.0427624953 | 0.2767561075 | -0.68934 | 0.6092 | -0.15379 | 0.004779567
111 | F | O(X) | O | Zn122 | Zn124 | 0.4004514 | 0.02721177 | 0.09823036 | 0.4009337 | 0.02407067 | 0.0975233 | 0.4015392 | 0.02127981 | 0.09694748 | 0.0362613192 | -0.197732293 | -0.0427624953 | -0.2042334691 | -0.68934 | -0.6092 | 0.15379 | 0.004779567
110 | F | O(X) | O | Zn121 | Zn124 | -0.4015331 | 0.02129088 | -0.09694718 | -0.4009337 | 0.02407067 | -0.0975233 | -0.4004538 | 0.0272114 | -0.09822598 | 0.0359780238 | 0.197350822 | -0.0426264429 | 0.1907024029 | -0.68934 | 0.6092 | 0.15379 | 0.004778697
112 | F | O(X) | O | Zn122 | Zn126 | -0.4015331 | -0.02129088 | 0.09694718 | -0.4009337 | -0.02407067 | 0.0975233 | -0.4004538 | -0.0272114 | 0.09822598 | 0.0359780238 | -0.197350822 | 0.0426264429 | -0.1187463553 | -0.68934 | -0.6092 | -0.15379 | 0.004778697
43 | F | C2,C3 | C | Zn122 | Zn125 | -0.2927054 | -0.06377161 | 0.3371773 | -0.2937016 | -0.06809046 | 0.3414459 | -0.2956179 | -0.07381693 | 0.3467349 | -0.0970853845 | -0.334844216 | 0.318586345 | -0.1133432555 | 0.11167 | 0.17598 | 0.48552 | 0.004565928
47 | F | C2,C3 | C | Zn121 | Zn125 | -0.2927054 | 0.06377161 | -0.3371773 | -0.2937016 | 0.06809046 | -0.3414459 | -0.2956179 | 0.07381693 | -0.3467349 | -0.0970853845 | 0.334844216 | -0.318586345 | -0.0808275135 | 0.11167 | -0.17598 | -0.48552 | 0.004565928
41 | F | C2,C3 | C | Zn122 | Zn123 | 0.295613 | 0.07379964 | 0.3467237 | 0.2937016 | 0.06809046 | 0.3414459 | 0.2926911 | 0.06373693 | 0.3371622 | -0.0973958988 | -0.335423448 | -0.318716826 | -0.7515361728 | 0.11167 | 0.17598 | -0.48552 | 0.004561989
45 | F | C2,C3 | C | Zn121 | Zn123 | 0.295613 | -0.07379964 | -0.3467237 | 0.2937016 | -0.06809046 | -0.3414459 | 0.2926911 | -0.06373693 | -0.3371622 | -0.0973958988 | 0.335423448 | 0.318716826 | 0.5567443752 | 0.11167 | -0.17598 | 0.48552 | 0.004561989
37 | T | C2,C3 | C | Zn121 | Zn126 | 0.06737781 | 0.3360472 | 0.2914267 | 0.06809046 | 0.3414459 | 0.2937016 | 0.07003253 | 0.3472622 | 0.2965668 | 0.0884905753 | 0.3738344 | 0.171339747 | 0.6336647223 | -0.075811 | 0.31042 | -0.23081 | 0.003752763
39 | F | C2,C3 | C | Zn122 | Zn124 | 0.06737781 | -0.3360472 | -0.2914267 | 0.06809046 | -0.3414459 | -0.2937016 | 0.07003253 | -0.3472622 | -0.2965668 | 0.0884905753 | -0.3738344 | -0.171339747 | -0.4566835717 | -0.075811 | -0.31042 | 0.23081 | 0.003752763
38 | F | C2,C3 | C | Zn121 | Zn124 | -0.07003918 | -0.3472554 | 0.2965827 | -0.06809046 | -0.3414459 | 0.2937016 | -0.06736775 | -0.3360323 | 0.2914316 | 0.0890476687 | 0.374103302 | -0.171703742 | 0.2914472287 | -0.075811 | 0.31042 | 0.23081 | 0.003750463
40 | F | C2,C3 | C | Zn122 | Zn126 | -0.07003918 | 0.3472554 | -0.2965827 | -0.06809046 | 0.3414459 | -0.2937016 | -0.06736775 | 0.3360323 | -0.2914316 | 0.0890476687 | -0.374103302 | 0.171703742 | -0.1133518913 | -0.075811 | -0.31042 | -0.23081 | 0.003750463
5 | F | C(X) | C | Zn122 | Zn123 | -0.07379663 | 0.4292903 | -0.08881582 | -0.07333838 | 0.4284733 | -0.08450435 | -0.07310769 | 0.4274727 | -0.08081539 | 0.0229646497 | -0.060586626 | 0.266681044 | 0.2290590677 | 1.0361 | -0.45159 | 0.013898 | 0.002949953
9 | F | C(X) | C | Zn121 | Zn123 | -0.07379663 | -0.4292903 | 0.08881582 | -0.07333838 | -0.4284733 | 0.08450435 | -0.07310769 | -0.4274727 | 0.08081539 | 0.0229646497 | 0.060586626 | -0.266681044 | -0.1831297683 | 1.0361 | 0.45159 | -0.013898 | 0.002949953
7 | F | C(X) | C | Zn122 | Zn125 | 0.07311315 | -0.4274711 | -0.08082742 | 0.07333838 | -0.4284733 | -0.08450435 | 0.07379898 | -0.4292934 | -0.08882064 | 0.0228610442 | -0.0607435578 | -0.266440563 | -0.3043230766 | 1.0361 | -0.45159 | -0.013898 | 0.002947812
11 | F | C(X) | C | Zn121 | Zn125 | 0.07311315 | 0.4274711 | 0.08082742 | 0.07333838 | 0.4284733 | 0.08450435 | 0.07379898 | 0.4292934 | 0.08882064 | 0.0228610442 | 0.0607435578 | 0.266440563 | 0.350045165 | 1.0361 | 0.45159 | 0.013898 | 0.002947812
125 | F | metal | ZN |  |  | -0.2667725 | -6.597822e-17 | -0.5 | -0.2662366 | -2.435484e-17 | -0.5 | -0.2661706 | -7.279966e-17 | -0.5 | 0.0200640374 | -2.27381536e-16 | 0 | 0.02006404 | 2.453 | 0 | 0 | 0.002646504
123 | F | metal | ZN |  |  | 0.2661736 | 9.295027e-17 | 0.5 | 0.2662366 | -3.062925e-17 | -0.5 | 0.2667721 | 1.039408e-16 | 0.5 | 0.0199480809 | 3.66352414e-16 | 0 | 0.01994808 | 2.453 | 0 | 0 | 0.002631209
62 | F | H | H | Zn121 | Zn124 | -0.1028978 | -0.2348709 | 0.3554534 | -0.1004262 | -0.2298738 | 0.35107 | -0.09957412 | -0.2254361 | 0.3474971 | 0.11078815 | 0.314495427 | -0.265211123 | 0.160072454 | 0.081787 | 0.062276 | -0.015155 | 0.001756509
64 | F | H | H | Zn122 | Zn126 | -0.1028978 | 0.2348709 | -0.3554534 | -0.1004262 | 0.2298738 | -0.35107 | -0.09957412 | 0.2254361 | -0.3474971 | 0.11078815 | -0.314495427 | 0.265211123 | 0.061503846 | 0.081787 | -0.062276 | 0.015155 | 0.001756509
61 | T | H | H | Zn121 | Zn126 | 0.09958369 | 0.2254466 | 0.3474846 | 0.1004262 | 0.2298738 | 0.35107 | 0.102885 | 0.2348717 | 0.3554291 | 0.11004432 | 0.314170128 | 0.264818722 | 0.68903317 | 0.081787 | 0.062276 | 0.015155 | 0.001751828
63 | F | H | H | Zn122 | Zn124 | 0.09958369 | -0.2254466 | -0.3474846 | 0.1004262 | -0.2298738 | -0.35107 | 0.102885 | -0.2348717 | -0.3554291 | 0.11004432 | -0.314170128 | -0.264818722 | -0.46894453 | 0.081787 | -0.062276 | -0.015155 | 0.001751828
53 | F | H(X) | H | Zn122 | Zn123 | -0.01709329 | 0.412432 | -0.1135355 | -0.01669284 | 0.4111175 | -0.1084815 | -0.01685106 | 0.4090155 | -0.1042939 | 0.00807422519 | -0.113883964 | 0.3080546 | 0.2022449 | -0.12541 | 0.10811 | 0.12961 | 0.001430465
57 | F | H(X) | H | Zn121 | Zn123 | -0.01709329 | -0.412432 | 0.1135355 | -0.01669284 | -0.4111175 | 0.1084815 | -0.01685106 | -0.4090155 | 0.1042939 | 0.00807422519 | 0.113883964 | -0.3080546 | -0.1860964 | -0.12541 | -0.10811 | -0.12961 | 0.001430465
55 | F | H(X) | H | Zn122 | Zn125 | 0.01685807 | -0.4090132 | -0.1043091 | 0.01669284 | -0.4111175 | -0.1084815 | 0.0170942 | -0.4124386 | -0.1135394 | 0.00787083317 | -0.114178919 | -0.307677729 | -0.4139858 | -0.12541 | 0.10811 | -0.12961 | 0.001427495
59 | F | H(X) | H | Zn121 | Zn125 | 0.01685807 | 0.4090132 | 0.1043091 | 0.01669284 | 0.4111175 | 0.1084815 | 0.0170942 | 0.4124386 | 0.1135394 | 0.00787083317 | 0.114178919 | 0.307677729 | 0.4297275 | -0.12541 | -0.10811 | 0.12961 | 0.001427495
74 | F | H | H | Zn121 | Zn124 | -0.104893 | -0.3544353 | 0.2450745 | -0.1022994 | -0.3472263 | 0.2417871 | -0.1013286 | -0.340734 | 0.239386 | 0.11881318 | 0.456710957 | -0.189619239 | 0.385904898 | 0.080275 | 0.005802 | -0.070661 | 0.001375826
76 | F | H | H | Zn122 | Zn126 | -0.104893 | 0.3544353 | -0.2450745 | -0.1022994 | 0.3472263 | -0.2417871 | -0.1013286 | 0.340734 | -0.239386 | 0.11881318 | -0.456710957 | 0.189619239 | -0.148278538 | 0.080275 | -0.005802 | 0.070661 | 0.001375826
73 | T | H | H | Zn121 | Zn126 | 0.1013427 | 0.3407546 | 0.2393843 | 0.1022994 | 0.3472263 | 0.2417871 | 0.1048862 | 0.3544421 | 0.2450587 | 0.118118282 | 0.456250771 | 0.189146311 | 0.763515364 | 0.080275 | 0.005802 | 0.070661 | 0.001370886
75 | F | H | H | Zn122 | Zn124 | 0.1013427 | -0.3407546 | -0.2393843 | 0.1022994 | -0.3472263 | -0.2417871 | 0.1048862 | -0.3544421 | -0.2450587 | 0.118118282 | -0.456250771 | -0.189146311 | -0.5272788 | 0.080275 | -0.005802 | -0.070661 | 0.001370886
89 | F | N | N | Zn122 | Zn123 | 0.4066578 | 0.02221506 | 0.3046138 | 0.4052435 | 0.01640728207 | 0.3024487 | 0.404086 | 0.01105365 | 0.3005893 | -0.0857243488 | -0.372046955 | -0.134150698 | -0.5919220018 | -0.98279 | -0.069973 | 0.67086 | 0.001090817
93 | F | N | N | Zn121 | Zn123 | 0.4066578 | -0.02221506 | -0.3046138 | 0.4052435 | -0.01640728207 | -0.3024487 | 0.404086 | -0.01105365 | -0.3005893 | -0.0857243488 | 0.372046955 | 0.134150698 | 0.4204733042 | -0.98279 | 0.069973 | -0.67086 | 0.001090817
54 | F | H(X) | H | Zn124 | Zn125 | -0.1087404 | -0.01909979 | 0.4108125 | -0.1084815 | -0.01669284 | 0.4111175 | -0.1091312 | -0.01482977 | 0.4106515 | -0.0130255908 | 0.142334128 | -0.00536705765 | 0.1239415 | 0.047947 | 0.14594 | -0.011177 | 0.001086609
60 | F | H(X) | H | Zn125 | Zn126 | -0.1087404 | 0.01909979 | -0.4108125 | -0.1084815 | 0.01669284 | -0.4111175 | -0.1091312 | 0.01482977 | -0.4106515 | -0.0130255908 | -0.142334128 | 0.00536705765 | -0.1499927 | 0.047947 | -0.14594 | 0.011177 | 0.001086609
56 | F | H(X) | H | Zn123 | Zn124 | 0.1091364 | -0.01482636 | -0.4106463 | 0.1084815 | -0.01669284 | -0.4111175 | 0.1087342 | -0.01908981 | -0.4108152 | -0.0134061343 | -0.142115015 | -0.00562775746 | -0.1611489 | 0.047947 | -0.14594 | -0.011177 | 0.001084065
58 | F | H(X) | H | Zn123 | Zn126 | 0.1091364 | 0.01482636 | 0.4106463 | 0.1084815 | 0.01669284 | 0.4111175 | 0.1087342 | 0.01908981 | 0.4108152 | -0.0134061343 | 0.142115015 | 0.00562775746 | 0.1343366 | 0.047947 | 0.14594 | 0.011177 | 0.001084065
91 | F | N | N | Zn122 | Zn125 | -0.4040921 | -0.01107922 | 0.3005938 | -0.4052435 | -0.01640728207 | 0.3024487 | -0.4066611 | -0.02223214 | 0.3046207 | -0.0856325127 | -0.371764113 | 0.134231479 | -0.3231651467 | -0.98279 | -0.069973 | -0.67086 | 0.001081985
95 | F | N | N | Zn121 | Zn125 | -0.4040921 | 0.01107922 | -0.3005938 | -0.4052435 | 0.01640728207 | -0.3024487 | -0.4066611 | 0.02223214 | -0.3046207 | -0.0856325127 | 0.371764113 | -0.134231479 | 0.1519001213 | -0.98279 | 0.069973 | 0.67086 | 0.001081985
68 | F | H | H | Zn123 | Zn124 | -0.2316673 | 0.3495671 | -0.10429 | -0.2298738 | 0.35107 | -0.1004262 | -0.2288858 | 0.3532611 | -0.09830908 | 0.0927180025 | 0.123134189 | 0.199365099 | 0.4152172905 | 0.043195 | 0.018717 | 0.064513 | 0.00103088
70 | F | H | H | Zn123 | Zn126 | -0.2316673 | -0.3495671 | 0.10429 | -0.2298738 | -0.35107 | 0.1004262 | -0.2288858 | -0.3532611 | 0.09830908 | 0.0927180025 | -0.123134189 | -0.199365099 | -0.2297812855 | 0.043195 | -0.018717 | -0.064513 | 0.00103088
66 | F | H | H | Zn124 | Zn125 | 0.2288947 | 0.3532766 | 0.09833655 | 0.2298738 | 0.35107 | 0.1004262 | 0.2316664 | 0.349571 | 0.1042951 | 0.0923924282 | -0.123519329 | 0.198619563 | 0.1674926622 | 0.043195 | -0.018717 | 0.064513 | 0.001027925
72 | F | H | H | Zn125 | Zn126 | 0.2288947 | -0.3532766 | -0.09833655 | 0.2298738 | -0.35107 | -0.1004262 | 0.2316664 | -0.349571 | -0.1042951 | 0.0923924282 | 0.123519329 | -0.198619563 | 0.0172921942 | 0.043195 | 0.018717 | -0.064513 | 0.001027925
101 | F | N | N | Zn122 | Zn123 | 0.316366 | 0.01902831 | 0.3975437 | 0.3157185 | 0.01621256 | 0.3962411 | 0.315628 | 0.01426117 | 0.3952349 | -0.0245978207 | -0.158904608 | -0.0769579578 | -0.2604603865 | -0.6923 | -0.29376 | 0.68656 | 0.000584644
105 | F | N | N | Zn121 | Zn123 | 0.316366 | -0.01902831 | -0.3975437 | 0.3157185 | -0.01621256 | -0.3962411 | 0.315628 | -0.01426117 | -0.3952349 | -0.0245978207 | 0.158904608 | 0.0769579578 | 0.2112647451 | -0.6923 | 0.29376 | -0.68656 | 0.000584644
103 | F | N | N | Zn122 | Zn125 | -0.3156335 | -0.01427871 | 0.3952393 | -0.3157185 | -0.01621256 | 0.3962411 | -0.3163669 | -0.0190375 | 0.3975477 | -0.0244472126 | -0.158626394 | 0.0769490301 | -0.1061245765 | -0.6923 | -0.29376 | -0.68656 | 0.0005749723
107 | F | N | N | Zn121 | Zn125 | -0.3156335 | 0.01427871 | -0.3952393 | -0.3157185 | 0.01621256 | -0.3962411 | -0.3163669 | 0.0190375 | -0.3975477 | -0.0244472126 | 0.158626394 | -0.0769490301 | 0.0572301513 | -0.6923 | 0.29376 | 0.68656 | 0.0005749723
49 | T | H(X) | H | Zn121 | Zn126 | 0.4103106 | -0.1101977 | -0.01838016 | 0.4111175 | -0.1084815 | -0.01669284 | 0.4112986 | -0.1076418 | -0.01553295 | 0.0329355874 | 0.0851954357 | 0.0949069367 | 0.2130379598 | 0.039943 | -0.012728 | 0.07766 | 0.0004087565
51 | F | H(X) | H | Zn122 | Zn124 | 0.4103106 | 0.1101977 | 0.01838016 | 0.4111175 | 0.1084815 | 0.01669284 | 0.4112986 | 0.1076418 | 0.01553295 | 0.0329355874 | -0.0851954357 | -0.0949069367 | -0.147166785 | 0.039943 | 0.012728 | -0.07766 | 0.0004087565
50 | F | H(X) | H | Zn121 | Zn124 | -0.4112923 | 0.1076484 | -0.01552772 | -0.4111175 | 0.1084815 | -0.01669284 | -0.4103149 | 0.1101901 | -0.0183689 | 0.0325818024 | 0.0847251526 | -0.0947062021 | 0.0226007529 | 0.039943 | -0.012728 | -0.07766 | 0.0004074803
52 | F | H(X) | H | Zn122 | Zn126 | -0.4112923 | -0.1076484 | 0.01552772 | -0.4111175 | -0.1084815 | 0.01669284 | -0.4103149 | -0.1101901 | 0.0183689 | 0.0325818024 | -0.0847251526 | 0.0947062021 | 0.0425628519 | 0.039943 | 0.012728 | 0.07766 | 0.0004074803
80 | F | H | H | Zn123 | Zn124 | -0.3481719 | 0.239292 | -0.1041061 | -0.3472263 | 0.2417871 | -0.1022994 | -0.3472331 | 0.2453428 | -0.1022383 | 0.0312922171 | 0.201694179 | 0.062260794 | 0.2952471901 | 0.11728 | 0.0088334 | -0.0037821 | 0.0002804816
82 | F | H | H | Zn123 | Zn126 | -0.3481719 | -0.239292 | 0.1041061 | -0.3472263 | -0.2417871 | 0.1022994 | -0.3472331 | -0.2453428 | 0.1022383 | 0.0312922171 | -0.201694179 | -0.062260794 | -0.2326627559 | 0.11728 | -0.0088334 | 0.0037821 | 0.0002804816
78 | F | H | H | Zn124 | Zn125 | 0.3472455 | 0.2453626 | 0.1022754 | 0.3472263 | 0.2417871 | 0.1022994 | 0.3481714 | 0.2392959 | 0.1041199 | 0.0308623966 | -0.202224578 | 0.0614823725 | -0.1098798089 | 0.11728 | -0.0088334 | -0.0037821 | 0.0002781812
84 | F | H | H | Zn125 | Zn126 | 0.3472455 | -0.2453626 | -0.1022754 | 0.3472263 | -0.2417871 | -0.1022994 | 0.3481714 | -0.2392959 | -0.1041199 | 0.0308623966 | 0.202224578 | -0.0614823725 | 0.1716046021 | 0.11728 | 0.0088334 | 0.0037821 | 0.0002781812
17 | F | C2,C3 | C | Zn122 | Zn123 | 0.3512609 | 0.07553749 | 0.2888997 | 0.3488904 | 0.06798071 | 0.2830966 | 0.3472268 | 0.06153508 | 0.2782992 | -0.134470089 | -0.466747214 | -0.353349173 | -0.954566476 | -0.079511 | -0.070327 | 0.11016 | 0.0002469126
21 | F | C2,C3 | C | Zn121 | Zn123 | 0.3512609 | -0.07553749 | -0.2888997 | 0.3488904 | -0.06798071 | -0.2830966 | 0.3472268 | -0.06153508 | -0.2782992 | -0.134470089 | 0.466747214 | 0.353349173 | 0.685626298 | -0.079511 | 0.070327 | -0.11016 | 0.0002469126
19 | F | C2,C3 | C | Zn122 | Zn125 | -0.3472414 | -0.06157477 | 0.2783143 | -0.3488904 | -0.06798071 | 0.2830966 | -0.3512674 | -0.07555975 | 0.2889125 | -0.134200369 | -0.466165939 | 0.353276138 | -0.24709017 | -0.079511 | -0.070327 | -0.11016 | 0.0002439939
23 | F | C2,C3 | C | Zn121 | Zn125 | -0.3472414 | 0.06157477 | -0.2783143 | -0.3488904 | 0.06798071 | -0.2830966 | -0.3512674 | 0.07555975 | -0.2889125 | -0.134200369 | 0.466165939 | -0.353276138 | -0.021310568 | -0.079511 | 0.070327 | 0.11016 | 0.0002439939
121 | T | metal | ZN |  |  | 0.000162134 | -0.5053917 | 0.2662965 | 0 | -0.5 | 0.2662366 | -0.0001609393 | -0.4945944 | 0.2662943 | -0.0107691102 | 0.359909703 | -7.27040567e-05 | 0.3490679 | 1.7663 | 0.059944 | 0 | 0.0001372773
122 | F | metal | ZN |  |  | 0.000162134 | -0.4946083 | -0.2662965 | 0 | -0.5 | -0.2662366 | -0.0001609393 | -0.5054056 | -0.2662943 | -0.0107691102 | -0.359909703 | 7.27040567e-05 | -0.3706061 | 1.7663 | -0.059944 | 0 | 0.0001372773
32 | F | C1 | C | Zn123 | Zn124 | 0.1292114 | -0.1164027 | -0.4861965 | 0.128625 | -0.1165893 | -0.4857267 | 0.1282703 | -0.1166544 | -0.4855646 | -0.0313711908 | -0.00838893845 | 0.0210662542 | -0.01869387505 | 0.14445 | 0.8561 | 0.48897 | -7.595694e-05
34 | F | C1 | C | Zn123 | Zn126 | 0.1292114 | 0.1164027 | 0.4861965 | 0.128625 | 0.1165893 | 0.4857267 | 0.1282703 | 0.1166544 | 0.4855646 | -0.0313711908 | 0.00838893845 | -0.0210662542 | -0.04404850655 | 0.14445 | -0.8561 | -0.48897 | -7.595694e-05
30 | F | C1 | C | Zn124 | Zn125 | -0.1282692 | -0.1166529 | 0.4855781 | -0.128625 | -0.1165893 | 0.4857267 | -0.1292082 | -0.1164031 | 0.4862055 | -0.0313003205 | 0.00832745614 | 0.0209128478 | -0.00206001656 | 0.14445 | -0.8561 | 0.48897 | -7.660967e-05
36 | F | C1 | C | Zn125 | Zn126 | -0.1282692 | 0.1166529 | -0.4855781 | -0.128625 | 0.1165893 | -0.4857267 | -0.1292082 | 0.1164031 | -0.4862055 | -0.0313003205 | -0.00832745614 | -0.0209128478 | -0.06054062444 | 0.14445 | 0.8561 | -0.48897 | -7.660967e-05
104 | F | N | N | Zn123 | Zn124 | -0.3957044 | 0.3148907 | -0.01636139 | -0.3962411 | 0.3157185 | -0.01621256 | -0.3968941 | 0.3170228 | -0.01678391 | -0.0396569823 | 0.0710701937 | -0.0140840958 | 0.0173291156 | -0.92757 | -0.65916 | -0.082777 | -0.0004783651
106 | F | N | N | Zn123 | Zn126 | -0.3957044 | -0.3148907 | 0.01636139 | -0.3962411 | -0.3157185 | 0.01621256 | -0.3968941 | -0.3170228 | 0.01678391 | -0.0396569823 | -0.0710701937 | 0.0140840958 | -0.0966430802 | -0.92757 | 0.65916 | 0.082777 | -0.0004783651
102 | F | N | N | Zn124 | Zn125 | 0.3968987 | 0.31703 | 0.0168061 | 0.3962411 | 0.3157185 | 0.01621256 | 0.3957067 | 0.3148916 | 0.01637414 | -0.0397317075 | -0.0712795289 | -0.0143988346 | -0.125410071 | -0.92757 | 0.65916 | -0.082777 | -0.0004806568
108 | F | N | N | Zn125 | Zn126 | 0.3968987 | -0.31703 | -0.0168061 | 0.3962411 | -0.3157185 | -0.01621256 | 0.3957067 | -0.3148916 | -0.01637414 | -0.0397317075 | 0.0712795289 | 0.0143988346 | 0.045946656 | -0.92757 | -0.65916 | 0.082777 | -0.0004806568
67 | F | H | H | Zn122 | Zn125 | -0.3485148 | -0.09166656 | 0.2228098 | -0.35107 | -0.1004262 | 0.2298738 | -0.3545353 | -0.1106591 | 0.2384892 | -0.200684609 | -0.633084202 | 0.52264873 | -0.311120081 | 0.12179 | 0.0035335 | 0.029583 | -0.000603154
71 | F | H | H | Zn121 | Zn125 | -0.3485148 | 0.09166656 | -0.2228098 | -0.35107 | 0.1004262 | -0.2298738 | -0.3545353 | 0.1106591 | -0.2384892 | -0.200684609 | 0.633084202 | -0.52264873 | -0.090249137 | 0.12179 | -0.0035335 | -0.029583 | -0.000603154
65 | F | H | H | Zn122 | Zn123 | 0.354525 | 0.1106291 | 0.2384707 | 0.35107 | 0.1004262 | 0.2298738 | 0.3484937 | 0.09161239 | 0.222787 | -0.201044372 | -0.633890712 | -0.522789202 | -1.357724286 | 0.12179 | 0.0035335 | -0.029583 | -0.0006054398
69 | F | H | H | Zn121 | Zn123 | 0.354525 | -0.1106291 | -0.2384707 | 0.35107 | -0.1004262 | -0.2298738 | 0.3484937 | -0.09161239 | -0.222787 | -0.201044372 | 0.633890712 | 0.522789202 | 0.955635542 | 0.12179 | -0.0035335 | 0.029583 | -0.0006054398
44 | F | C2,C3 | C | Zn123 | Zn124 | -0.3420181 | 0.2920885 | -0.06973147 | -0.3414459 | 0.2937016 | -0.06809046 | -0.3414584 | 0.2960664 | -0.06778777 | 0.0186557665 | 0.13259744 | 0.0647901325 | 0.216043339 | -0.18634 | -0.13313 | 0.0059121 | -0.001115554
46 | F | C2,C3 | C | Zn123 | Zn126 | -0.3420181 | -0.2920885 | 0.06973147 | -0.3414459 | -0.2937016 | 0.06809046 | -0.3414584 | -0.2960664 | 0.06778777 | 0.0186557665 | -0.13259744 | -0.0647901325 | -0.178731806 | -0.18634 | 0.13313 | -0.0059121 | -0.001115554
42 | F | C2,C3 | C | Zn124 | Zn125 | 0.3414668 | 0.2960802 | 0.06781693 | 0.3414459 | 0.2937016 | 0.06809046 | 0.3420187 | 0.2920912 | 0.06974319 | 0.0183978797 | -0.132967341 | 0.0642088128 | -0.0503606485 | -0.18634 | 0.13313 | 0.0059121 | -0.001115802
48 | F | C2,C3 | C | Zn125 | Zn126 | 0.3414668 | -0.2960802 | -0.06781693 | 0.3414459 | -0.2937016 | -0.06809046 | 0.3420187 | -0.2920912 | -0.06974319 | 0.0183978797 | 0.132967341 | -0.0642088128 | 0.0871564079 | -0.18634 | -0.13313 | -0.0059121 | -0.001115802
13 | T | C2,C3 | C | Zn121 | Zn126 | 0.06737337 | 0.2787903 | 0.3460341 | 0.06798071 | 0.2830966 | 0.3488904 | 0.06976689 | 0.28772 | 0.3522888 | 0.0797839133 | 0.297656872 | 0.208490364 | 0.5859311493 | -0.14043 | -0.26305 | 0.32086 | -0.001215597
15 | F | C2,C3 | C | Zn122 | Zn124 | 0.06737337 | -0.2787903 | -0.3460341 | 0.06798071 | -0.2830966 | -0.3488904 | 0.06976689 | -0.28772 | -0.3522888 | 0.0797839133 | -0.297656872 | -0.208490364 | -0.4263633227 | -0.14043 | 0.26305 | -0.32086 | -0.001215597
14 | F | C2,C3 | C | Zn121 | Zn124 | -0.0697763 | -0.287717 | 0.3523087 | -0.06798071 | -0.2830966 | 0.3488904 | -0.0673653 | -0.2787805 | 0.3460442 | 0.0803667971 | 0.297883201 | -0.208815235 | 0.1694347631 | -0.14043 | -0.26305 | -0.32086 | -0.001217595
16 | F | C2,C3 | C | Zn122 | Zn126 | -0.0697763 | 0.287717 | -0.3523087 | -0.06798071 | 0.2830966 | -0.3488904 | -0.0673653 | 0.2787805 | -0.3460442 | 0.0803667971 | -0.297883201 | 0.208815235 | -0.0087011689 | -0.14043 | 0.26305 | 0.32086 | -0.001217595
79 | F | H | H | Zn122 | Zn125 | -0.2405499 | -0.0977764 | 0.3410309 | -0.2417871 | -0.1022994 | 0.3472263 | -0.2442953 | -0.1086627 | 0.3549011 | -0.124846512 | -0.362876291 | 0.462341551 | -0.025381252 | 0.0163 | 0.068359 | -0.00046233 | -0.001454782
83 | F | H | H | Zn121 | Zn125 | -0.2405499 | 0.0977764 | -0.3410309 | -0.2417871 | 0.1022994 | -0.3472263 | -0.2442953 | 0.1086627 | -0.3549011 | -0.124846512 | 0.362876291 | -0.462341551 | -0.224311772 | 0.0163 | -0.068359 | 0.00046233 | -0.001454782
77 | F | H | H | Zn122 | Zn123 | 0.2442885 | 0.1086434 | 0.3548858 | 0.2417871 | 0.1022994 | 0.3472263 | 0.2405302 | 0.09773433 | 0.3410084 | -0.125277731 | -0.363636325 | -0.46257843 | -0.951492486 | 0.0163 | 0.068359 | 0.00046233 | -0.00145796
81 | F | H | H | Zn121 | Zn123 | 0.2442885 | -0.1086434 | -0.3548858 | 0.2417871 | -0.1022994 | -0.3472263 | 0.2405302 | -0.09773433 | -0.3410084 | -0.125277731 | 0.363636325 | 0.46257843 | 0.700937024 | 0.0163 | -0.068359 | -0.00046233 | -0.00145796
97 | T | N | N | Zn121 | Zn126 | 0.01560966 | 0.3913657 | 0.3141691 | 0.01621256 | 0.3962411 | 0.3157185 | 0.01744391 | 0.4011418 | 0.3174834 | 0.0611415412 | 0.325872227 | 0.11047585 | 0.4974896182 | -0.15236 | -0.02177 | -0.21563 | -0.00216334
99 | F | N | N | Zn122 | Zn124 | 0.01560966 | -0.3913657 | -0.3141691 | 0.01621256 | -0.3962411 | -0.3157185 | 0.01744391 | -0.4011418 | -0.3174834 | 0.0611415412 | -0.325872227 | -0.11047585 | -0.3752065358 | -0.15236 | 0.02177 | 0.21563 | -0.00216334
98 | F | N | N | Zn121 | Zn124 | -0.01744562 | -0.4011324 | 0.3174938 | -0.01621256 | -0.3962411 | 0.3157185 | -0.01560265 | -0.3913541 | 0.3141727 | 0.0614322086 | 0.325945079 | -0.110701952 | 0.2766753356 | -0.15236 | -0.02177 | 0.21563 | -0.002168428
100 | F | N | N | Zn122 | Zn126 | -0.01744562 | 0.4011324 | -0.3174938 | -0.01621256 | 0.3962411 | -0.3157185 | -0.01560265 | 0.3913541 | -0.3141727 | 0.0614322086 | -0.325945079 | 0.110701952 | -0.1538109184 | -0.15236 | 0.02177 | -0.21563 | -0.002168428
90 | F | N | N | Zn124 | Zn125 | 0.3020186 | 0.4053447 | 0.0149928 | 0.3024487 | 0.4052435 | 0.01640728207 | 0.3028552 | 0.4053167 | 0.0184519 | 0.027886562 | -0.00093444365 | 0.115303464 | 0.1422556 | -0.70025 | 0.74732 | -0.35893 | -0.003312992
96 | F | N | N | Zn125 | Zn126 | 0.3020186 | -0.4053447 | -0.0149928 | 0.3024487 | -0.4052435 | -0.01640728207 | 0.3028552 | -0.4053167 | -0.0184519 | 0.027886562 | 0.00093444365 | -0.115303464 | -0.08648245835 | -0.70025 | -0.74732 | 0.35893 | -0.003312992
92 | F | N | N | Zn123 | Zn124 | -0.3028532 | 0.405316 | -0.01844624 | -0.3024487 | 0.4052435 | -0.01640728207 | -0.3020164 | 0.4053405 | -0.01497836 | 0.0278938004 | 0.000816299253 | 0.115595975 | 0.1443061 | -0.70025 | -0.74732 | -0.35893 | -0.003314163
94 | F | N | N | Zn123 | Zn126 | -0.3028532 | -0.405316 | 0.01844624 | -0.3024487 | -0.4052435 | 0.01640728207 | -0.3020164 | -0.4053405 | 0.01497836 | 0.0278938004 | -0.000816299253 | -0.115595975 | -0.08851847 | -0.70025 | 0.74732 | 0.35893 | -0.003314163
85 | T | N | N | Zn121 | Zn126 | 0.01598059 | 0.2993278 | 0.4027855 | 0.01640728207 | 0.3024487 | 0.4052435 | 0.01736923 | 0.305421 | 0.4078546 | 0.0462880661 | 0.203107567 | 0.168970755 | 0.4183663881 | -0.099297 | -0.23251 | -0.0652 | -0.003378913
87 | F | N | N | Zn122 | Zn124 | 0.01598059 | -0.2993278 | -0.4027855 | 0.01640728207 | -0.3024487 | -0.4052435 | 0.01736923 | -0.305421 | -0.4078546 | 0.0462880661 | -0.203107567 | -0.168970755 | -0.3257902559 | -0.099297 | 0.23251 | 0.0652 | -0.003378913
86 | F | N | N | Zn121 | Zn124 | -0.01737485 | -0.3054176 | 0.4078711 | -0.01640728207 | -0.3024487 | 0.4052435 | -0.01597694 | -0.2993246 | 0.4027975 | 0.0465969516 | 0.203100378 | -0.169120029 | 0.0805773006 | -0.099297 | -0.23251 | 0.0652 | -0.003380996
88 | F | N | N | Zn122 | Zn126 | -0.01737485 | 0.3054176 | -0.4078711 | -0.01640728207 | 0.3024487 | -0.4052435 | -0.01597694 | 0.2993246 | -0.4027975 | 0.0465969516 | -0.203100378 | 0.169120029 | 0.0126166026 | -0.099297 | 0.23251 | -0.0652 | -0.003380996
6 | F | C(X) | C | Zn124 | Zn125 | -0.08388057 | -0.07462336 | 0.4288718 | -0.08450435 | -0.07333838 | 0.4284733 | -0.08569744 | -0.07221937 | 0.4278786 | -0.0605622083 | 0.0801331341 | -0.0331062519 | -0.0135353261 | 1.5577 | -0.031975 | -0.86676 | -0.003667515
12 | F | C(X) | C | Zn125 | Zn126 | -0.08388057 | 0.07462336 | -0.4288718 | -0.08450435 | 0.07333838 | -0.4284733 | -0.08569744 | 0.07221937 | -0.4278786 | -0.0605622083 | -0.0801331341 | 0.0331062519 | -0.1075890905 | 1.5577 | 0.031975 | 0.86676 | -0.003667515
8 | F | C(X) | C | Zn123 | Zn124 | 0.08570331 | -0.07221763 | -0.4278687 | 0.08450435 | -0.07333838 | -0.4284733 | 0.08387821 | -0.07461807 | -0.4288661 | -0.0608365486 | -0.0800145007 | -0.0332490799 | -0.1741001292 | 1.5577 | 0.031975 | -0.86676 | -0.003683633
10 | F | C(X) | C | Zn123 | Zn126 | 0.08570331 | 0.07221763 | 0.4278687 | 0.08450435 | 0.07333838 | 0.4284733 | 0.08387821 | 0.07461807 | 0.4288661 | -0.0608365486 | 0.0800145007 | 0.0332490799 | 0.052427032 | 1.5577 | -0.031975 | 0.86676 | -0.003683633
115 | F | O(X) | O | Zn122 | Zn125 | 0.09660094 | -0.402318 | -0.01834293 | 0.0975233 | -0.4009337 | -0.02407067 | 0.09864535 | -0.3996148 | -0.03057868 | 0.0681469753 | 0.0901037778 | -0.407858378 | -0.2496076249 | -0.74621 | 0.071583 | 0.071455 | -0.003954698
119 | F | O(X) | O | Zn121 | Zn125 | 0.09660094 | 0.402318 | 0.01834293 | 0.0975233 | 0.4009337 | 0.02407067 | 0.09864535 | 0.3996148 | 0.03057868 | 0.0681469753 | -0.0901037778 | 0.407858378 | 0.3859015755 | -0.74621 | -0.071583 | -0.071455 | -0.003954698
113 | F | O(X) | O | Zn122 | Zn123 | -0.09863983 | 0.3996203 | -0.03056812 | -0.0975233 | 0.4009337 | -0.02407067 | -0.09659233 | 0.4023297 | -0.0183258 | 0.068249914 | 0.0903121738 | 0.408077501 | 0.5666395888 | -0.74621 | 0.071583 | -0.071455 | -0.003958868
117 | F | O(X) | O | Zn121 | Zn123 | -0.09863983 | -0.3996203 | 0.03056812 | -0.0975233 | -0.4009337 | 0.02407067 | -0.09659233 | -0.4023297 | 0.0183258 | 0.068249914 | -0.0903121738 | -0.408077501 | -0.4301397608 | -0.74621 | -0.071583 | 0.071455 | -0.003958868
31 | F | C1 | C | Zn122 | Zn125 | 0.1168204 | -0.4831044 | -0.1282191 | 0.1165893 | -0.4857267 | -0.128625 | 0.1161883 | -0.4887158 | -0.1291184 | -0.0210714496 | -0.18704786 | -0.0299776204 | -0.23809693 | 0.071955 | 0.38666 | 0.61765 | -0.004966162
35 | F | C1 | C | Zn121 | Zn125 | 0.1168204 | 0.4831044 | 0.1282191 | 0.1165893 | 0.4857267 | 0.128625 | 0.1161883 | 0.4887158 | 0.1291184 | -0.0210714496 | 0.18704786 | 0.0299776204 | 0.1959540308 | 0.071955 | -0.38666 | -0.61765 | -0.004966162
29 | F | C1 | C | Zn122 | Zn123 | -0.1161884 | 0.4887064 | -0.12912 | -0.1165893 | 0.4857267 | -0.128625 | -0.1168215 | 0.4830918 | -0.1282173 | -0.021101832 | -0.18715491 | 0.0300900658 | -0.1781666762 | 0.071955 | 0.38666 | -0.61765 | -0.00497224
33 | F | C1 | C | Zn121 | Zn123 | -0.1161884 | -0.4887064 | 0.12912 | -0.1165893 | -0.4857267 | 0.128625 | -0.1168215 | -0.4830918 | 0.1282173 | -0.021101832 | 0.18715491 | -0.0300900658 | 0.1359630122 | 0.071955 | -0.38666 | 0.61765 | -0.00497224
124 | F | metal | ZN |  |  | -0.4993193 | 0.2664928 | 0.002254504 | -0.5 | 0.2662366 | -9.216262e-17 | -0.5006792 | 0.2664905 | -0.002238364 | -0.0453328475 | -7.64703433e-05 | -0.149762256 | -0.1951716 | 1.8646 | 0 | 0.085764 | -0.005235885
126 | F | metal | ZN |  |  | -0.4993193 | -0.2664928 | -0.002254504 | -0.5 | -0.2662366 | -1.675147e-17 | -0.5006792 | -0.2664905 | 0.002238364 | -0.0453328475 | 7.64703433e-05 | 0.149762256 | 0.1045059 | 1.8646 | 0 | -0.085764 | -0.005235885
2 | F | C(X) | C | Zn121 | Zn124 | -0.4289199 | 0.08236061 | -0.07227131 | -0.4284733 | 0.08450435 | -0.07333838 | -0.4278747 | 0.08719921 | -0.07466043 | 0.0348400233 | 0.161286867 | -0.0796372601 | 0.1164896302 | 0.91251 | -0.819 | 0.34129 | -0.006854943
4 | F | C(X) | C | Zn122 | Zn126 | -0.4289199 | -0.08236061 | 0.07227131 | -0.4284733 | -0.08450435 | 0.07333838 | -0.4278747 | -0.08719921 | 0.07466043 | 0.0348400233 | -0.161286867 | 0.0796372601 | -0.0468095836 | 0.91251 | 0.819 | -0.34129 | -0.006854943
1 | T | C(X) | C | Zn121 | Zn126 | 0.4278731 | -0.08720069 | -0.07466818 | 0.4284733 | -0.08450435 | -0.07333838 | 0.4289241 | -0.08235246 | -0.07227648 | 0.0350322532 | 0.161607799 | 0.0797233117 | 0.2763633639 | 0.91251 | -0.819 | -0.34129 | -0.006861223
3 | F | C(X) | C | Zn122 | Zn124 | 0.4278731 | 0.08720069 | 0.07466818 | 0.4284733 | 0.08450435 | 0.07333838 | 0.4289241 | 0.08235246 | 0.07227648 | 0.0350322532 | -0.161607799 | -0.0797233117 | -0.2062988575 | 0.91251 | 0.819 | 0.34129 | -0.006861223
Note on G1: [Threaded comment] Your version of Excel allows you to read this threaded comment; however, any edits to it will get removed if the file is opened in a newer version of Excel. Learn more: https://go.microsoft.com/fwlink/?linkid=870924 Comment: New calculations done again after rotating ZIF by 90 degree

## ZIF-Cl
[6 empty] | 𝜀= -0.015 |  |  | 𝜀=0 |  |  | 𝜀= 0.015 | [6 empty] | Z* (Born effective charge) |  |  | A' in paper | 0.05468824
Number of atom | Assym unit flag | Atom_type | Label | T1 | T2 | x1 | y1 | z1 | x2 | y2 | z2 | x3 | y3 | z3 | dux/d𝜀 | duy/d𝜀 | duz/d𝜀 | Σdu/d𝜀 | xx | xy | xz | Z*xdu/deps/V
36 | T | Cl(X) | CL | Zn4 | Zn5 | 0.4169151 | 0.0781617 | 0.0781617 | 0.4157699 | 0.07696805 | 0.07696805 | 0.4148918 | 0.07566985 | 0.07566985 | -0.0674418624 | -0.0830616942 | -0.0830616942 | -0.2335652508 | -0.41337 | -0.22465 | -0.22465 | 0.003565567 | Internal strain e14 | Sum Z*dx | -0.03467975
42 | F | Cl(X) | CL | Zn3 | Zn6 | 0.4169151 | -0.0781617 | -0.0781617 | 0.4157699 | -0.07696805 | -0.07696805 | 0.4148918 | -0.07566985 | -0.07566985 | -0.0674418624 | 0.0830616942 | 0.0830616942 | 0.098681526 | -0.41337 | 0.22465 | 0.22465 | 0.003565567 |  | Lattice parameter (Angstrom) | 17.11625298
38 | T | Cl(X) | CL | Zn5 | Zn6 | -0.4148866 | 0.07567371 | -0.07567371 | -0.4157699 | 0.07696805 | -0.07696805 | -0.4169047 | 0.07817016 | -0.07817016 | -0.067271691 | 0.0832150345 | -0.0832150345 | -0.067271691 | -0.41337 | 0.22465 | -0.22465 | 0.003565488 |  | Conversion Z* | 0.05468824
40 | F | Cl(X) | CL | Zn3 | Zn4 | -0.4148866 | -0.07567371 | 0.07567371 | -0.4157699 | -0.07696805 | 0.07696805 | -0.4169047 | -0.07817016 | 0.07817016 | -0.067271691 | -0.0832150345 | 0.0832150345 | -0.067271691 | -0.41337 | -0.22465 | 0.22465 | 0.003565488
56 | T | C2,C3 | C | Zn2 | Zn6 | 0.2990411 | -0.09069062 | -0.3592221 | 0.2985073 | -0.08891338 | -0.3550142 | 0.2983225 | -0.08766048 | -0.3512358 | -0.0239560732 | 0.101004764 | 0.266210664 | 0.3432593548 | -0.036925 | -0.11973 | 0.22669 | 0.002687302
58 | F | C2,C3 | C | Zn2 | Zn4 | 0.2990411 | 0.09069062 | 0.3592221 | 0.2985073 | 0.08891338 | 0.3550142 | 0.2983225 | 0.08766048 | 0.3512358 | -0.0239560732 | -0.101004764 | -0.266210664 | -0.3911715012 | -0.036925 | 0.11973 | -0.22669 | 0.002687302
73 | F | C2,C3 | C | Zn1 | Zn5 | 0.2990411 | 0.3592221 | 0.09069062 | 0.2985073 | 0.3550142 | 0.08891338 | 0.2983225 | 0.3512358 | 0.08766048 | -0.0239560732 | -0.266210664 | -0.101004764 | -0.3911715012 | -0.036925 | -0.22669 | 0.11973 | 0.002687302
75 | F | C2,C3 | C | Zn1 | Zn3 | 0.2990411 | -0.3592221 | -0.09069062 | 0.2985073 | -0.3550142 | -0.08891338 | 0.2983225 | -0.3512358 | -0.08766048 | -0.0239560732 | 0.266210664 | 0.101004764 | 0.3432593548 | -0.036925 | 0.22669 | -0.11973 | 0.002687302
71 | F | C2,C3 | C | Zn2 | Zn3 | -0.2983183 | -0.351231 | 0.08765682 | -0.2985073 | -0.3550142 | 0.08891338 | -0.299035 | -0.3592153 | 0.09068345 | -0.0238887123 | -0.266144939 | 0.100887549 | -0.1891461023 | -0.036925 | -0.22669 | -0.11973 | 0.002687119
77 | F | C2,C3 | C | Zn2 | Zn5 | -0.2983183 | 0.351231 | -0.08765682 | -0.2985073 | 0.3550142 | -0.08891338 | -0.299035 | 0.3592153 | -0.09068345 | -0.0238887123 | 0.266144939 | -0.100887549 | 0.1413686777 | -0.036925 | 0.22669 | 0.11973 | 0.002687119
55 | T | C2,C3 | C | Zn1 | Zn6 | -0.2983183 | 0.08765682 | -0.351231 | -0.2985073 | 0.08891338 | -0.3550142 | -0.299035 | 0.09068345 | -0.3592153 | -0.0238887123 | 0.100887549 | -0.266144939 | -0.1891461023 | -0.036925 | -0.11973 | -0.22669 | 0.002687119
57 | F | C2,C3 | C | Zn1 | Zn4 | -0.2983183 | -0.08765682 | 0.351231 | -0.2985073 | -0.08891338 | 0.3550142 | -0.299035 | -0.09068345 | 0.3592153 | -0.0238887123 | -0.100887549 | 0.266144939 | 0.1413686777 | -0.036925 | 0.11973 | 0.22669 | 0.002687119
84 | T | H | H | Zn4 | Zn5 | 0.1237418 | -0.3559563 | -0.2431185 | 0.1264419 | -0.3632201 | -0.2486861 | 0.1289175 | -0.3701836 | -0.2538995 | 0.172525925 | -0.474245553 | -0.359366122 | -0.66108575 | 0.064223 | -0.0084416 | -0.076166 | 0.002321789
90 | F | H | H | Zn3 | Zn6 | 0.1237418 | 0.3559563 | 0.2431185 | 0.1264419 | 0.3632201 | 0.2486861 | 0.1289175 | 0.3701836 | 0.2538995 | 0.172525925 | 0.474245553 | 0.359366122 | 1.0061376 | 0.064223 | 0.0084416 | 0.076166 | 0.002321789
91 | F | H | H | Zn4 | Zn5 | 0.1237418 | -0.2431185 | -0.3559563 | 0.1264419 | -0.2486861 | -0.3632201 | 0.1289175 | -0.2538995 | -0.3701836 | 0.172525925 | -0.359366122 | -0.474245553 | -0.66108575 | 0.064223 | -0.076166 | -0.0084416 | 0.002321789
94 | F | H | H | Zn3 | Zn6 | 0.1237418 | 0.2431185 | 0.3559563 | 0.1264419 | 0.2486861 | 0.3632201 | 0.1289175 | 0.2538995 | 0.3701836 | 0.172525925 | 0.359366122 | 0.474245553 | 1.0061376 | 0.064223 | 0.076166 | 0.0084416 | 0.002321789
86 | T | H | H | Zn5 | Zn6 | -0.1289253 | -0.3701924 | 0.2539081 | -0.1264419 | -0.3632201 | 0.2486861 | -0.1237581 | -0.3559718 | 0.2431338 | 0.172240917 | 0.474020908 | -0.359144574 | 0.287117251 | 0.064223 | 0.0084416 | -0.076166 | 0.002319762
88 | F | H | H | Zn3 | Zn4 | -0.1289253 | 0.3701924 | -0.2539081 | -0.1264419 | 0.3632201 | -0.2486861 | -0.1237581 | 0.3559718 | -0.2431338 | 0.172240917 | -0.474020908 | 0.359144574 | 0.057364583 | 0.064223 | -0.0084416 | 0.076166 | 0.002319762
92 | F | H | H | Zn3 | Zn4 | -0.1289253 | 0.2539081 | -0.3701924 | -0.1264419 | 0.2486861 | -0.3632201 | -0.1237581 | 0.2431338 | -0.3559718 | 0.172240917 | -0.359144574 | 0.474020908 | 0.287117251 | 0.064223 | -0.076166 | 0.0084416 | 0.002319762
93 | F | H | H | Zn5 | Zn6 | -0.1289253 | -0.2539081 | 0.3701924 | -0.1264419 | -0.2486861 | 0.3632201 | -0.1237581 | -0.2431338 | 0.3559718 | 0.172240917 | 0.359144574 | -0.474020908 | 0.057364583 | 0.064223 | 0.076166 | -0.0084416 | 0.002319762
14 | T | N | N | Zn5 | Zn6 | 0.4711181 | 0.08943164 | -0.1831318 | 0.4717767 | 0.09373692 | -0.1860385 | 0.4724359 | 0.09814326 | -0.1891082 | 0.043925183 | 0.290387584 | -0.199214362 | 0.135098405 | -0.51406 | 0.12376 | -0.074483 | 0.001542004
16 | F | N | N | Zn3 | Zn4 | 0.4711181 | -0.08943164 | 0.1831318 | 0.4717767 | -0.09373692 | 0.1860385 | 0.4724359 | -0.09814326 | 0.1891082 | 0.043925183 | -0.290387584 | 0.199214362 | -0.047248039 | -0.51406 | -0.12376 | 0.074483 | 0.001542004
20 | F | N | N | Zn3 | Zn4 | 0.4711181 | -0.1831318 | 0.08943164 | 0.4717767 | -0.1860385 | 0.09373692 | 0.4724359 | -0.1891082 | 0.09814326 | 0.043925183 | -0.199214362 | 0.290387584 | 0.135098405 | -0.51406 | -0.074483 | 0.12376 | 0.001542004
21 | F | N | N | Zn5 | Zn6 | 0.4711181 | 0.1831318 | -0.08943164 | 0.4717767 | 0.1860385 | -0.09373692 | 0.4724359 | 0.1891082 | -0.09814326 | 0.043925183 | 0.199214362 | -0.290387584 | -0.047248039 | -0.51406 | 0.074483 | -0.12376 | 0.001542004
12 | T | N | N | Zn4 | Zn5 | -0.4724384 | 0.09814609 | 0.189111 | -0.4717767 | 0.09373692 | 0.1860385 | -0.4711187 | 0.08943375 | 0.1831336 | 0.0439897128 | -0.290411401 | -0.19924572 | -0.4456674082 | -0.51406 | -0.12376 | -0.074483 | 0.001540479
18 | F | N | N | Zn3 | Zn6 | -0.4724384 | -0.09814609 | -0.189111 | -0.4717767 | -0.09373692 | -0.1860385 | -0.4711187 | -0.08943375 | -0.1831336 | 0.0439897128 | 0.290411401 | 0.19924572 | 0.5336468338 | -0.51406 | 0.12376 | 0.074483 | 0.001540479
19 | F | N | N | Zn4 | Zn5 | -0.4724384 | 0.189111 | 0.09814609 | -0.4717767 | 0.1860385 | 0.09373692 | -0.4711187 | 0.1831336 | 0.08943375 | 0.0439897128 | -0.19924572 | -0.290411401 | -0.4456674082 | -0.51406 | -0.074483 | -0.12376 | 0.001540479
22 | F | N | N | Zn3 | Zn6 | -0.4724384 | -0.189111 | -0.09814609 | -0.4717767 | -0.1860385 | -0.09373692 | -0.4711187 | -0.1831336 | -0.08943375 | 0.0439897128 | 0.19924572 | 0.290411401 | 0.5336468338 | -0.51406 | 0.074483 | 0.12376 | 0.001540479
76 | F | C2,C3 | C | Zn2 | Zn6 | 0.3559317 | -0.09198575 | -0.3031677 | 0.3550142 | -0.08891338 | -0.2985073 | 0.3543691 | -0.08626232 | -0.2943253 | -0.0520868131 | 0.190781127 | 0.294746677 | 0.4334409909 | 0.1117 | 0.23652 | -0.051419 | 0.001320714
78 | F | C2,C3 | C | Zn2 | Zn4 | 0.3559317 | 0.09198575 | 0.3031677 | 0.3550142 | 0.08891338 | 0.2985073 | 0.3543691 | 0.08626232 | 0.2943253 | -0.0520868131 | -0.190781127 | -0.294746677 | -0.5376146171 | 0.1117 | -0.23652 | 0.051419 | 0.001320714
61 | T | C2,C3 | C | Zn1 | Zn5 | 0.3559317 | 0.3031677 | 0.09198575 | 0.3550142 | 0.2985073 | 0.08891338 | 0.3543691 | 0.2943253 | 0.08626232 | -0.0520868131 | -0.294746677 | -0.190781127 | -0.5376146171 | 0.1117 | 0.051419 | -0.23652 | 0.001320714
65 | F | C2,C3 | C | Zn1 | Zn3 | 0.3559317 | -0.3031677 | -0.09198575 | 0.3550142 | -0.2985073 | -0.08891338 | 0.3543691 | -0.2943253 | -0.08626232 | -0.0520868131 | 0.294746677 | 0.190781127 | 0.4334409909 | 0.1117 | -0.051419 | 0.23652 | 0.001320714
72 | F | C2,C3 | C | Zn1 | Zn6 | -0.3543653 | 0.08625865 | -0.2943211 | -0.3550142 | 0.08891338 | -0.2985073 | -0.3559249 | 0.09197842 | -0.3031602 | -0.0519839321 | 0.190659164 | -0.294639594 | -0.1559643621 | 0.1117 | 0.23652 | 0.051419 | 0.001320066
74 | F | C2,C3 | C | Zn1 | Zn4 | -0.3543653 | -0.08625865 | 0.2943211 | -0.3550142 | -0.08891338 | 0.2985073 | -0.3559249 | -0.09197842 | 0.3031602 | -0.0519839321 | -0.190659164 | 0.294639594 | 0.0519964979 | 0.1117 | -0.23652 | -0.051419 | 0.001320066
59 | T | C2,C3 | C | Zn2 | Zn3 | -0.3543653 | -0.2943211 | 0.08625865 | -0.3550142 | -0.2985073 | 0.08891338 | -0.3559249 | -0.3031602 | 0.09197842 | -0.0519839321 | -0.294639594 | 0.190659164 | -0.1559643621 | 0.1117 | 0.051419 | 0.23652 | 0.001320066
63 | F | C2,C3 | C | Zn2 | Zn5 | -0.3543653 | 0.2943211 | -0.08625865 | -0.3550142 | 0.2985073 | -0.08891338 | -0.3559249 | 0.3031602 | -0.09197842 | -0.0519839321 | 0.294639594 | -0.190659164 | 0.0519964979 | 0.1117 | -0.051419 | -0.23652 | 0.001320066
44 | T | C1 | C | Zn2 | Zn6 | -0.1208531 | -0.4960253 | 0.1214792 | -0.1212949 | -0.4947372 | 0.1212949 | -0.1216649 | -0.4936247 | 0.120989 | -0.0270591712 | 0.0800174874 | -0.0163386231 | 0.0366196931 | 0.9353 | 0.44243 | 0.3589 | 0.0002313182
46 | F | C1 | C | Zn2 | Zn4 | -0.1208531 | 0.4960253 | -0.1214792 | -0.1212949 | 0.4947372 | -0.1212949 | -0.1216649 | 0.4936247 | -0.120989 | -0.0270591712 | -0.0800174874 | 0.0163386231 | -0.0907380355 | 0.9353 | -0.44243 | -0.3589 | 0.0002313182
49 | F | C1 | C | Zn1 | Zn5 | -0.1208531 | -0.1214792 | 0.4960253 | -0.1212949 | -0.1212949 | 0.4947372 | -0.1216649 | -0.120989 | 0.4936247 | -0.0270591712 | 0.0163386231 | -0.0800174874 | -0.0907380355 | 0.9353 | -0.3589 | -0.44243 | 0.0002313182
53 | F | C1 | C | Zn1 | Zn3 | -0.1208531 | 0.1214792 | -0.4960253 | -0.1212949 | 0.1212949 | -0.4947372 | -0.1216649 | 0.120989 | -0.4936247 | -0.0270591712 | -0.0163386231 | 0.0800174874 | 0.0366196931 | 0.9353 | 0.3589 | 0.44243 | 0.0002313182
43 | T | C1 | C | Zn1 | Zn6 | 0.1216634 | 0.4936274 | 0.1209878 | 0.1212949 | 0.4947372 | 0.1212949 | 0.1208493 | 0.4960293 | 0.1214762 | -0.0271386725 | 0.0800617994 | 0.0162813092 | 0.0692044361 | 0.9353 | 0.44243 | -0.3589 | 0.0002294488
45 | F | C1 | C | Zn1 | Zn4 | 0.1216634 | -0.4936274 | -0.1209878 | 0.1212949 | -0.4947372 | -0.1212949 | 0.1208493 | -0.4960293 | -0.1214762 | -0.0271386725 | -0.0800617994 | -0.0162813092 | -0.1234817811 | 0.9353 | -0.44243 | 0.3589 | 0.0002294488
47 | F | C1 | C | Zn2 | Zn3 | 0.1216634 | 0.1209878 | 0.4936274 | 0.1212949 | 0.1212949 | 0.4947372 | 0.1208493 | 0.1214762 | 0.4960293 | -0.0271386725 | 0.0162813092 | 0.0800617994 | 0.0692044361 | 0.9353 | -0.3589 | 0.44243 | 0.0002294488
51 | F | C1 | C | Zn2 | Zn5 | 0.1216634 | -0.1209878 | -0.4936274 | 0.1212949 | -0.1212949 | -0.4947372 | 0.1208493 | -0.1214762 | -0.4960293 | -0.0271386725 | -0.0162813092 | -0.0800617994 | -0.1234817811 | 0.9353 | 0.3589 | -0.44243 | 0.0002294488
79 | T | H | H | Zn1 | Zn6 | -0.2485913 | 0.12544 | -0.3578059 | -0.2486861 | 0.1264419 | -0.3632201 | -0.2492926 | 0.1281653 | -0.3692133 | -0.0233740845 | 0.0908420113 | -0.380246345 | -0.3127784182 | 0.046211 | -0.073501 | 0.0088389 | -0.0006080281
81 | F | H | H | Zn1 | Zn4 | -0.2485913 | -0.12544 | 0.3578059 | -0.2486861 | -0.1264419 | 0.3632201 | -0.2492926 | -0.1281653 | 0.3692133 | -0.0233740845 | -0.0908420113 | 0.380246345 | 0.2660302492 | 0.046211 | 0.073501 | -0.0088389 | -0.0006080281
95 | F | H | H | Zn2 | Zn3 | -0.2485913 | -0.3578059 | 0.12544 | -0.2486861 | -0.3632201 | 0.1264419 | -0.2492926 | -0.3692133 | 0.1281653 | -0.0233740845 | -0.380246345 | 0.0908420113 | -0.3127784182 | 0.046211 | 0.0088389 | -0.073501 | -0.0006080281
101 | F | H | H | Zn2 | Zn5 | -0.2485913 | 0.3578059 | -0.12544 | -0.2486861 | 0.3632201 | -0.1264419 | -0.2492926 | 0.3692133 | -0.1281653 | -0.0233740845 | 0.380246345 | -0.0908420113 | 0.2660302492 | 0.046211 | -0.0088389 | 0.073501 | -0.0006080281
80 | T | H | H | Zn2 | Zn6 | 0.2493019 | -0.1281763 | -0.3692234 | 0.2486861 | -0.1264419 | -0.3632201 | 0.2485987 | -0.1254473 | -0.357814 | -0.0234412177 | 0.0909658103 | 0.380314563 | 0.4478391556 | 0.046211 | -0.073501 | -0.0088389 | -0.0006087283
82 | F | H | H | Zn2 | Zn4 | 0.2493019 | 0.1281763 | 0.3692234 | 0.2486861 | 0.1264419 | 0.3632201 | 0.2485987 | 0.1254473 | 0.357814 | -0.0234412177 | -0.0909658103 | -0.380314563 | -0.494721591 | 0.046211 | 0.073501 | 0.0088389 | -0.0006087283
97 | F | H | H | Zn1 | Zn5 | 0.2493019 | 0.3692234 | 0.1281763 | 0.2486861 | 0.3632201 | 0.1264419 | 0.2485987 | 0.357814 | 0.1254473 | -0.0234412177 | -0.380314563 | -0.0909658103 | -0.494721591 | 0.046211 | 0.0088389 | 0.073501 | -0.0006087283
99 | F | H | H | Zn1 | Zn3 | 0.2493019 | -0.3692234 | -0.1281763 | 0.2486861 | -0.3632201 | -0.1264419 | 0.2485987 | -0.357814 | -0.1254473 | -0.0234412177 | 0.380314563 | 0.0909658103 | 0.4478391556 | 0.046211 | -0.0088389 | -0.073501 | -0.0006087283
83 | T | H | H | Zn2 | Zn3 | -0.3622747 | -0.2425916 | 0.1227349 | -0.3632201 | -0.2486861 | 0.1264419 | -0.3645006 | -0.2554193 | 0.1306359 | -0.0741964359 | -0.427589407 | 0.263368562 | -0.2384172809 | 0.11465 | 0.00054423 | -0.01284 | -0.000662875
87 | F | H | H | Zn2 | Zn5 | -0.3622747 | 0.2425916 | -0.1227349 | -0.3632201 | 0.2486861 | -0.1264419 | -0.3645006 | 0.2554193 | -0.1306359 | -0.0741964359 | 0.427589407 | -0.263368562 | 0.0900244091 | 0.11465 | -0.00054423 | 0.01284 | -0.000662875
96 | F | H | H | Zn1 | Zn6 | -0.3622747 | 0.1227349 | -0.2425916 | -0.3632201 | 0.1264419 | -0.2486861 | -0.3645006 | 0.1306359 | -0.2554193 | -0.0741964359 | 0.263368562 | -0.427589407 | -0.2384172809 | 0.11465 | -0.01284 | 0.00054423 | -0.000662875
98 | F | H | H | Zn1 | Zn4 | -0.3622747 | -0.1227349 | 0.2425916 | -0.3632201 | -0.1264419 | 0.2486861 | -0.3645006 | -0.1306359 | 0.2554193 | -0.0741964359 | -0.263368562 | 0.427589407 | 0.0900244091 | 0.11465 | 0.01284 | -0.00054423 | -0.000662875
85 | T | H | H | Zn1 | Zn5 | 0.3645094 | 0.2554286 | 0.1306452 | 0.3632201 | 0.2486861 | 0.1264419 | 0.3622832 | 0.2426004 | 0.1227436 | -0.0742087212 | -0.427609169 | -0.26338741 | -0.7652053002 | 0.11465 | 0.00054423 | 0.01284 | -0.0006629659
89 | F | H | H | Zn1 | Zn3 | 0.3645094 | -0.2554286 | -0.1306452 | 0.3632201 | -0.2486861 | -0.1264419 | 0.3622832 | -0.2426004 | -0.1227436 | -0.0742087212 | 0.427609169 | 0.26338741 | 0.6167878578 | 0.11465 | -0.00054423 | -0.01284 | -0.0006629659
100 | F | H | H | Zn2 | Zn6 | 0.3645094 | -0.1306452 | -0.2554286 | 0.3632201 | -0.1264419 | -0.2486861 | 0.3622832 | -0.1227436 | -0.2426004 | -0.0742087212 | 0.26338741 | 0.427609169 | 0.6167878578 | 0.11465 | -0.01284 | -0.00054423 | -0.0006629659
102 | F | H | H | Zn2 | Zn4 | 0.3645094 | 0.1306452 | 0.2554286 | 0.3632201 | 0.1264419 | 0.2486861 | 0.3622832 | 0.1227436 | 0.2426004 | -0.0742087212 | -0.26338741 | -0.427609169 | -0.7652053002 | 0.11465 | 0.01284 | 0.00054423 | -0.0006629659
1 | T | metal | ZN |  |  | 0.2501362 | 0.5 | -3.382711e-17 | 0.25 | 0.5 | 2.759227e-17 | 0.2498629 | 0.5 | -2.168404e-17 | -0.00910736853 | 0 | 4.04768811e-16 | -0.009107369 | 2.3599 | 0 | 0 | -0.001175386
2 | F | metal | ZN |  |  | 0.2501362 | -6.071532e-17 | 0.5 | 0.25 | 1.107776e-20 | 0.5 | 0.2498629 | -4.857226e-17 | 0.5 | -0.00910736853 | 4.04768811e-16 | 0 | -0.009107369 | 2.3599 | 0 | 0 | -0.001175386
31 | T | Cl(X) | CL | Zn1 | Zn6 | 0.07731846 | 0.4153049 | 0.0731781 | 0.07696805 | 0.4157699 | 0.07696805 | 0.07665281 | 0.4162657 | 0.08080963 | -0.0221882519 | 0.0320288855 | 0.254384248 | 0.2642248816 | -0.2192 | -0.25357 | -0.079561 | -0.001285008
33 | F | Cl(X) | CL | Zn1 | Zn4 | 0.07731846 | -0.4153049 | -0.0731781 | 0.07696805 | -0.4157699 | -0.07696805 | 0.07665281 | -0.4162657 | -0.08080963 | -0.0221882519 | -0.0320288855 | -0.254384248 | -0.3086013854 | -0.2192 | 0.25357 | 0.079561 | -0.001285008
35 | F | Cl(X) | CL | Zn2 | Zn3 | 0.07731846 | 0.0731781 | 0.4153049 | 0.07696805 | 0.07696805 | 0.4157699 | 0.07665281 | 0.08080963 | 0.4162657 | -0.0221882519 | 0.254384248 | 0.0320288855 | 0.2642248816 | -0.2192 | -0.079561 | -0.25357 | -0.001285008
39 | F | Cl(X) | CL | Zn2 | Zn5 | 0.07731846 | -0.0731781 | -0.4153049 | 0.07696805 | -0.07696805 | -0.4157699 | 0.07665281 | -0.08080963 | -0.4162657 | -0.0221882519 | -0.254384248 | -0.0320288855 | -0.3086013854 | -0.2192 | 0.079561 | 0.25357 | -0.001285008
32 | T | Cl(X) | CL | Zn2 | Zn6 | -0.07666237 | -0.4162559 | 0.0808175 | -0.07696805 | -0.4157699 | 0.07696805 | -0.07732353 | -0.4152968 | 0.07318501 | -0.02203894 | 0.0319697893 | -0.254416227 | -0.2444853777 | -0.2192 | -0.25357 | 0.079561 | -0.001286117
34 | F | Cl(X) | CL | Zn2 | Zn4 | -0.07666237 | 0.4162559 | -0.0808175 | -0.07696805 | 0.4157699 | -0.07696805 | -0.07732353 | 0.4152968 | -0.07318501 | -0.02203894 | -0.0319697893 | 0.254416227 | 0.2004074977 | -0.2192 | 0.25357 | -0.079561 | -0.001286117
37 | F | Cl(X) | CL | Zn1 | Zn5 | -0.07666237 | -0.0808175 | 0.4162559 | -0.07696805 | -0.07696805 | 0.4157699 | -0.07732353 | -0.07318501 | 0.4152968 | -0.02203894 | 0.254416227 | -0.0319697893 | 0.2004074977 | -0.2192 | -0.079561 | 0.25357 | -0.001286117
41 | F | Cl(X) | CL | Zn1 | Zn3 | -0.07666237 | 0.0808175 | -0.4162559 | -0.07696805 | 0.07696805 | -0.4157699 | -0.07732353 | 0.07318501 | -0.4152968 | -0.02203894 | -0.254416227 | 0.0319697893 | -0.2444853777 | -0.2192 | 0.079561 | -0.25357 | -0.001286117
7 | T | N | N | Zn1 | Zn6 | 0.1860282 | -0.4720201 | 0.09460638 | 0.1860385 | -0.4717767 | 0.09373692 | 0.1858385 | -0.4711751 | 0.09267063 | -0.00632182293 | 0.0281668553 | -0.0645251718 | -0.04268013943 | -1.0627 | -0.013087 | 0.6032 | -0.001781305
9 | F | N | N | Zn1 | Zn4 | 0.1860282 | 0.4720201 | -0.09460638 | 0.1860385 | 0.4717767 | -0.09373692 | 0.1858385 | 0.4711751 | -0.09267063 | -0.00632182293 | -0.0281668553 | 0.0645251718 | 0.03003649357 | -1.0627 | 0.013087 | -0.6032 | -0.001781305
23 | F | N | N | Zn2 | Zn3 | 0.1860282 | 0.09460638 | -0.4720201 | 0.1860385 | 0.09373692 | -0.4717767 | 0.1858385 | 0.09267063 | -0.4711751 | -0.00632182293 | -0.0645251718 | 0.0281668553 | -0.04268013943 | -1.0627 | 0.6032 | -0.013087 | -0.001781305
29 | F | N | N | Zn2 | Zn5 | 0.1860282 | -0.09460638 | 0.4720201 | 0.1860385 | -0.09373692 | 0.4717767 | 0.1858385 | -0.09267063 | 0.4711751 | -0.00632182293 | 0.0645251718 | -0.0281668553 | 0.03003649357 | -1.0627 | -0.6032 | 0.013087 | -0.001781305
8 | T | N | N | Zn2 | Zn6 | -0.1858394 | 0.4711755 | 0.09267069 | -0.1860385 | 0.4717767 | 0.09373692 | -0.1860278 | 0.4720211 | 0.09460571 | -0.00628140455 | 0.0281867595 | 0.0645007078 | 0.08640606275 | -1.0627 | -0.013087 | -0.6032 | -0.001782862
10 | F | N | N | Zn2 | Zn4 | -0.1858394 | -0.4711755 | -0.09267069 | -0.1860385 | -0.4717767 | -0.09373692 | -0.1860278 | -0.4720211 | -0.09460571 | -0.00628140455 | -0.0281867595 | -0.0645007078 | -0.09896887185 | -1.0627 | 0.013087 | 0.6032 | -0.001782862
25 | F | N | N | Zn1 | Zn5 | -0.1858394 | -0.09267069 | -0.4711755 | -0.1860385 | -0.09373692 | -0.4717767 | -0.1860278 | -0.09460571 | -0.4720211 | -0.00628140455 | -0.0645007078 | -0.0281867595 | -0.09896887185 | -1.0627 | 0.6032 | 0.013087 | -0.001782862
27 | F | N | N | Zn1 | Zn3 | -0.1858394 | 0.09267069 | 0.4711755 | -0.1860385 | 0.09373692 | 0.4717767 | -0.1860278 | 0.09460571 | 0.4720211 | -0.00628140455 | 0.0645007078 | 0.0281867595 | 0.08640606275 | -1.0627 | -0.6032 | -0.013087 | -0.001782862
3 | T | metal | ZN |  |  | 0.0005788519 | 0.2499066 | -0.5038199 | -1.103769e-16 | 0.25 | -0.5 | -0.0005790154 | 0.249907 | -0.4961808 | -0.0385955772 | 1.24573033e-05 | 0.254637504 | 0.2160544 | 1.868 | 0 | 0.15414 | -0.001796329
4 | F | metal | ZN |  |  | 0.5005789 | 0.003819911 | 0.2500934 | 0.5 | 5.518507e-17 | 0.25 | 0.499421 | -0.003819214 | 0.250093 | -0.0385955772 | -0.254637504 | -1.24573033e-05 | -0.2932455 | 1.868 | -0.15414 | 0 | -0.001796329
5 | F | metal | ZN |  |  | -0.4994211 | 0.2500934 | 0.003819911 | -0.5 | 0.25 | -2.758172e-17 | -0.500579 | 0.250093 | -0.003819214 | -0.0385955772 | -1.24573033e-05 | -0.254637504 | -0.2932455 | 1.868 | 0 | -0.15414 | -0.001796329
6 | F | metal | ZN |  |  | 0.0005788519 | 0.4961801 | 0.2499066 | -5.520295e-17 | 0.5 | 0.25 | -0.0005790154 | 0.5038192 | 0.249907 | -0.0385955772 | 0.254637504 | 1.24573033e-05 | 0.2160544 | 1.868 | 0.15414 | 0 | -0.001796329
11 | T | N | N | Zn2 | Zn3 | 0.0945081 | 0.1876042 | -0.474351 | 0.09373692 | 0.1860385 | -0.4717767 | 0.0928756 | 0.1842088 | -0.4690136 | -0.0544165075 | -0.113179154 | 0.177911764 | 0.0103161025 | -1.1003 | 0.53061 | -0.2228 | -0.00217759
15 | F | N | N | Zn2 | Zn5 | 0.0945081 | -0.1876042 | 0.474351 | 0.09373692 | -0.1860385 | 0.4717767 | 0.0928756 | -0.1842088 | 0.4690136 | -0.0544165075 | 0.113179154 | -0.177911764 | -0.1191491175 | -1.1003 | -0.53061 | 0.2228 | -0.00217759
24 | F | N | N | Zn1 | Zn6 | 0.0945081 | -0.474351 | 0.1876042 | 0.09373692 | -0.4717767 | 0.1860385 | 0.0928756 | -0.4690136 | 0.1842088 | -0.0544165075 | 0.177911764 | -0.113179154 | 0.0103161025 | -1.1003 | -0.2228 | 0.53061 | -0.00217759
26 | F | N | N | Zn1 | Zn4 | 0.0945081 | 0.474351 | -0.1876042 | 0.09373692 | 0.4717767 | -0.1860385 | 0.0928756 | 0.4690136 | -0.1842088 | -0.0544165075 | -0.177911764 | 0.113179154 | -0.1191491175 | -1.1003 | 0.2228 | -0.53061 | -0.00217759
13 | T | N | N | Zn1 | Zn5 | -0.09287566 | -0.184208 | -0.469014 | -0.09373692 | -0.1860385 | -0.4717767 | -0.09450792 | -0.1876036 | -0.4743513 | -0.0544086023 | -0.113185316 | -0.177909507 | -0.3455034253 | -1.1003 | 0.53061 | 0.2228 | -0.002178217
17 | F | N | N | Zn1 | Zn3 | -0.09287566 | 0.184208 | 0.469014 | -0.09373692 | 0.1860385 | 0.4717767 | -0.09450792 | 0.1876036 | 0.4743513 | -0.0544086023 | 0.113185316 | 0.177909507 | 0.2366862207 | -1.1003 | -0.53061 | -0.2228 | -0.002178217
28 | F | N | N | Zn2 | Zn6 | -0.09287566 | 0.469014 | 0.184208 | -0.09373692 | 0.4717767 | 0.1860385 | -0.09450792 | 0.4743513 | 0.1876036 | -0.0544086023 | 0.177909507 | 0.113185316 | 0.2366862207 | -1.1003 | -0.2228 | -0.53061 | -0.002178217
30 | F | N | N | Zn2 | Zn4 | -0.09287566 | -0.469014 | -0.184208 | -0.09373692 | -0.4717767 | -0.1860385 | -0.09450792 | -0.4743513 | -0.1876036 | -0.0544086023 | -0.177909507 | -0.113185316 | -0.3455034253 | -1.1003 | 0.2228 | 0.53061 | -0.002178217
62 | T | C2,C3 | C | Zn5 | Zn6 | -0.0906528 | -0.3605428 | 0.3031752 | -0.08891338 | -0.3550142 | 0.2985073 | -0.087061 | -0.3492703 | 0.2935938 | 0.119726717 | 0.375750527 | -0.319380638 | 0.176096606 | 0.055782 | -0.055448 | 0.12654 | -0.002984361
64 | F | C2,C3 | C | Zn3 | Zn4 | -0.0906528 | 0.3605428 | -0.3031752 | -0.08891338 | 0.3550142 | -0.2985073 | -0.087061 | 0.3492703 | -0.2935938 | 0.119726717 | -0.375750527 | 0.319380638 | 0.063356828 | 0.055782 | 0.055448 | -0.12654 | -0.002984361
68 | F | C2,C3 | C | Zn3 | Zn4 | -0.0906528 | 0.3031752 | -0.3605428 | -0.08891338 | 0.2985073 | -0.3550142 | -0.087061 | 0.2935938 | -0.3492703 | 0.119726717 | -0.319380638 | 0.375750527 | 0.176096606 | 0.055782 | 0.12654 | -0.055448 | -0.002984361
69 | F | C2,C3 | C | Zn5 | Zn6 | -0.0906528 | -0.3031752 | 0.3605428 | -0.08891338 | -0.2985073 | 0.3550142 | -0.087061 | -0.2935938 | 0.3492703 | 0.119726717 | 0.319380638 | -0.375750527 | 0.063356828 | 0.055782 | -0.12654 | 0.055448 | -0.002984361
60 | T | C2,C3 | C | Zn4 | Zn5 | 0.0870493 | -0.349259 | -0.2935827 | 0.08891338 | -0.3550142 | -0.2985073 | 0.09064822 | -0.3605369 | -0.3031694 | 0.119963781 | -0.375928222 | -0.319558536 | -0.575522977 | 0.055782 | 0.055448 | 0.12654 | -0.002985408
66 | F | C2,C3 | C | Zn3 | Zn6 | 0.0870493 | 0.349259 | 0.2935827 | 0.08891338 | 0.3550142 | 0.2985073 | 0.09064822 | 0.3605369 | 0.3031694 | 0.119963781 | 0.375928222 | 0.319558536 | 0.815450539 | 0.055782 | -0.055448 | -0.12654 | -0.002985408
67 | F | C2,C3 | C | Zn4 | Zn5 | 0.0870493 | -0.2935827 | -0.349259 | 0.08891338 | -0.2985073 | -0.3550142 | 0.09064822 | -0.3031694 | -0.3605369 | 0.119963781 | -0.319558536 | -0.375928222 | -0.575522977 | 0.055782 | 0.12654 | 0.055448 | -0.002985408
70 | F | C2,C3 | C | Zn3 | Zn6 | 0.0870493 | 0.2935827 | 0.349259 | 0.08891338 | 0.2985073 | 0.3550142 | 0.09064822 | 0.3031694 | 0.3605369 | 0.119963781 | 0.319558536 | 0.375928222 | 0.815450539 | 0.055782 | -0.12654 | -0.055448 | -0.002985408
48 | T | C1 | C | Zn4 | Zn5 | 0.494696 | 0.1241819 | 0.1241819 | 0.4947372 | 0.1212949 | 0.1212949 | 0.4948493 | 0.1184838 | 0.1184838 | 0.00510810431 | -0.189936452 | -0.189936452 | -0.3747648 | 0.57414 | 0.34696 | 0.34696 | -0.00704756
54 | F | C1 | C | Zn3 | Zn6 | 0.494696 | -0.1241819 | -0.1241819 | 0.4947372 | -0.1212949 | -0.1212949 | 0.4948493 | -0.1184838 | -0.1184838 | 0.00510810431 | 0.189936452 | 0.189936452 | 0.384981 | 0.57414 | -0.34696 | -0.34696 | -0.00704756
50 | T | C1 | C | Zn5 | Zn6 | -0.4948478 | 0.118484 | -0.118484 | -0.4947372 | 0.1212949 | -0.1212949 | -0.4946936 | 0.1241835 | -0.1241835 | 0.00513822484 | 0.189983525 | -0.189983525 | 0.00513822484 | 0.57414 | -0.34696 | 0.34696 | -0.007048401
52 | F | C1 | C | Zn3 | Zn4 | -0.4948478 | -0.118484 | 0.118484 | -0.4947372 | -0.1212949 | 0.1212949 | -0.4946936 | -0.1241835 | 0.1241835 | 0.00513822484 | -0.189983525 | 0.189983525 | 0.00513822484 | 0.57414 | 0.34696 | -0.34696 | -0.007048401

## ZIF-65
[6 empty] | 𝜀= -0.015 |  |  | 𝜀=0 |  |  | 𝜀= 0.015 | [6 empty] | Z* (Born effective charge) |  |  | A' in paper | 0.05357021
Number of atom | Assym unit flag | Atom_type | Label | T1 | T2 | x1 | y1 | z1 | x2 | y2 | z2 | x3 | y3 | z3 | dux/d𝜀 | duy/d𝜀 | duz/d𝜀 | Σdu/d𝜀 | xx | xy | xz | Z*xdu/deps/V
11 | T | C1 | C | Zn2 | Zn3 | 0.4849081 | -0.1307647 | -0.1307647 | 0.4852376 | -0.128509 | -0.128509 | 0.4858022 | -0.1262881 | -0.1262881 | 0.0298005006 | 0.149220925 | 0.149220925 | 0.3282423506 | -0.3854 | 0.45333 | 0.45333 | 0.006632396
15 | F | C1 | C | Zn1 | Zn6 | 0.4849081 | 0.1307647 | 0.1307647 | 0.4852376 | 0.128509 | 0.128509 | 0.4858022 | 0.1262881 | 0.1262881 | 0.0298005006 | -0.149220925 | -0.149220925 | -0.2686413494 | -0.3854 | -0.45333 | -0.45333 | 0.006632396 | Internal strain e14 | Sum Z*dx | 0.0653171
13 | T | C1 | C | Zn1 | Zn3 | -0.4858096 | 0.1262932 | -0.1262932 | -0.4852376 | 0.128509 | -0.128509 | -0.4849085 | 0.130763 | -0.130763 | 0.0300374121 | 0.148995486 | -0.148995486 | 0.0300374121 | -0.3854 | 0.45333 | -0.45333 | 0.006616555 |  | Lattice parameter (Angstrom) | 17.29394087
17 | F | C1 | C | Zn2 | Zn6 | -0.4858096 | -0.1262932 | 0.1262932 | -0.4852376 | -0.128509 | 0.128509 | -0.4849085 | -0.130763 | 0.130763 | 0.0300374121 | -0.148995486 | 0.148995486 | 0.0300374121 | -0.3854 | -0.45333 | 0.45333 | 0.006616555 |  | Conversion Z* | 0.05357021
110 | T | O(X) | O | Zn3 | Zn5 | 0.02215709 | 0.409326 | 0.1079085 | 0.02040836 | 0.4128733 | 0.1095408 | 0.01892032 | 0.4161212 | 0.1111642 | -0.107892347 | 0.226507241 | 0.108524774 | 0.227139668 | -1.5482 | -0.4239 | 0.44553 | 0.006394867
112 | F | O(X) | O | Zn5 | Zn6 | 0.02215709 | -0.409326 | -0.1079085 | 0.02040836 | -0.4128733 | -0.1095408 | 0.01892032 | -0.4161212 | -0.1111642 | -0.107892347 | -0.226507241 | -0.108524774 | -0.442924362 | -1.5482 | 0.4239 | -0.44553 | 0.006394867
116 | F | O(X) | O | Zn2 | Zn4 | 0.02215709 | 0.1079085 | 0.409326 | 0.02040836 | 0.1095408 | 0.4128733 | 0.01892032 | 0.1111642 | 0.4161212 | -0.107892347 | 0.108524774 | 0.226507241 | 0.227139668 | -1.5482 | 0.44553 | -0.4239 | 0.006394867
117 | F | O(X) | O | Zn1 | Zn4 | 0.02215709 | -0.1079085 | -0.409326 | 0.02040836 | -0.1095408 | -0.4128733 | 0.01892032 | -0.1111642 | -0.4161212 | -0.107892347 | -0.108524774 | -0.226507241 | -0.442924362 | -1.5482 | -0.44553 | 0.4239 | 0.006394867
108 | T | O(X) | O | Zn4 | Zn6 | -0.0189222 | 0.4161269 | -0.1111688 | -0.02040836 | 0.4128733 | -0.1095408 | -0.02214494 | 0.4093258 | -0.1079078 | -0.10742449 | -0.226704262 | 0.10870169 | -0.225427062 | -1.5482 | 0.4239 | 0.44553 | 0.006355812
114 | F | O(X) | O | Zn3 | Zn4 | -0.0189222 | -0.4161269 | 0.1111688 | -0.02040836 | -0.4128733 | 0.1095408 | -0.02214494 | -0.4093258 | 0.1079078 | -0.10742449 | 0.226704262 | -0.10870169 | 0.010578082 | -1.5482 | -0.4239 | -0.44553 | 0.006355812
115 | F | O(X) | O | Zn1 | Zn5 | -0.0189222 | -0.1111688 | 0.4161269 | -0.02040836 | -0.1095408 | 0.4128733 | -0.02214494 | -0.1079078 | 0.4093258 | -0.10742449 | 0.10870169 | -0.226704262 | -0.225427062 | -1.5482 | 0.44553 | 0.4239 | 0.006355812
118 | F | O(X) | O | Zn2 | Zn5 | -0.0189222 | 0.1111688 | -0.4161269 | -0.02040836 | 0.1095408 | -0.4128733 | -0.02214494 | 0.1079078 | -0.4093258 | -0.10742449 | -0.10870169 | 0.226704262 | 0.010578082 | -1.5482 | -0.44553 | -0.4239 | 0.006355812
26 | T | C2,C3 | C | Zn3 | Zn5 | -0.2775763 | 0.0548961 | -0.3321843 | -0.2770574 | 0.05478842 | -0.3338606 | -0.2770434 | 0.05573402 | -0.3359929 | 0.0177624567 | 0.0279304877 | -0.126953958 | -0.0812610136 | 0.21821 | -0.23336 | -0.63102 | 0.004150008
28 | F | C2,C3 | C | Zn5 | Zn6 | -0.2775763 | -0.0548961 | 0.3321843 | -0.2770574 | -0.05478842 | 0.3338606 | -0.2770434 | -0.05573402 | 0.3359929 | 0.0177624567 | -0.0279304877 | 0.126953958 | 0.116785927 | 0.21821 | 0.23336 | 0.63102 | 0.004150008
32 | F | C2,C3 | C | Zn2 | Zn4 | -0.2775763 | -0.3321843 | 0.0548961 | -0.2770574 | -0.3338606 | 0.05478842 | -0.2770434 | -0.3359929 | 0.05573402 | 0.0177624567 | -0.126953958 | 0.0279304877 | -0.0812610136 | 0.21821 | -0.63102 | -0.23336 | 0.004150008
33 | F | C2,C3 | C | Zn1 | Zn4 | -0.2775763 | 0.3321843 | -0.0548961 | -0.2770574 | 0.3338606 | -0.05478842 | -0.2770434 | 0.3359929 | -0.05573402 | 0.0177624567 | 0.126953958 | -0.0279304877 | 0.116785927 | 0.21821 | 0.63102 | 0.23336 | 0.004150008
24 | T | C2,C3 | C | Zn4 | Zn6 | 0.2770445 | 0.05574537 | 0.3359954 | 0.2770574 | 0.05478842 | 0.3338606 | 0.2775813 | 0.05488798 | 0.3321934 | 0.0178934368 | -0.0285795055 | -0.126734237 | -0.1374203057 | 0.21821 | 0.23336 | -0.63102 | 0.004135998
30 | F | C2,C3 | C | Zn3 | Zn4 | 0.2770445 | -0.05574537 | -0.3359954 | 0.2770574 | -0.05478842 | -0.3338606 | 0.2775813 | -0.05488798 | -0.3321934 | 0.0178934368 | 0.0285795055 | 0.126734237 | 0.1732071793 | 0.21821 | -0.23336 | 0.63102 | 0.004135998
31 | F | C2,C3 | C | Zn1 | Zn5 | 0.2770445 | 0.3359954 | 0.05574537 | 0.2770574 | 0.3338606 | 0.05478842 | 0.2775813 | 0.3321934 | 0.05488798 | 0.0178934368 | -0.126734237 | -0.0285795055 | -0.1374203057 | 0.21821 | -0.63102 | 0.23336 | 0.004135998
34 | F | C2,C3 | C | Zn2 | Zn5 | 0.2770445 | -0.3359954 | -0.05574537 | 0.2770574 | -0.3338606 | -0.05478842 | 0.2775813 | -0.3321934 | -0.05488798 | 0.0178934368 | 0.126734237 | 0.0285795055 | 0.1732071793 | 0.21821 | 0.63102 | -0.23336 | 0.004135998
104 | T | O(X) | O | Zn2 | Zn4 | 0.1099679 | 0.01762184 | 0.412294 | 0.1095408 | 0.02040836 | 0.4128733 | 0.1092943 | 0.02344505 | 0.4131533 | -0.0224513737 | 0.194106853 | 0.0286440374 | 0.2002995167 | -0.77724 | 0.2945 | 0.065333 | 0.00409737
106 | F | O(X) | O | Zn1 | Zn4 | 0.1099679 | -0.01762184 | -0.412294 | 0.1095408 | -0.02040836 | -0.4128733 | 0.1092943 | -0.02344505 | -0.4131533 | -0.0224513737 | -0.194106853 | -0.0286440374 | -0.2452022641 | -0.77724 | -0.2945 | -0.065333 | 0.00409737
121 | F | O(X) | O | Zn5 | Zn6 | 0.1099679 | -0.412294 | -0.01762184 | 0.1095408 | -0.4128733 | -0.02040836 | 0.1092943 | -0.4131533 | -0.02344505 | -0.0224513737 | -0.0286440374 | -0.194106853 | -0.2452022641 | -0.77724 | -0.065333 | -0.2945 | 0.00409737
123 | F | O(X) | O | Zn3 | Zn5 | 0.1099679 | 0.412294 | 0.01762184 | 0.1095408 | 0.4128733 | 0.02040836 | 0.1092943 | 0.4131533 | 0.02344505 | -0.0224513737 | 0.0286440374 | 0.194106853 | 0.2002995167 | -0.77724 | 0.065333 | 0.2945 | 0.00409737
103 | T | O(X) | O | Zn1 | Zn5 | -0.1092958 | -0.02344827 | 0.4131552 | -0.1095408 | -0.02040836 | 0.4128733 | -0.1099533 | -0.01761926 | 0.4122809 | -0.0219152478 | 0.194300464 | -0.0291445713 | 0.1432406449 | -0.77724 | 0.2945 | -0.065333 | 0.004079854
105 | F | O(X) | O | Zn2 | Zn5 | -0.1092958 | 0.02344827 | -0.4131552 | -0.1095408 | 0.02040836 | -0.4128733 | -0.1099533 | 0.01761926 | -0.4122809 | -0.0219152478 | -0.194300464 | 0.0291445713 | -0.1870711405 | -0.77724 | -0.2945 | 0.065333 | 0.004079854
119 | F | O(X) | O | Zn4 | Zn6 | -0.1092958 | 0.4131552 | -0.02344827 | -0.1095408 | 0.4128733 | -0.02040836 | -0.1099533 | 0.4122809 | -0.01761926 | -0.0219152478 | -0.0291445713 | 0.194300464 | 0.1432406449 | -0.77724 | -0.065333 | 0.2945 | 0.004079854
125 | F | O(X) | O | Zn3 | Zn4 | -0.1092958 | -0.4131552 | 0.02344827 | -0.1095408 | -0.4128733 | 0.02040836 | -0.1099533 | -0.4122809 | 0.01761926 | -0.0219152478 | 0.0291445713 | -0.194300464 | -0.1870711405 | -0.77724 | 0.065333 | -0.2945 | 0.004079854
4 | T | metal | ZN |  |  | 0.2495882 | 1.12757e-17 | -0.5 | 0.25 | 1.827388e-20 | -0.5 | 0.2504036 | -1.12757e-17 | -0.5 | 0.0271797828 | -7.51713506e-16 | 0 | 0.02717978 | 2.5516 | 0 | 0 | 0.003715198
5 | F | metal | ZN |  |  | 0.2495882 | -0.5 | -1.734723e-17 | 0.25 | -0.5 | 0 | 0.2504036 | -0.5 | -3.729655e-17 | 0.0271797828 | 0 | -6.64977332e-16 | 0.02717978 | 2.5516 | 0 | 0 | 0.003715198
107 | T | O(X) | O | Zn2 | Zn3 | 0.4123669 | -0.11025 | -0.02244157 | 0.4128733 | -0.1095408 | -0.02040836 | 0.4131007 | -0.1091401 | -0.01864535 | 0.0244601915 | 0.0369965013 | 0.126540545 | 0.1879972378 | -0.50708 | -0.044913 | 0.44819 | 0.002284733
111 | F | O(X) | O | Zn1 | Zn6 | 0.4123669 | 0.11025 | 0.02244157 | 0.4128733 | 0.1095408 | 0.02040836 | 0.4131007 | 0.1091401 | 0.01864535 | 0.0244601915 | -0.0369965013 | -0.126540545 | -0.1390768548 | -0.50708 | 0.044913 | -0.44819 | 0.002284733
120 | F | O(X) | O | Zn2 | Zn3 | 0.4123669 | -0.02244157 | -0.11025 | 0.4128733 | -0.02040836 | -0.1095408 | 0.4131007 | -0.01864535 | -0.1091401 | 0.0244601915 | 0.126540545 | 0.0369965013 | 0.1879972378 | -0.50708 | 0.44819 | -0.044913 | 0.002284733
122 | F | O(X) | O | Zn1 | Zn6 | 0.4123669 | 0.02244157 | 0.11025 | 0.4128733 | 0.02040836 | 0.1095408 | 0.4131007 | 0.01864535 | 0.1091401 | 0.0244601915 | -0.126540545 | -0.0369965013 | -0.1390768548 | -0.50708 | -0.44819 | 0.044913 | 0.002284733
109 | T | O(X) | O | Zn1 | Zn3 | -0.4131109 | 0.1091437 | -0.01864918 | -0.4128733 | 0.1095408 | -0.02040836 | -0.4123576 | 0.1102544 | -0.0224458 | 0.0251097349 | 0.0370209456 | -0.126554078 | -0.0644233975 | -0.50708 | -0.044913 | -0.44819 | 0.002267354
113 | F | O(X) | O | Zn2 | Zn6 | -0.4131109 | -0.1091437 | 0.01864918 | -0.4128733 | -0.1095408 | 0.02040836 | -0.4123576 | -0.1102544 | 0.0224458 | 0.0251097349 | -0.0370209456 | 0.126554078 | 0.1146428673 | -0.50708 | 0.044913 | 0.44819 | 0.002267354
124 | F | O(X) | O | Zn1 | Zn3 | -0.4131109 | 0.01864918 | -0.1091437 | -0.4128733 | 0.02040836 | -0.1095408 | -0.4123576 | 0.0224458 | -0.1102544 | 0.0251097349 | 0.126554078 | -0.0370209456 | 0.1146428673 | -0.50708 | 0.44819 | 0.044913 | 0.002267354
126 | F | O(X) | O | Zn2 | Zn6 | -0.4131109 | -0.01864918 | 0.1091437 | -0.4128733 | -0.02040836 | 0.1095408 | -0.4123576 | -0.0224458 | 0.1102544 | 0.0251097349 | -0.126554078 | 0.0370209456 | -0.0644233975 | -0.50708 | -0.44819 | -0.044913 | 0.002267354
23 | T | C2,C3 | C | Zn2 | Zn3 | 0.05433961 | 0.330088 | 0.2741225 | 0.05478842 | 0.3338606 | 0.2770574 | 0.05632809 | 0.3380261 | 0.2803626 | 0.0662829445 | 0.264602712 | 0.2080026 | 0.5388882565 | -0.11483 | 0.34972 | -0.24737 | 0.001793101
27 | F | C2,C3 | C | Zn1 | Zn6 | 0.05433961 | -0.330088 | -0.2741225 | 0.05478842 | -0.3338606 | -0.2770574 | 0.05632809 | -0.3380261 | -0.2803626 | 0.0662829445 | -0.264602712 | -0.2080026 | -0.4063223675 | -0.11483 | -0.34972 | 0.24737 | 0.001793101
36 | F | C2,C3 | C | Zn2 | Zn3 | 0.05433961 | 0.2741225 | 0.330088 | 0.05478842 | 0.2770574 | 0.3338606 | 0.05632809 | 0.2803626 | 0.3380261 | 0.0662829445 | 0.2080026 | 0.264602712 | 0.5388882565 | -0.11483 | -0.24737 | 0.34972 | 0.001793101
38 | F | C2,C3 | C | Zn1 | Zn6 | 0.05433961 | -0.2741225 | -0.330088 | 0.05478842 | -0.2770574 | -0.3338606 | 0.05632809 | -0.2803626 | -0.3380261 | 0.0662829445 | -0.2080026 | -0.264602712 | -0.4063223675 | -0.11483 | 0.24737 | -0.34972 | 0.001793101
25 | T | C2,C3 | C | Zn1 | Zn3 | -0.05634119 | -0.338024 | 0.2803605 | -0.05478842 | -0.3338606 | 0.2770574 | -0.05434806 | -0.330094 | 0.2741286 | 0.0664376227 | 0.264332993 | -0.207728953 | 0.1230416627 | -0.11483 | 0.34972 | 0.24737 | 0.001790723
29 | F | C2,C3 | C | Zn2 | Zn6 | -0.05634119 | 0.338024 | -0.2803605 | -0.05478842 | 0.3338606 | -0.2770574 | -0.05434806 | 0.330094 | -0.2741286 | 0.0664376227 | -0.264332993 | 0.207728953 | 0.0098335827 | -0.11483 | -0.34972 | -0.24737 | 0.001790723
40 | F | C2,C3 | C | Zn1 | Zn3 | -0.05634119 | -0.2803605 | 0.338024 | -0.05478842 | -0.2770574 | 0.3338606 | -0.05434806 | -0.2741286 | 0.330094 | 0.0664376227 | 0.207728953 | -0.264332993 | 0.0098335827 | -0.11483 | -0.24737 | -0.34972 | 0.001790723
42 | F | C2,C3 | C | Zn2 | Zn6 | -0.05634119 | 0.2803605 | -0.338024 | -0.05478842 | 0.2770574 | -0.3338606 | -0.05434806 | 0.2741286 | -0.330094 | 0.0664376227 | -0.207728953 | 0.264332993 | 0.1230416627 | -0.11483 | 0.24737 | 0.34972 | 0.001790723
47 | T | H | H | Zn2 | Zn3 | 0.08163241 | 0.3299855 | 0.2181944 | 0.08222042 | 0.334574 | 0.2212128 | 0.08433425 | 0.3397409 | 0.2247962 | 0.0900612499 | 0.325181033 | 0.220061685 | 0.6353039679 | 0.086992 | 0.023405 | 0.052061 | 0.001441151
51 | F | H | H | Zn1 | Zn6 | 0.08163241 | -0.3299855 | -0.2181944 | 0.08222042 | -0.334574 | -0.2212128 | 0.08433425 | -0.3397409 | -0.2247962 | 0.0900612499 | -0.325181033 | -0.220061685 | -0.4551814681 | 0.086992 | -0.023405 | -0.052061 | 0.001441151
60 | F | H | H | Zn2 | Zn3 | 0.08163241 | 0.2181944 | 0.3299855 | 0.08222042 | 0.2212128 | 0.334574 | 0.08433425 | 0.2247962 | 0.3397409 | 0.0900612499 | 0.220061685 | 0.325181033 | 0.6353039679 | 0.086992 | 0.052061 | 0.023405 | 0.001441151
62 | F | H | H | Zn1 | Zn6 | 0.08163241 | -0.2181944 | -0.3299855 | 0.08222042 | -0.2212128 | -0.334574 | 0.08433425 | -0.2247962 | -0.3397409 | 0.0900612499 | -0.220061685 | -0.325181033 | -0.4551814681 | 0.086992 | -0.052061 | -0.023405 | 0.001441151
49 | T | H | H | Zn1 | Zn3 | -0.08434901 | -0.3397397 | 0.2247949 | -0.08222042 | -0.334574 | 0.2212128 | -0.08164733 | -0.3299941 | 0.2182038 | 0.090055914 | 0.324851007 | -0.21970365 | 0.195203271 | 0.086992 | 0.023405 | -0.052061 | 0.001439714
53 | F | H | H | Zn2 | Zn6 | -0.08434901 | 0.3397397 | -0.2247949 | -0.08222042 | 0.334574 | -0.2212128 | -0.08164733 | 0.3299941 | -0.2182038 | 0.090055914 | -0.324851007 | 0.21970365 | -0.015091443 | 0.086992 | -0.023405 | 0.052061 | 0.001439714
64 | F | H | H | Zn1 | Zn3 | -0.08434901 | -0.2247949 | 0.3397397 | -0.08222042 | -0.2212128 | 0.334574 | -0.08164733 | -0.2182038 | 0.3299941 | 0.090055914 | 0.21970365 | -0.324851007 | -0.015091443 | 0.086992 | 0.052061 | -0.023405 | 0.001439714
66 | F | H | H | Zn2 | Zn6 | -0.08434901 | 0.2247949 | -0.3397397 | -0.08222042 | 0.2212128 | -0.334574 | -0.08164733 | 0.2182038 | -0.3299941 | 0.090055914 | -0.21970365 | 0.324851007 | 0.195203271 | 0.086992 | -0.052061 | 0.023405 | 0.001439714
83 | F | N | N | Zn4 | Zn6 | 0.3946596 | 0.01326243 | 0.3031285 | 0.3937922 | 0.01027104 | 0.3017271 | 0.3931176 | 0.007802779 | 0.3007043 | -0.0513982264 | -0.181988336 | -0.080807566 | -0.3141941284 | -0.9151 | -0.12144 | 0.75646 | 0.0004289629
89 | F | N | N | Zn3 | Zn4 | 0.3946596 | -0.01326243 | -0.3031285 | 0.3937922 | -0.01027104 | -0.3017271 | 0.3931176 | -0.007802779 | -0.3007043 | -0.0513982264 | 0.181988336 | 0.080807566 | 0.2113976756 | -0.9151 | 0.12144 | -0.75646 | 0.0004289629
67 | T | N | N | Zn1 | Zn5 | 0.3946596 | 0.3031285 | 0.01326243 | 0.3937922 | 0.3017271 | 0.01027104 | 0.3931176 | 0.3007043 | 0.007802779 | -0.0513982264 | -0.080807566 | -0.181988336 | -0.3141941284 | -0.9151 | 0.75646 | -0.12144 | 0.0004289629
69 | F | N | N | Zn2 | Zn5 | 0.3946596 | -0.3031285 | -0.01326243 | 0.3937922 | -0.3017271 | -0.01027104 | 0.3931176 | -0.3007043 | -0.007802779 | -0.0513982264 | 0.080807566 | 0.181988336 | 0.2113976756 | -0.9151 | -0.75646 | 0.12144 | 0.0004289629
85 | F | N | N | Zn5 | Zn6 | -0.3931136 | -0.007809566 | 0.3006987 | -0.3937922 | -0.01027104 | 0.3017271 | -0.3946597 | -0.01325314 | 0.303127 | -0.0515370557 | -0.181452454 | 0.0809447143 | -0.1520447954 | -0.9151 | -0.12144 | -0.75646 | 0.0004267246
87 | F | N | N | Zn3 | Zn5 | -0.3931136 | 0.007809566 | -0.3006987 | -0.3937922 | 0.01027104 | -0.3017271 | -0.3946597 | 0.01325314 | -0.303127 | -0.0515370557 | 0.181452454 | -0.0809447143 | 0.048970684 | -0.9151 | 0.12144 | 0.75646 | 0.0004267246
68 | T | N | N | Zn2 | Zn4 | -0.3931136 | -0.3006987 | 0.007809566 | -0.3937922 | -0.3017271 | 0.01027104 | -0.3946597 | -0.303127 | 0.01325314 | -0.0515370557 | -0.0809447143 | 0.181452454 | 0.048970684 | -0.9151 | 0.75646 | 0.12144 | 0.0004267246
70 | F | N | N | Zn1 | Zn4 | -0.3931136 | 0.3006987 | -0.007809566 | -0.3937922 | 0.3017271 | -0.01027104 | -0.3946597 | 0.303127 | -0.01325314 | -0.0515370557 | 0.0809447143 | -0.181452454 | -0.1520447954 | -0.9151 | -0.75646 | -0.12144 | 0.0004267246
50 | T | H | H | Zn3 | Zn5 | -0.2221738 | 0.0832403 | -0.3323666 | -0.2212128 | 0.08222042 | -0.334574 | -0.2209613 | 0.08265379 | -0.3373364 | 0.0404163316 | -0.019550399 | -0.165658574 | -0.1447926414 | 0.03737 | -0.068264 | -0.027548 | 0.0003968754
52 | F | H | H | Zn5 | Zn6 | -0.2221738 | -0.0832403 | 0.3323666 | -0.2212128 | -0.08222042 | 0.334574 | -0.2209613 | -0.08265379 | 0.3373364 | 0.0404163316 | 0.019550399 | 0.165658574 | 0.2256253046 | 0.03737 | 0.068264 | 0.027548 | 0.0003968754
56 | F | H | H | Zn2 | Zn4 | -0.2221738 | -0.3323666 | 0.0832403 | -0.2212128 | -0.334574 | 0.08222042 | -0.2209613 | -0.3373364 | 0.08265379 | 0.0404163316 | -0.165658574 | -0.019550399 | -0.1447926414 | 0.03737 | -0.027548 | -0.068264 | 0.0003968754
57 | F | H | H | Zn1 | Zn4 | -0.2221738 | 0.3323666 | -0.0832403 | -0.2212128 | 0.334574 | -0.08222042 | -0.2209613 | 0.3373364 | -0.08265379 | 0.0404163316 | 0.165658574 | 0.019550399 | 0.2256253046 | 0.03737 | 0.027548 | 0.068264 | 0.0003968754
48 | T | H | H | Zn4 | Zn6 | 0.2209634 | 0.0826672 | 0.3373394 | 0.2212128 | 0.08222042 | 0.334574 | 0.2221794 | 0.08323308 | 0.3323783 | 0.0405317345 | 0.0188626932 | -0.165368173 | -0.1059737453 | 0.03737 | 0.068264 | -0.027548 | 0.000394163
54 | F | H | H | Zn3 | Zn4 | 0.2209634 | -0.0826672 | -0.3373394 | 0.2212128 | -0.08222042 | -0.334574 | 0.2221794 | -0.08323308 | -0.3323783 | 0.0405317345 | -0.0188626932 | 0.165368173 | 0.1870372143 | 0.03737 | -0.068264 | 0.027548 | 0.000394163
55 | F | H | H | Zn1 | Zn5 | 0.2209634 | 0.3373394 | 0.0826672 | 0.2212128 | 0.334574 | 0.08222042 | 0.2221794 | 0.3323783 | 0.08323308 | 0.0405317345 | -0.165368173 | 0.0188626932 | -0.1059737453 | 0.03737 | -0.027548 | 0.068264 | 0.000394163
58 | F | H | H | Zn2 | Zn5 | 0.2209634 | -0.3373394 | -0.0826672 | 0.2212128 | -0.334574 | -0.08222042 | 0.2221794 | -0.3323783 | -0.08323308 | 0.0405317345 | 0.165368173 | -0.0188626932 | 0.1870372143 | 0.03737 | 0.027548 | -0.068264 | 0.000394163
59 | F | H | H | Zn4 | Zn6 | 0.3353213 | 0.08569277 | 0.2253071 | 0.334574 | 0.08222042 | 0.2212128 | 0.3344204 | 0.08013596 | 0.2179493 | -0.03003001 | -0.185227174 | -0.245258342 | -0.460515526 | 0.12542 | -0.0023725 | -0.03212 | 0.0002437865
65 | F | H | H | Zn3 | Zn4 | 0.3353213 | -0.08569277 | -0.2253071 | 0.334574 | -0.08222042 | -0.2212128 | 0.3344204 | -0.08013596 | -0.2179493 | -0.03003001 | 0.185227174 | 0.245258342 | 0.400455506 | 0.12542 | 0.0023725 | 0.03212 | 0.0002437865
43 | T | H | H | Zn1 | Zn5 | 0.3353213 | 0.2253071 | 0.08569277 | 0.334574 | 0.2212128 | 0.08222042 | 0.3344204 | 0.2179493 | 0.08013596 | -0.03003001 | -0.245258342 | -0.185227174 | -0.460515526 | 0.12542 | -0.03212 | -0.0023725 | 0.0002437865
45 | F | H | H | Zn2 | Zn5 | 0.3353213 | -0.2253071 | -0.08569277 | 0.334574 | -0.2212128 | -0.08222042 | 0.3344204 | -0.2179493 | -0.08013596 | -0.03003001 | 0.245258342 | 0.185227174 | 0.400455506 | 0.12542 | 0.03212 | 0.0023725 | 0.0002437865
44 | T | H | H | Zn2 | Zn4 | -0.3344155 | -0.2179384 | 0.08013575 | -0.334574 | -0.2212128 | 0.08222042 | -0.3353201 | -0.2253043 | 0.0856811 | -0.0301536906 | -0.245528153 | 0.18484508 | -0.0908367636 | 0.12542 | -0.03212 | 0.0023725 | 0.0002433713
46 | F | H | H | Zn1 | Zn4 | -0.3344155 | 0.2179384 | -0.08013575 | -0.334574 | 0.2212128 | -0.08222042 | -0.3353201 | 0.2253043 | -0.0856811 | -0.0301536906 | 0.245528153 | -0.18484508 | 0.0305293824 | 0.12542 | 0.03212 | -0.0023725 | 0.0002433713
61 | F | H | H | Zn5 | Zn6 | -0.3344155 | -0.08013575 | 0.2179384 | -0.334574 | -0.08222042 | 0.2212128 | -0.3353201 | -0.0856811 | 0.2253043 | -0.0301536906 | -0.18484508 | 0.245528153 | 0.0305293824 | 0.12542 | -0.0023725 | 0.03212 | 0.0002433713
63 | F | H | H | Zn3 | Zn5 | -0.3344155 | 0.08013575 | -0.2179384 | -0.334574 | 0.08222042 | -0.2212128 | -0.3353201 | 0.0856811 | -0.2253043 | -0.0301536906 | 0.18484508 | -0.245528153 | -0.0908367636 | 0.12542 | 0.0023725 | -0.03212 | 0.0002433713
35 | F | C2,C3 | C | Zn4 | Zn6 | 0.3344005 | 0.05736186 | 0.2798507 | 0.3338606 | 0.05478842 | 0.2770574 | 0.3337822 | 0.05324869 | 0.2748587 | -0.0206115068 | -0.137105659 | -0.166400333 | -0.3241174988 | -0.21683 | 0.0081935 | 0.13988 | -0.001067668
41 | F | C2,C3 | C | Zn3 | Zn4 | 0.3344005 | -0.05736186 | -0.2798507 | 0.3338606 | -0.05478842 | -0.2770574 | 0.3337822 | -0.05324869 | -0.2748587 | -0.0206115068 | 0.137105659 | 0.166400333 | 0.2828944852 | -0.21683 | -0.0081935 | -0.13988 | -0.001067668
19 | T | C2,C3 | C | Zn1 | Zn5 | 0.3344005 | 0.2798507 | 0.05736186 | 0.3338606 | 0.2770574 | 0.05478842 | 0.3337822 | 0.2748587 | 0.05324869 | -0.0206115068 | -0.166400333 | -0.137105659 | -0.3241174988 | -0.21683 | 0.13988 | 0.0081935 | -0.001067668
21 | F | C2,C3 | C | Zn2 | Zn5 | 0.3344005 | -0.2798507 | -0.05736186 | 0.3338606 | -0.2770574 | -0.05478842 | 0.3337822 | -0.2748587 | -0.05324869 | -0.0206115068 | 0.166400333 | 0.137105659 | 0.2828944852 | -0.21683 | -0.13988 | -0.0081935 | -0.001067668
20 | T | C2,C3 | C | Zn2 | Zn4 | -0.3337784 | -0.2748505 | 0.05325438 | -0.3338606 | -0.2770574 | 0.05478842 | -0.3343992 | -0.279848 | 0.05735015 | -0.0206928622 | -0.166581367 | 0.136525564 | -0.0507486652 | -0.21683 | 0.13988 | -0.0081935 | -0.001067825
22 | F | C2,C3 | C | Zn1 | Zn4 | -0.3337784 | 0.2748505 | -0.05325438 | -0.3338606 | 0.2770574 | -0.05478842 | -0.3343992 | 0.279848 | -0.05735015 | -0.0206928622 | 0.166581367 | -0.136525564 | 0.0093629408 | -0.21683 | -0.13988 | 0.0081935 | -0.001067825
37 | F | C2,C3 | C | Zn5 | Zn6 | -0.3337784 | -0.05325438 | 0.2748505 | -0.3338606 | -0.05478842 | 0.2770574 | -0.3343992 | -0.05735015 | 0.279848 | -0.0206928622 | -0.136525564 | 0.166581367 | 0.0093629408 | -0.21683 | 0.0081935 | -0.13988 | -0.001067825
39 | F | C2,C3 | C | Zn3 | Zn5 | -0.3337784 | 0.05325438 | -0.2748505 | -0.3338606 | 0.05478842 | -0.2770574 | -0.3343992 | 0.05735015 | -0.279848 | -0.0206928622 | 0.136525564 | -0.166581367 | -0.0507486652 | -0.21683 | -0.0081935 | 0.13988 | -0.001067825
72 | T | N | N | Zn4 | Zn6 | 0.3016485 | 0.0106009 | 0.3941412 | 0.3017271 | 0.01027104 | 0.3937922 | 0.3020718 | 0.01050534 | 0.3936262 | 0.0141123072 | -0.00318545287 | -0.0171694242 | -0.00624256987 | -0.56345 | -0.32256 | 0.78978 | -0.00109734
78 | F | N | N | Zn3 | Zn4 | 0.3016485 | -0.0106009 | -0.3941412 | 0.3017271 | -0.01027104 | -0.3937922 | 0.3020718 | -0.01050534 | -0.3936262 | 0.0141123072 | 0.00318545287 | 0.0171694242 | 0.03446718427 | -0.56345 | 0.32256 | -0.78978 | -0.00109734
79 | F | N | N | Zn1 | Zn5 | 0.3016485 | 0.3941412 | 0.0106009 | 0.3017271 | 0.3937922 | 0.01027104 | 0.3020718 | 0.3936262 | 0.01050534 | 0.0141123072 | -0.0171694242 | -0.00318545287 | -0.00624256987 | -0.56345 | 0.78978 | -0.32256 | -0.00109734
82 | F | N | N | Zn2 | Zn5 | 0.3016485 | -0.3941412 | -0.0106009 | 0.3017271 | -0.3937922 | -0.01027104 | 0.3020718 | -0.3936262 | -0.01050534 | 0.0141123072 | 0.0171694242 | 0.00318545287 | 0.03446718427 | -0.56345 | -0.78978 | 0.32256 | -0.00109734
74 | T | N | N | Zn3 | Zn5 | -0.3020646 | 0.01051385 | -0.3936177 | -0.3017271 | 0.01027104 | -0.3937922 | -0.3016496 | 0.01059289 | -0.3941404 | 0.0138325267 | 0.00263487091 | -0.0174230453 | -0.00095564769 | -0.56345 | 0.32256 | 0.78978 | -0.001109139
76 | F | N | N | Zn5 | Zn6 | -0.3020646 | -0.01051385 | 0.3936177 | -0.3017271 | -0.01027104 | 0.3937922 | -0.3016496 | -0.01059289 | 0.3941404 | 0.0138325267 | -0.00263487091 | 0.0174230453 | 0.02862070109 | -0.56345 | -0.32256 | -0.78978 | -0.001109139
80 | F | N | N | Zn2 | Zn4 | -0.3020646 | -0.3936177 | 0.01051385 | -0.3017271 | -0.3937922 | 0.01027104 | -0.3016496 | -0.3941404 | 0.01059289 | 0.0138325267 | -0.0174230453 | 0.00263487091 | -0.00095564769 | -0.56345 | 0.78978 | 0.32256 | -0.001109139
81 | F | N | N | Zn1 | Zn4 | -0.3020646 | 0.3936177 | -0.01051385 | -0.3017271 | 0.3937922 | -0.01027104 | -0.3016496 | 0.3941404 | -0.01059289 | 0.0138325267 | 0.0174230453 | -0.00263487091 | 0.02862070109 | -0.56345 | -0.78978 | -0.32256 | -0.001109139
73 | T | N | N | Zn1 | Zn3 | -0.01118209 | -0.3972281 | 0.3037789 | -0.01027104 | -0.3937922 | 0.3017271 | -0.009907914 | -0.3904849 | 0.2997593 | 0.0424723939 | 0.224772054 | -0.133986857 | 0.1332575909 | -0.13975 | -0.026207 | 0.25434 | -0.002459105
77 | F | N | N | Zn2 | Zn6 | -0.01118209 | 0.3972281 | -0.3037789 | -0.01027104 | 0.3937922 | -0.3017271 | -0.009907914 | 0.3904849 | -0.2997593 | 0.0424723939 | -0.224772054 | 0.133986857 | -0.0483128031 | -0.13975 | 0.026207 | -0.25434 | -0.002459105
88 | F | N | N | Zn1 | Zn3 | -0.01118209 | -0.3037789 | 0.3972281 | -0.01027104 | -0.3017271 | 0.3937922 | -0.009907914 | -0.2997593 | 0.3904849 | 0.0424723939 | 0.133986857 | -0.224772054 | -0.0483128031 | -0.13975 | -0.25434 | 0.026207 | -0.002459105
90 | F | N | N | Zn2 | Zn6 | -0.01118209 | 0.3037789 | -0.3972281 | -0.01027104 | 0.3017271 | -0.3937922 | -0.009907914 | 0.2997593 | -0.3904849 | 0.0424723939 | -0.133986857 | 0.224772054 | 0.1332575909 | -0.13975 | 0.25434 | -0.026207 | -0.002459105
71 | T | N | N | Zn2 | Zn3 | 0.009905622 | 0.3904826 | 0.2997566 | 0.01027104 | 0.3937922 | 0.3017271 | 0.01117264 | 0.397232 | 0.3037829 | 0.0422337967 | 0.22498041 | 0.13420947 | 0.4014236767 | -0.13975 | -0.026207 | -0.25434 | -0.002460644
75 | F | N | N | Zn1 | Zn6 | 0.009905622 | -0.3904826 | -0.2997566 | 0.01027104 | -0.3937922 | -0.3017271 | 0.01117264 | -0.397232 | -0.3037829 | 0.0422337967 | -0.22498041 | -0.13420947 | -0.3169560833 | -0.13975 | 0.026207 | 0.25434 | -0.002460644
84 | F | N | N | Zn2 | Zn3 | 0.009905622 | 0.2997566 | 0.3904826 | 0.01027104 | 0.3017271 | 0.3937922 | 0.01117264 | 0.3037829 | 0.397232 | 0.0422337967 | 0.13420947 | 0.22498041 | 0.4014236767 | -0.13975 | -0.25434 | -0.026207 | -0.002460644
86 | F | N | N | Zn1 | Zn6 | 0.009905622 | -0.2997566 | -0.3904826 | 0.01027104 | -0.3017271 | -0.3937922 | 0.01117264 | -0.3037829 | -0.397232 | 0.0422337967 | -0.13420947 | -0.22498041 | -0.3169560833 | -0.13975 | 0.25434 | 0.026207 | -0.002460644
8 | T | C1 | C | Zn2 | Zn4 | 0.128908 | 0.1283548 | 0.4839141 | 0.128509 | 0.128509 | 0.4852376 | 0.1280197 | 0.1285196 | 0.4868336 | -0.0296104303 | 0.00549282379 | 0.0973164814 | 0.07319887489 | 0.17719 | -0.82624 | -0.48093 | -0.003031403
10 | F | C1 | C | Zn1 | Zn4 | 0.128908 | -0.1283548 | -0.4839141 | 0.128509 | -0.128509 | -0.4852376 | 0.1280197 | -0.1285196 | -0.4868336 | -0.0296104303 | -0.00549282379 | -0.0973164814 | -0.1324197 | 0.17719 | 0.82624 | 0.48093 | -0.003031403
14 | F | C1 | C | Zn3 | Zn5 | 0.128908 | 0.4839141 | 0.1283548 | 0.128509 | 0.4852376 | 0.128509 | 0.1280197 | 0.4868336 | 0.1285196 | -0.0296104303 | 0.0973164814 | 0.00549282379 | 0.07319887489 | 0.17719 | -0.48093 | -0.82624 | -0.003031403
16 | F | C1 | C | Zn5 | Zn6 | 0.128908 | -0.4839141 | -0.1283548 | 0.128509 | -0.4852376 | -0.128509 | 0.1280197 | -0.4868336 | -0.1285196 | -0.0296104303 | -0.0973164814 | -0.00549282379 | -0.1324197 | 0.17719 | 0.48093 | 0.82624 | -0.003031403
7 | T | C1 | C | Zn1 | Zn5 | -0.1280205 | -0.1285186 | 0.4868422 | -0.128509 | -0.128509 | 0.4852376 | -0.1289029 | -0.1283502 | 0.4839035 | -0.0294132938 | 0.00561392687 | -0.0979586924 | -0.1217581 | 0.17719 | -0.82624 | 0.48093 | -0.003051438
9 | F | C1 | C | Zn2 | Zn5 | -0.1280205 | 0.1285186 | -0.4868422 | -0.128509 | 0.128509 | -0.4852376 | -0.1289029 | 0.1283502 | -0.4839035 | -0.0294132938 | -0.00561392687 | 0.0979586924 | 0.06293147173 | 0.17719 | 0.82624 | -0.48093 | -0.003051438
12 | F | C1 | C | Zn4 | Zn6 | -0.1280205 | 0.4868422 | -0.1285186 | -0.128509 | 0.4852376 | -0.128509 | -0.1289029 | 0.4839035 | -0.1283502 | -0.0294132938 | -0.0979586924 | 0.00561392687 | -0.1217581 | 0.17719 | 0.48093 | -0.82624 | -0.003051438
18 | F | C1 | C | Zn3 | Zn4 | -0.1280205 | -0.4868422 | 0.1285186 | -0.128509 | -0.4852376 | 0.128509 | -0.1289029 | -0.4839035 | 0.1283502 | -0.0294132938 | 0.0979586924 | -0.00561392687 | 0.06293147173 | 0.17719 | -0.48093 | 0.82624 | -0.003051438
96 | F | N(X) | N | Zn4 | Zn6 | -0.08218754 | 0.4358687 | -0.08459915 | -0.08292684 | 0.4341765 | -0.08292684 | -0.08378818 | 0.4323312 | -0.08130146 | -0.0533546432 | -0.117918148 | 0.109923011 | -0.0613497802 | 2.2001 | -0.80895 | -0.37738 | -0.003400552
102 | F | N(X) | N | Zn3 | Zn4 | -0.08218754 | -0.4358687 | 0.08459915 | -0.08292684 | -0.4341765 | 0.08292684 | -0.08378818 | -0.4323312 | 0.08130146 | -0.0533546432 | 0.117918148 | -0.109923011 | -0.0453595062 | 2.2001 | 0.80895 | 0.37738 | -0.003400552
91 | T | N(X) | N | Zn1 | Zn5 | -0.08218754 | -0.08459915 | 0.4358687 | -0.08292684 | -0.08292684 | 0.4341765 | -0.08378818 | -0.08130146 | 0.4323312 | -0.0533546432 | 0.109923011 | -0.117918148 | -0.0613497802 | 2.2001 | -0.37738 | -0.80895 | -0.003400552
93 | F | N(X) | N | Zn2 | Zn5 | -0.08218754 | 0.08459915 | -0.4358687 | -0.08292684 | 0.08292684 | -0.4341765 | -0.08378818 | 0.08130146 | -0.4323312 | -0.0533546432 | -0.109923011 | 0.117918148 | -0.0453595062 | 2.2001 | 0.37738 | 0.80895 | -0.003400552
92 | T | N(X) | N | Zn2 | Zn4 | 0.08379904 | 0.08130464 | 0.4323384 | 0.08292684 | 0.08292684 | 0.4341765 | 0.08218601 | 0.08459695 | 0.4358635 | -0.0537677792 | 0.109743534 | 0.117502625 | 0.1734783798 | 2.2001 | -0.37738 | 0.80895 | -0.003463623
94 | F | N(X) | N | Zn1 | Zn4 | 0.08379904 | -0.08130464 | -0.4323384 | 0.08292684 | -0.08292684 | -0.4341765 | 0.08218601 | -0.08459695 | -0.4358635 | -0.0537677792 | -0.109743534 | -0.117502625 | -0.2810139382 | 2.2001 | 0.37738 | -0.80895 | -0.003463623
98 | F | N(X) | N | Zn3 | Zn5 | 0.08379904 | 0.4323384 | 0.08130464 | 0.08292684 | 0.4341765 | 0.08292684 | 0.08218601 | 0.4358635 | 0.08459695 | -0.0537677792 | 0.117502625 | 0.109743534 | 0.1734783798 | 2.2001 | 0.80895 | -0.37738 | -0.003463623
100 | F | N(X) | N | Zn5 | Zn6 | 0.08379904 | -0.4323384 | -0.08130464 | 0.08292684 | -0.4341765 | -0.08292684 | 0.08218601 | -0.4358635 | -0.08459695 | -0.0537677792 | -0.117502625 | -0.109743534 | -0.2810139382 | 2.2001 | -0.80895 | 0.37738 | -0.003463623
1 | T | metal | ZN |  |  | -0.4995282 | 0.250092 | 0.00379766 | -0.5 | 0.25 | 0 | -0.5004712227 | 0.2500928 | -0.00379963 | -0.0314332406 | 2.48868933e-05 | -0.253243026 | -0.2846514 | 1.9432 | 0 | 0.15953 | -0.005436355
2 | F | metal | ZN |  |  | 0.0004717745 | 0.249908 | -0.5037977 | 1.827388e-20 | 0.25 | -0.5 | -0.0004712227 | 0.2499072 | -0.4962004 | -0.0314332406 | -2.48868933e-05 | 0.253243026 | 0.2217849 | 1.9432 | 0 | -0.15953 | -0.005436355
3 | F | metal | ZN |  |  | 0.0004717745 | -0.5037977 | 0.249908 | 1.827388e-20 | -0.5 | 0.25 | -0.0004712227 | -0.4962004 | 0.2499072 | -0.0314332406 | 0.253243026 | -2.48868933e-05 | 0.2217849 | 1.9432 | -0.15953 | 0 | -0.005436355
6 | F | metal | ZN |  |  | -0.4995282 | 0.00379766 | 0.250092 | -0.5 | 1.827388e-20 | 0.25 | -0.5004712227 | -0.00379963 | 0.2500928 | -0.0314332406 | -0.253243026 | 2.48868933e-05 | -0.2846514 | 1.9432 | 0.15953 | 0 | -0.005436355
97 | T | N(X) | N | Zn1 | Zn3 | -0.4345031 | 0.08155035 | -0.08155035 | -0.4341765 | 0.08292684 | -0.08292684 | -0.433698 | 0.0845328 | -0.0845328 | 0.026836541 | 0.0994149523 | -0.0994149523 | 0.026836541 | 1.0511 | -0.78541 | 0.78541 | -0.006854582
101 | F | N(X) | N | Zn2 | Zn6 | -0.4345031 | -0.08155035 | 0.08155035 | -0.4341765 | -0.08292684 | 0.08292684 | -0.433698 | -0.0845328 | 0.0845328 | 0.026836541 | -0.0994149523 | 0.0994149523 | 0.026836541 | 1.0511 | 0.78541 | -0.78541 | -0.006854582
95 | T | N(X) | N | Zn2 | Zn3 | 0.433707 | -0.08452868 | -0.08452868 | 0.4341765 | -0.08292684 | -0.08292684 | 0.4344927 | -0.08154653 | -0.08154653 | 0.0261928734 | 0.0994047514 | 0.0994047514 | 0.2250023762 | 1.0511 | -0.78541 | -0.78541 | -0.006889967
99 | F | N(X) | N | Zn1 | Zn6 | 0.433707 | 0.08452868 | 0.08452868 | 0.4341765 | 0.08292684 | 0.08292684 | 0.4344927 | 0.08154653 | 0.08154653 | 0.0261928734 | -0.0994047514 | -0.0994047514 | -0.1726166294 | 1.0511 | 0.78541 | 0.78541 | -0.006889967

## CdIF-8
[6 empty] | 𝜀= -0.015 |  |  | 𝜀=0 |  |  | 𝜀= 0.015 | [6 empty] | Z* (Born effective charge) |  |  | A' in paper | 0.04876097
Number of atom | Assym unit flag | Atom_type | Label | T1 | T2 | x1 | y1 | z1 | x2 | y2 | z2 | x3 | y3 | z3 | dux/d𝜀 | duy/d𝜀 | duz/d𝜀 | Σdu/d𝜀 | xx | xy | xz | Z*xdu/deps/V
1 | T | C1 | C | Cd37 | Cd40 | 0.006024764 | -0.3674078 | 0.3674078 | 0.006709402352 | -0.3647163 | 0.3647163 | 0.006835609 | -0.3619485 | 0.3619485 | 0.0270281621 | 0.181975072 | -0.181975072 | 0.0270281621 | -0.4074 | 0.48637 | -0.48637 | 0.008094474 | Internal strain e14 | Sum Z*dx | 0.04791783
3 | F | C1 | C | Cd38 | Cd42 | 0.006024764 | 0.3674078 | -0.3674078 | 0.006709402352 | 0.3647163 | -0.3647163 | 0.006835609 | 0.3619485 | -0.3619485 | 0.0270281621 | -0.181975072 | 0.181975072 | 0.0270281621 | -0.4074 | -0.48637 | 0.48637 | 0.008094474 |  | Lattice parameter (Angstrom) | 18.12673157
2 | F | C1 | C | Cd37 | Cd42 | -0.006836669 | 0.3619485 | 0.3619485 | -0.006709402352 | 0.3647163 | 0.3647163 | -0.006009911 | 0.3674076 | 0.3674076 | 0.0275586097 | 0.18197211 | 0.18197211 | 0.3915028297 | -0.4074 | 0.48637 | 0.48637 | 0.008083796 |  | Conversion Z* | 0.04876097
4 | F | C1 | C | Cd38 | Cd40 | -0.006836669 | -0.3619485 | -0.3619485 | -0.006709402352 | -0.3647163 | -0.3647163 | -0.006009911 | -0.3674076 | -0.3674076 | 0.0275586097 | -0.18197211 | -0.18197211 | -0.3363856103 | -0.4074 | -0.48637 | -0.48637 | 0.008083796
39 | F | metal | CD |  |  | 0.249374 | 1.208352e-16 | 0.5 | 0.25 | 0 | 0.5 | 0.2506219 | 1.610573e-16 | 0.5 | 0.0415955421 | 1.34073779e-15 | 0 | 0.04159554 | 2.5399 | 0 | 0 | 0.005151524
41 | F | metal | CD |  |  | 0.249374 | -0.5 | 1.714461e-17 | 0.25 | 0.5 | -3.14092e-17 | 0.2506219 | -0.5 | 3.813443e-18 | 0.0415955421 | 0 | -4.44372168e-16 | 0.04159554 | 2.5399 | 0 | 0 | 0.005151524
19 | F | C2,C3 | C | Cd37 | Cd41 | -0.2745585 | 0.05799584 | -0.3263427 | -0.2737742 | 0.05786009 | -0.3281966 | -0.273462 | 0.05903133 | -0.3304818 | 0.0365484085 | 0.0345162346 | -0.137970965 | -0.0669063219 | 0.19804 | -0.23467 | -0.6263 | 0.004171468 | difference between obtained value in calculations vs manually calculated could be due to fit not being entirely linear
23 | F | C2,C3 | C | Cd38 | Cd41 | -0.2745585 | -0.05799584 | 0.3263427 | -0.2737742 | -0.05786009 | 0.3281966 | -0.273462 | -0.05903133 | 0.3304818 | 0.0365484085 | -0.0345162346 | 0.137970965 | 0.1400031389 | 0.19804 | 0.23467 | 0.6263 | 0.004171468
34 | F | C2,C3 | C | Cd39 | Cd40 | -0.2745585 | 0.3263427 | -0.05799584 | -0.2737742 | 0.3281966 | -0.05786009 | -0.273462 | 0.3304818 | -0.05903133 | 0.0365484085 | 0.137970965 | -0.0345162346 | 0.1400031389 | 0.19804 | 0.6263 | 0.23467 | 0.004171468
36 | F | C2,C3 | C | Cd39 | Cd42 | -0.2745585 | -0.3263427 | 0.05799584 | -0.2737742 | -0.3281966 | 0.05786009 | -0.273462 | -0.3304818 | 0.05903133 | 0.0365484085 | -0.137970965 | 0.0345162346 | -0.0669063219 | 0.19804 | -0.6263 | -0.23467 | 0.004171468
30 | F | C2,C3 | C | Cd41 | Cd42 | 0.2734555 | -0.3304817 | -0.05903135 | 0.2737742 | -0.3281966 | -0.05786009 | 0.274545 | -0.3263388 | -0.05799095 | 0.0363155298 | 0.13809797 | 0.0346798623 | 0.2090933621 | 0.19804 | 0.6263 | -0.23467 | 0.004171226
32 | F | C2,C3 | C | Cd40 | Cd41 | 0.2734555 | 0.3304817 | 0.05903135 | 0.2737742 | 0.3281966 | 0.05786009 | 0.274545 | 0.3263388 | 0.05799095 | 0.0363155298 | -0.13809797 | -0.0346798623 | -0.1364623025 | 0.19804 | -0.6263 | 0.23467 | 0.004171226
17 | F | C2,C3 | C | Cd37 | Cd39 | 0.2734555 | -0.05903135 | -0.3304817 | 0.2737742 | -0.05786009 | -0.3281966 | 0.274545 | -0.05799095 | -0.3263388 | 0.0363155298 | 0.0346798623 | 0.13809797 | 0.2090933621 | 0.19804 | -0.23467 | 0.6263 | 0.004171226
21 | F | C2,C3 | C | Cd38 | Cd39 | 0.2734555 | 0.05903135 | 0.3304817 | 0.2737742 | 0.05786009 | 0.3281966 | 0.274545 | 0.05799095 | 0.3263388 | 0.0363155298 | -0.0346798623 | -0.13809797 | -0.1364623025 | 0.19804 | 0.23467 | -0.6263 | 0.004171226
107 | F | O(X) | O | Cd37 | Cd39 | -0.03080182 | -0.4274224 | 0.1180466 | -0.03166152 | -0.4244874 | 0.116595 | -0.03282053 | -0.4215058 | 0.1151654 | -0.067290197 | 0.197218785 | -0.0960391568 | 0.0338894312 | -1.6926 | -0.45244 | -0.51756 | 0.003626438
111 | F | O(X) | O | Cd38 | Cd39 | -0.03080182 | 0.4274224 | -0.1180466 | -0.03166152 | 0.4244874 | -0.116595 | -0.03282053 | 0.4215058 | -0.1151654 | -0.067290197 | -0.197218785 | 0.0960391568 | -0.1684698252 | -1.6926 | 0.45244 | 0.51756 | 0.003626438
120 | F | O(X) | O | Cd41 | Cd42 | -0.03080182 | 0.1180466 | -0.4274224 | -0.03166152 | 0.116595 | -0.4244874 | -0.03282053 | 0.1151654 | -0.4215058 | -0.067290197 | -0.0960391568 | 0.197218785 | 0.0338894312 | -1.6926 | -0.51756 | -0.45244 | 0.003626438
122 | F | O(X) | O | Cd40 | Cd41 | -0.03080182 | -0.1180466 | 0.4274224 | -0.03166152 | -0.116595 | 0.4244874 | -0.03282053 | -0.1151654 | 0.4215058 | -0.067290197 | 0.0960391568 | -0.197218785 | -0.1684698252 | -1.6926 | 0.51756 | 0.45244 | 0.003626438
109 | F | O(X) | O | Cd37 | Cd41 | 0.03281141 | 0.4215045 | 0.1151633 | 0.03166152 | 0.4244874 | 0.116595 | 0.03079251 | 0.4274269 | 0.1180455 | -0.0672967133 | 0.197411857 | 0.0960727231 | 0.2261878668 | -1.6926 | -0.45244 | 0.51756 | 0.003623564
113 | F | O(X) | O | Cd38 | Cd41 | 0.03281141 | -0.4215045 | -0.1151633 | 0.03166152 | -0.4244874 | -0.116595 | 0.03079251 | -0.4274269 | -0.1180455 | -0.0672967133 | -0.197411857 | -0.0960727231 | -0.3607812934 | -1.6926 | 0.45244 | -0.51756 | 0.003623564
124 | F | O(X) | O | Cd39 | Cd40 | 0.03281141 | -0.1151633 | -0.4215045 | 0.03166152 | -0.116595 | -0.4244874 | 0.03079251 | -0.1180455 | -0.4274269 | -0.0672967133 | -0.0960727231 | -0.197411857 | -0.3607812934 | -1.6926 | -0.51756 | 0.45244 | 0.003623564
126 | F | O(X) | O | Cd39 | Cd42 | 0.03281141 | 0.1151633 | 0.4215045 | 0.03166152 | 0.116595 | 0.4244874 | 0.03079251 | 0.1180455 | 0.4274269 | -0.0672967133 | 0.0960727231 | 0.197411857 | 0.2261878668 | -1.6926 | 0.51756 | -0.45244 | 0.003623564
116 | F | O(X) | O | Cd38 | Cd39 | -0.1168752 | 0.4247943 | -0.03439186 | -0.116595 | 0.4244874 | -0.03166152 | -0.1165694 | 0.4241553 | -0.02920184 | 0.010193093 | -0.0212997346 | 0.173000846 | 0.1618942044 | -0.79586 | -0.074206 | 0.36269 | 0.002741047
117 | F | O(X) | O | Cd37 | Cd39 | -0.1168752 | -0.4247943 | 0.03439186 | -0.116595 | -0.4244874 | 0.03166152 | -0.1165694 | -0.4241553 | 0.02920184 | 0.010193093 | 0.0212997346 | -0.173000846 | -0.1415080184 | -0.79586 | 0.074206 | -0.36269 | 0.002741047
110 | F | O(X) | O | Cd40 | Cd41 | -0.1168752 | -0.03439186 | 0.4247943 | -0.116595 | -0.03166152 | 0.4244874 | -0.1165694 | -0.02920184 | 0.4241553 | 0.010193093 | 0.173000846 | -0.0212997346 | 0.1618942044 | -0.79586 | 0.36269 | -0.074206 | 0.002741047
112 | F | O(X) | O | Cd41 | Cd42 | -0.1168752 | 0.03439186 | -0.4247943 | -0.116595 | 0.03166152 | -0.4244874 | -0.1165694 | 0.02920184 | -0.4241553 | 0.010193093 | -0.173000846 | 0.0212997346 | -0.1415080184 | -0.79586 | -0.36269 | 0.074206 | 0.002741047
108 | F | O(X) | O | Cd39 | Cd40 | 0.1165594 | -0.0291999 | -0.4241523 | 0.116595 | -0.03166152 | -0.4244874 | 0.1168683 | -0.034393 | -0.4247922 | 0.0102974479 | -0.173103228 | -0.0213319459 | -0.184137726 | -0.79586 | -0.36269 | -0.074206 | 0.002738925
114 | F | O(X) | O | Cd39 | Cd42 | 0.1165594 | 0.0291999 | 0.4241523 | 0.116595 | 0.03166152 | 0.4244874 | 0.1168683 | 0.034393 | 0.4247922 | 0.0102974479 | 0.173103228 | 0.0213319459 | 0.2047326218 | -0.79586 | 0.36269 | 0.074206 | 0.002738925
115 | F | O(X) | O | Cd38 | Cd41 | 0.1165594 | -0.4241523 | -0.0291999 | 0.116595 | -0.4244874 | -0.03166152 | 0.1168683 | -0.4247922 | -0.034393 | 0.0102974479 | -0.0213319459 | -0.173103228 | -0.184137726 | -0.79586 | -0.074206 | -0.36269 | 0.002738925
118 | F | O(X) | O | Cd37 | Cd41 | 0.1165594 | 0.4241523 | 0.0291999 | 0.116595 | 0.4244874 | 0.03166152 | 0.1168683 | 0.4247922 | 0.034393 | 0.0102974479 | 0.0213319459 | 0.173103228 | 0.2047326218 | -0.79586 | 0.074206 | 0.36269 | 0.002738925
13 | T | C2,C3 | C | Cd37 | Cd40 | -0.05745163 | -0.3317104 | 0.2764623 | -0.05786009 | -0.3281966 | 0.2737742 | -0.05946615 | -0.3249699 | 0.2713479 | -0.0671504862 | 0.2246825 | -0.17047825 | -0.0129462362 | -0.14098 | 0.38783 | 0.26235 | 0.002529744
15 | F | C2,C3 | C | Cd38 | Cd42 | -0.05745163 | 0.3317104 | -0.2764623 | -0.05786009 | 0.3281966 | -0.2737742 | -0.05946615 | 0.3249699 | -0.2713479 | -0.0671504862 | -0.2246825 | 0.17047825 | -0.1213547362 | -0.14098 | -0.38783 | -0.26235 | 0.002529744
29 | F | C2,C3 | C | Cd38 | Cd42 | -0.05745163 | 0.2764623 | -0.3317104 | -0.05786009 | 0.2737742 | -0.3281966 | -0.05946615 | 0.2713479 | -0.3249699 | -0.0671504862 | -0.17047825 | 0.2246825 | -0.0129462362 | -0.14098 | 0.26235 | 0.38783 | 0.002529744
35 | F | C2,C3 | C | Cd37 | Cd40 | -0.05745163 | -0.2764623 | 0.3317104 | -0.05786009 | -0.2737742 | 0.3281966 | -0.05946615 | -0.2713479 | 0.3249699 | -0.0671504862 | 0.17047825 | -0.2246825 | -0.1213547362 | -0.14098 | -0.26235 | -0.38783 | 0.002529744
14 | F | C2,C3 | C | Cd37 | Cd42 | 0.05949842 | 0.3249878 | 0.2713659 | 0.05786009 | 0.3281966 | 0.2737742 | 0.05751603 | 0.3317347 | 0.2764864 | -0.0660797095 | 0.22489521 | 0.17068225 | 0.3294977505 | -0.14098 | 0.38783 | -0.26235 | 0.002523796
16 | F | C2,C3 | C | Cd38 | Cd40 | 0.05949842 | -0.3249878 | -0.2713659 | 0.05786009 | -0.3281966 | -0.2737742 | 0.05751603 | -0.3317347 | -0.2764864 | -0.0660797095 | -0.22489521 | -0.17068225 | -0.4616571695 | -0.14098 | -0.38783 | 0.26235 | 0.002523796
31 | F | C2,C3 | C | Cd38 | Cd40 | 0.05949842 | -0.2713659 | -0.3249878 | 0.05786009 | -0.2737742 | -0.3281966 | 0.05751603 | -0.2764864 | -0.3317347 | -0.0660797095 | -0.17068225 | -0.22489521 | -0.4616571695 | -0.14098 | 0.26235 | -0.38783 | 0.002523796
33 | F | C2,C3 | C | Cd37 | Cd42 | 0.05949842 | 0.2713659 | 0.3249878 | 0.05786009 | 0.2737742 | 0.3281966 | 0.05751603 | 0.2764864 | 0.3317347 | -0.0660797095 | 0.17068225 | 0.22489521 | 0.3294977505 | -0.14098 | -0.26235 | 0.38783 | 0.002523796
103 | T | O(X) | O | Cd37 | Cd40 | -0.4260624 | 0.1149675 | -0.0287368 | -0.4244874 | 0.116595 | -0.03166152 | -0.4229372 | 0.1186314 | -0.0349568 | 0.104174861 | 0.122128896 | -0.207333445 | 0.018970312 | -0.52651 | -0.052779 | -0.52421 | 0.002310846
105 | F | O(X) | O | Cd38 | Cd42 | -0.4260624 | -0.1149675 | 0.0287368 | -0.4244874 | -0.116595 | 0.03166152 | -0.4229372 | -0.1186314 | 0.0349568 | 0.104174861 | -0.122128896 | 0.207333445 | 0.18937941 | -0.52651 | 0.052779 | 0.52421 | 0.002310846
119 | F | O(X) | O | Cd38 | Cd42 | -0.4260624 | -0.0287368 | 0.1149675 | -0.4244874 | -0.03166152 | 0.116595 | -0.4229372 | -0.0349568 | 0.1186314 | 0.104174861 | -0.207333445 | 0.122128896 | 0.018970312 | -0.52651 | -0.52421 | -0.052779 | 0.002310846
125 | F | O(X) | O | Cd37 | Cd40 | -0.4260624 | 0.0287368 | -0.1149675 | -0.4244874 | 0.03166152 | -0.116595 | -0.4229372 | 0.0349568 | -0.1186314 | 0.104174861 | 0.207333445 | -0.122128896 | 0.18937941 | -0.52651 | 0.52421 | 0.052779 | 0.002310846
104 | F | O(X) | O | Cd37 | Cd42 | 0.4229076 | -0.1186483 | -0.03497371 | 0.4244874 | -0.116595 | -0.03166152 | 0.4260319 | -0.114993 | -0.02876218 | 0.10414397 | 0.121844329 | 0.207051159 | 0.433039458 | -0.52651 | -0.052779 | 0.52421 | 0.002305156
106 | F | O(X) | O | Cd38 | Cd40 | 0.4229076 | 0.1186483 | 0.03497371 | 0.4244874 | 0.116595 | 0.03166152 | 0.4260319 | 0.114993 | 0.02876218 | 0.10414397 | -0.121844329 | -0.207051159 | -0.224751518 | -0.52651 | 0.052779 | -0.52421 | 0.002305156
121 | F | O(X) | O | Cd38 | Cd40 | 0.4229076 | 0.03497371 | 0.1186483 | 0.4244874 | 0.03166152 | 0.116595 | 0.4260319 | 0.02876218 | 0.114993 | 0.10414397 | -0.207051159 | -0.121844329 | -0.224751518 | -0.52651 | -0.52421 | 0.052779 | 0.002305156
123 | F | O(X) | O | Cd37 | Cd42 | 0.4229076 | -0.03497371 | -0.1186483 | 0.4244874 | -0.03166152 | -0.116595 | 0.4260319 | -0.02876218 | -0.114993 | 0.10414397 | 0.207051159 | 0.121844329 | 0.433039458 | -0.52651 | 0.52421 | -0.052779 | 0.002305156
48 | F | H | H | Cd39 | Cd40 | -0.328957 | 0.2168173 | -0.08155485 | -0.3287026 | 0.2200923 | -0.08338637 | -0.3289967 | 0.2241001 | -0.08677535 | -0.00132302795 | 0.242759345 | -0.174016797 | 0.06741952005 | 0.12157 | 0.025672 | -0.0035428 | 0.0003261028
54 | F | H | H | Cd39 | Cd42 | -0.328957 | -0.2168173 | 0.08155485 | -0.3287026 | -0.2200923 | 0.08338637 | -0.3289967 | -0.2241001 | 0.08677535 | -0.00132302795 | -0.242759345 | 0.174016797 | -0.07006557595 | 0.12157 | -0.025672 | 0.0035428 | 0.0003261028
55 | F | H | H | Cd38 | Cd41 | -0.328957 | -0.08155485 | 0.2168173 | -0.3287026 | -0.08338637 | 0.2200923 | -0.3289967 | -0.08677535 | 0.2241001 | -0.00132302795 | -0.174016797 | 0.242759345 | 0.06741952005 | 0.12157 | -0.0035428 | 0.025672 | 0.0003261028
58 | F | H | H | Cd37 | Cd41 | -0.328957 | 0.08155485 | -0.2168173 | -0.3287026 | 0.08338637 | -0.2200923 | -0.3289967 | 0.08677535 | -0.2241001 | -0.00132302795 | 0.174016797 | -0.242759345 | -0.07006557595 | 0.12157 | 0.0035428 | -0.025672 | 0.0003261028
50 | F | H | H | Cd40 | Cd41 | 0.3289889 | 0.2240983 | 0.08677339 | 0.3287026 | 0.2200923 | 0.08338637 | 0.3289403 | 0.216811 | 0.08154629 | -0.00161872078 | -0.242910282 | -0.174236785 | -0.4187658 | 0.12157 | -0.025672 | -0.0035428 | 0.0003245769
52 | F | H | H | Cd41 | Cd42 | 0.3289889 | -0.2240983 | -0.08677339 | 0.3287026 | -0.2200923 | -0.08338637 | 0.3289403 | -0.216811 | -0.08154629 | -0.00161872078 | 0.242910282 | 0.174236785 | 0.4155283 | 0.12157 | 0.025672 | 0.0035428 | 0.0003245769
56 | F | H | H | Cd38 | Cd39 | 0.3289889 | 0.08677339 | 0.2240983 | 0.3287026 | 0.08338637 | 0.2200923 | 0.3289403 | 0.08154629 | 0.216811 | -0.00161872078 | -0.174236785 | -0.242910282 | -0.4187658 | 0.12157 | -0.0035428 | -0.025672 | 0.0003245769
57 | F | H | H | Cd37 | Cd39 | 0.3289889 | -0.08677339 | -0.2240983 | 0.3287026 | -0.08338637 | -0.2200923 | 0.3289403 | -0.08154629 | -0.216811 | -0.00161872078 | 0.174236785 | 0.242910282 | 0.4155283 | 0.12157 | 0.0035428 | 0.025672 | 0.0003245769
44 | F | H | H | Cd37 | Cd42 | 0.08585556 | 0.3251133 | 0.218088 | 0.08338637 | 0.3287026 | 0.2200923 | 0.08253886 | 0.3327689 | 0.2225587 | -0.110556594 | 0.25518562 | 0.149025365 | 0.293654391 | 0.091827 | 0.024574 | 0.058001 | 0.0002322227
46 | F | H | H | Cd38 | Cd40 | 0.08585556 | -0.3251133 | -0.218088 | 0.08338637 | -0.3287026 | -0.2200923 | 0.08253886 | -0.3327689 | -0.2225587 | -0.110556594 | -0.25518562 | -0.149025365 | -0.514767579 | 0.091827 | -0.024574 | -0.058001 | 0.0002322227
61 | F | H | H | Cd38 | Cd40 | 0.08585556 | -0.218088 | -0.3251133 | 0.08338637 | -0.2200923 | -0.3287026 | 0.08253886 | -0.2225587 | -0.3327689 | -0.110556594 | -0.149025365 | -0.25518562 | -0.514767579 | 0.091827 | -0.058001 | -0.024574 | 0.0002322227
63 | F | H | H | Cd37 | Cd42 | 0.08585556 | 0.218088 | 0.3251133 | 0.08338637 | 0.2200923 | 0.3287026 | 0.08253886 | 0.2225587 | 0.3327689 | -0.110556594 | 0.149025365 | 0.25518562 | 0.293654391 | 0.091827 | 0.058001 | 0.024574 | 0.0002322227
43 | T | H | H | Cd37 | Cd40 | -0.08244905 | -0.3327348 | 0.2225229 | -0.08338637 | -0.3287026 | 0.2200923 | -0.08580746 | -0.3250878 | 0.2180617 | -0.111947028 | 0.254898132 | -0.148709483 | -0.005758379 | 0.091827 | 0.024574 | -0.058001 | 0.0002247591
45 | F | H | H | Cd38 | Cd42 | -0.08244905 | 0.3327348 | -0.2225229 | -0.08338637 | 0.3287026 | -0.2200923 | -0.08580746 | 0.3250878 | -0.2180617 | -0.111947028 | -0.254898132 | 0.148709483 | -0.218135677 | 0.091827 | -0.024574 | 0.058001 | 0.0002247591
59 | F | H | H | Cd38 | Cd42 | -0.08244905 | 0.2225229 | -0.3327348 | -0.08338637 | 0.2200923 | -0.3287026 | -0.08580746 | 0.2180617 | -0.3250878 | -0.111947028 | -0.148709483 | 0.254898132 | -0.005758379 | 0.091827 | -0.058001 | 0.024574 | 0.0002247591
65 | F | H | H | Cd37 | Cd40 | -0.08244905 | -0.2225229 | 0.3327348 | -0.08338637 | -0.2200923 | 0.3287026 | -0.08580746 | -0.2180617 | 0.3250878 | -0.111947028 | 0.148709483 | -0.254898132 | -0.218135677 | 0.091827 | 0.058001 | -0.024574 | 0.0002247591
49 | F | H | H | Cd37 | Cd41 | -0.221325 | 0.08446246 | -0.3263243 | -0.2200923 | 0.08338637 | -0.3287026 | -0.2195152 | 0.08398537 | -0.3315815 | 0.0603266178 | -0.0159030218 | -0.175239179 | -0.130815583 | 0.017633 | -0.058839 | -0.011425 | 0.0001951202
53 | F | H | H | Cd38 | Cd41 | -0.221325 | -0.08446246 | 0.3263243 | -0.2200923 | -0.08338637 | 0.3287026 | -0.2195152 | -0.08398537 | 0.3315815 | 0.0603266178 | 0.0159030218 | 0.175239179 | 0.2514688186 | 0.017633 | 0.058839 | 0.011425 | 0.0001951202
64 | F | H | H | Cd39 | Cd40 | -0.221325 | 0.3263243 | -0.08446246 | -0.2200923 | 0.3287026 | -0.08338637 | -0.2195152 | 0.3315815 | -0.08398537 | 0.0603266178 | 0.175239179 | 0.0159030218 | 0.2514688186 | 0.017633 | 0.011425 | 0.058839 | 0.0001951202
66 | F | H | H | Cd39 | Cd42 | -0.221325 | -0.3263243 | 0.08446246 | -0.2200923 | -0.3287026 | 0.08338637 | -0.2195152 | -0.3315815 | 0.08398537 | 0.0603266178 | -0.175239179 | -0.0159030218 | -0.130815583 | 0.017633 | -0.011425 | -0.058839 | 0.0001951202
47 | F | H | H | Cd37 | Cd39 | 0.2195075 | -0.08398284 | -0.3315801 | 0.2200923 | -0.08338637 | -0.3287026 | 0.2213091 | -0.08445317 | -0.3263196 | 0.0600529691 | -0.0156774862 | 0.175350252 | 0.2197257349 | 0.017633 | -0.058839 | 0.011425 | 0.0001942997
51 | F | H | H | Cd38 | Cd39 | 0.2195075 | 0.08398284 | 0.3315801 | 0.2200923 | 0.08338637 | 0.3287026 | 0.2213091 | 0.08445317 | 0.3263196 | 0.0600529691 | 0.0156774862 | -0.175350252 | -0.0996197967 | 0.017633 | 0.058839 | -0.011425 | 0.0001942997
60 | F | H | H | Cd41 | Cd42 | 0.2195075 | -0.3315801 | -0.08398284 | 0.2200923 | -0.3287026 | -0.08338637 | 0.2213091 | -0.3263196 | -0.08445317 | 0.0600529691 | 0.175350252 | -0.0156774862 | 0.2197257349 | 0.017633 | 0.011425 | -0.058839 | 0.0001942997
62 | F | H | H | Cd40 | Cd41 | 0.2195075 | 0.3315801 | 0.08398284 | 0.2200923 | 0.3287026 | 0.08338637 | 0.2213091 | 0.3263196 | 0.08445317 | 0.0600529691 | -0.175350252 | 0.0156774862 | -0.0996197967 | 0.017633 | -0.011425 | 0.058839 | 0.0001942997
97 | F | N(X) | N | Cd37 | Cd41 | 0.09201972 | 0.4435038 | 0.09027248 | 0.09160853 | 0.4450132 | 0.09160853 | 0.0913571 | 0.4466574 | 0.09300403 | -0.0220874247 | 0.10512027 | 0.0910515817 | 0.174084427 | 2.288 | 0.84512 | -0.42979 | -4.046402e-05
101 | F | N(X) | N | Cd38 | Cd41 | 0.09201972 | -0.4435038 | -0.09027248 | 0.09160853 | -0.4450132 | -0.09160853 | 0.0913571 | -0.4466574 | -0.09300403 | -0.0220874247 | -0.10512027 | -0.0910515817 | -0.2182592764 | 2.288 | -0.84512 | 0.42979 | -4.046402e-05
96 | F | N(X) | N | Cd39 | Cd40 | 0.09201972 | -0.09027248 | -0.4435038 | 0.09160853 | -0.09160853 | -0.4450132 | 0.0913571 | -0.09300403 | -0.4466574 | -0.0220874247 | -0.0910515817 | -0.10512027 | -0.2182592764 | 2.288 | 0.42979 | -0.84512 | -4.046402e-05
102 | F | N(X) | N | Cd39 | Cd42 | 0.09201972 | 0.09027248 | 0.4435038 | 0.09160853 | 0.09160853 | 0.4450132 | 0.0913571 | 0.09300403 | 0.4466574 | -0.0220874247 | 0.0910515817 | 0.10512027 | 0.174084427 | 2.288 | -0.42979 | 0.84512 | -4.046402e-05
95 | F | N(X) | N | Cd37 | Cd39 | -0.09136541 | -0.4466564 | 0.09300419 | -0.09160853 | -0.4450132 | 0.09160853 | -0.09202893 | -0.4435064 | 0.0902749 | -0.0221173159 | 0.104999125 | -0.0909762455 | -0.0080944364 | 2.288 | 0.84512 | 0.42979 | -4.721226e-05
98 | F | N(X) | N | Cd40 | Cd41 | -0.09136541 | -0.09300419 | 0.4466564 | -0.09160853 | -0.09160853 | 0.4450132 | -0.09202893 | -0.0902749 | 0.4435064 | -0.0221173159 | 0.0909762455 | -0.104999125 | -0.0361401954 | 2.288 | -0.42979 | -0.84512 | -4.721226e-05
99 | F | N(X) | N | Cd38 | Cd39 | -0.09136541 | 0.4466564 | -0.09300419 | -0.09160853 | 0.4450132 | -0.09160853 | -0.09202893 | 0.4435064 | -0.0902749 | -0.0221173159 | -0.104999125 | 0.0909762455 | -0.0361401954 | 2.288 | -0.84512 | -0.42979 | -4.721226e-05
100 | F | N(X) | N | Cd41 | Cd42 | -0.09136541 | 0.09300419 | -0.4466564 | -0.09160853 | 0.09160853 | -0.4450132 | -0.09202893 | 0.0902749 | -0.4435064 | -0.0221173159 | -0.0909762455 | 0.104999125 | -0.0080944364 | 2.288 | 0.42979 | 0.84512 | -4.721226e-05
74 | F | N | N | Cd40 | Cd41 | 0.3861527 | 0.2993875 | 0.01954028 | 0.3856961 | 0.2978473 | 0.01653906 | 0.385409 | 0.2966578 | 0.01431871 | -0.0247908486 | -0.0909900551 | -0.174052172 | -0.2898330757 | -0.90192 | 0.7465 | -0.12265 | -0.001180855
76 | F | N | N | Cd41 | Cd42 | 0.3861527 | -0.2993875 | -0.01954028 | 0.3856961 | -0.2978473 | -0.01653906 | 0.385409 | -0.2966578 | -0.01431871 | -0.0247908486 | 0.0909900551 | 0.174052172 | 0.2402513785 | -0.90192 | -0.7465 | 0.12265 | -0.001180855
80 | F | N | N | Cd38 | Cd39 | 0.3861527 | 0.01954028 | 0.2993875 | 0.3856961 | 0.01653906 | 0.2978473 | 0.385409 | 0.01431871 | 0.2966578 | -0.0247908486 | -0.174052172 | -0.0909900551 | -0.2898330757 | -0.90192 | -0.12265 | 0.7465 | -0.001180855
81 | F | N | N | Cd37 | Cd39 | 0.3861527 | -0.01954028 | -0.2993875 | 0.3856961 | -0.01653906 | -0.2978473 | 0.385409 | -0.01431871 | -0.2966578 | -0.0247908486 | 0.174052172 | 0.0909900551 | 0.2402513785 | -0.90192 | 0.12265 | -0.7465 | -0.001180855
72 | F | N | N | Cd39 | Cd40 | -0.3854197 | 0.2966616 | -0.0143181 | -0.3856961 | 0.2978473 | -0.01653906 | -0.3861606 | 0.2993894 | -0.01954232 | -0.0246961365 | 0.0909262084 | -0.174140734 | -0.1079106621 | -0.90192 | -0.7465 | -0.12265 | -0.001182166
78 | F | N | N | Cd39 | Cd42 | -0.3854197 | -0.2966616 | 0.0143181 | -0.3856961 | -0.2978473 | 0.01653906 | -0.3861606 | -0.2993894 | 0.01954232 | -0.0246961365 | -0.0909262084 | 0.174140734 | 0.0585183891 | -0.90192 | 0.7465 | 0.12265 | -0.001182166
79 | F | N | N | Cd38 | Cd41 | -0.3854197 | -0.0143181 | 0.2966616 | -0.3856961 | -0.01653906 | 0.2978473 | -0.3861606 | -0.01954232 | 0.2993894 | -0.0246961365 | -0.174140734 | 0.0909262084 | -0.1079106621 | -0.90192 | -0.12265 | -0.7465 | -0.001182166
82 | F | N | N | Cd37 | Cd41 | -0.3854197 | 0.0143181 | -0.2966616 | -0.3856961 | 0.01653906 | -0.2978473 | -0.3861606 | 0.01954232 | -0.2993894 | -0.0246961365 | 0.174140734 | -0.0909262084 | 0.0585183891 | -0.90192 | 0.12265 | 0.7465 | -0.001182166
20 | F | C2,C3 | C | Cd40 | Cd41 | 0.3283497 | 0.2766251 | 0.06050061 | 0.3281966 | 0.2737742 | 0.05786009 | 0.328455 | 0.2714591 | 0.05647432 | 0.0035111258 | -0.172198978 | -0.134209648 | -0.3028975002 | -0.21847 | 0.17079 | -0.0054386 | -0.001435865
22 | F | C2,C3 | C | Cd41 | Cd42 | 0.3283497 | -0.2766251 | -0.06050061 | 0.3281966 | -0.2737742 | -0.05786009 | 0.328455 | -0.2714591 | -0.05647432 | 0.0035111258 | 0.172198978 | 0.134209648 | 0.3099197518 | -0.21847 | -0.17079 | 0.0054386 | -0.001435865
26 | F | C2,C3 | C | Cd38 | Cd39 | 0.3283497 | 0.06050061 | 0.2766251 | 0.3281966 | 0.05786009 | 0.2737742 | 0.328455 | 0.05647432 | 0.2714591 | 0.0035111258 | -0.134209648 | -0.172198978 | -0.3028975002 | -0.21847 | -0.0054386 | 0.17079 | -0.001435865
27 | F | C2,C3 | C | Cd37 | Cd39 | 0.3283497 | -0.06050061 | -0.2766251 | 0.3281966 | -0.05786009 | -0.2737742 | 0.328455 | -0.05647432 | -0.2714591 | 0.0035111258 | 0.134209648 | 0.172198978 | 0.3099197518 | -0.21847 | 0.0054386 | -0.17079 | -0.001435865
18 | F | C2,C3 | C | Cd39 | Cd40 | -0.3284684 | 0.2714633 | -0.05647773 | -0.3281966 | 0.2737742 | -0.05786009 | -0.3283576 | 0.2766268 | -0.06050247 | 0.00369274231 | 0.172114105 | -0.134157875 | 0.04164897231 | -0.21847 | -0.17079 | -0.0054386 | -0.001437107
24 | F | C2,C3 | C | Cd39 | Cd42 | -0.3284684 | -0.2714633 | 0.05647773 | -0.3281966 | -0.2737742 | 0.05786009 | -0.3283576 | -0.2766268 | 0.06050247 | 0.00369274231 | -0.172114105 | 0.134157875 | -0.03426348769 | -0.21847 | 0.17079 | 0.0054386 | -0.001437107
25 | F | C2,C3 | C | Cd38 | Cd41 | -0.3284684 | -0.05647773 | 0.2714633 | -0.3281966 | -0.05786009 | 0.2737742 | -0.3283576 | -0.06050247 | 0.2766268 | 0.00369274231 | -0.134157875 | 0.172114105 | 0.04164897231 | -0.21847 | -0.0054386 | -0.17079 | -0.001437107
28 | F | C2,C3 | C | Cd37 | Cd41 | -0.3284684 | 0.05647773 | -0.2714633 | -0.3281966 | 0.05786009 | -0.2737742 | -0.3283576 | 0.06050247 | -0.2766268 | 0.00369274231 | 0.134157875 | -0.172114105 | -0.03426348769 | -0.21847 | 0.0054386 | 0.17079 | -0.001437107
5 | F | C1 | C | Cd37 | Cd39 | 0.364841 | 0.00497834 | -0.3649741 | 0.3647163 | 0.006709402352 | -0.3647163 | 0.3646596 | 0.007869176 | -0.3646055 | -0.0060481779 | 0.0963611999 | 0.0122845646 | 0.1025975866 | 0.10143 | -0.48759 | 0.82811 | -0.001824891
8 | F | C1 | C | Cd40 | Cd41 | 0.364841 | 0.3649741 | -0.00497834 | 0.3647163 | 0.3647163 | -0.006709402352 | 0.3646596 | 0.3646055 | -0.007869176 | -0.0060481779 | -0.0122845646 | -0.0963611999 | -0.1146939424 | 0.10143 | -0.82811 | 0.48759 | -0.001824891
9 | F | C1 | C | Cd38 | Cd39 | 0.364841 | -0.00497834 | 0.3649741 | 0.3647163 | -0.006709402352 | 0.3647163 | 0.3646596 | -0.007869176 | 0.3646055 | -0.0060481779 | -0.0963611999 | -0.0122845646 | -0.1146939424 | 0.10143 | 0.48759 | -0.82811 | -0.001824891
10 | F | C1 | C | Cd41 | Cd42 | 0.364841 | -0.3649741 | 0.00497834 | 0.3647163 | -0.3647163 | 0.006709402352 | 0.3646596 | -0.3646055 | 0.007869176 | -0.0060481779 | 0.0122845646 | 0.0963611999 | 0.1025975866 | 0.10143 | 0.82811 | -0.48759 | -0.001824891
6 | F | C1 | C | Cd39 | Cd40 | -0.3646687 | 0.3646081 | 0.007871008 | -0.3647163 | 0.3647163 | 0.006709402352 | -0.3648482 | 0.3649748 | 0.004977339 | -0.00598422501 | 0.0122251758 | -0.0964556183 | -0.09021466751 | 0.10143 | 0.82811 | 0.48759 | -0.001829218
7 | F | C1 | C | Cd37 | Cd41 | -0.3646687 | -0.007871008 | -0.3646081 | -0.3647163 | -0.006709402352 | -0.3647163 | -0.3648482 | -0.004977339 | -0.3649748 | -0.00598422501 | 0.0964556183 | -0.0122251758 | 0.07824621749 | 0.10143 | -0.48759 | -0.82811 | -0.001829218
11 | F | C1 | C | Cd38 | Cd41 | -0.3646687 | 0.007871008 | 0.3646081 | -0.3647163 | 0.006709402352 | 0.3647163 | -0.3648482 | 0.004977339 | 0.3649748 | -0.00598422501 | -0.0964556183 | 0.0122251758 | -0.09021466751 | 0.10143 | 0.48759 | 0.82811 | -0.001829218
12 | F | C1 | C | Cd39 | Cd42 | -0.3646687 | -0.3646081 | -0.007871008 | -0.3647163 | -0.3647163 | -0.006709402352 | -0.3648482 | -0.3649748 | -0.004977339 | -0.00598422501 | -0.0122251758 | 0.0964556183 | 0.07824621749 | 0.10143 | -0.82811 | -0.48759 | -0.001829218
71 | F | N | N | Cd37 | Cd39 | 0.2974898 | -0.01712125 | -0.386316 | 0.2978473 | -0.01653906 | -0.3856961 | 0.2984323 | -0.01681538 | -0.3852562 | 0.0314159556 | 0.0101955896 | 0.0353257355 | 0.0769372807 | -0.48014 | 0.31537 | -0.80758 | -0.001969798
75 | F | N | N | Cd38 | Cd39 | 0.2974898 | 0.01712125 | 0.386316 | 0.2978473 | 0.01653906 | 0.3856961 | 0.2984323 | 0.01681538 | 0.3852562 | 0.0314159556 | -0.0101955896 | -0.0353257355 | -0.0141053695 | -0.48014 | -0.31537 | 0.80758 | -0.001969798
84 | F | N | N | Cd41 | Cd42 | 0.2974898 | -0.386316 | -0.01712125 | 0.2978473 | -0.3856961 | -0.01653906 | 0.2984323 | -0.3852562 | -0.01681538 | 0.0314159556 | 0.0353257355 | 0.0101955896 | 0.0769372807 | -0.48014 | -0.80758 | 0.31537 | -0.001969798
86 | F | N | N | Cd40 | Cd41 | 0.2974898 | 0.386316 | 0.01712125 | 0.2978473 | 0.3856961 | 0.01653906 | 0.2984323 | 0.3852562 | 0.01681538 | 0.0314159556 | -0.0353257355 | -0.0101955896 | -0.0141053695 | -0.48014 | 0.80758 | -0.31537 | -0.001969798
73 | F | N | N | Cd37 | Cd41 | -0.2984429 | 0.01681651 | -0.3852591 | -0.2978473 | 0.01653906 | -0.3856961 | -0.2974962 | 0.017121 | -0.386316 | 0.0315572194 | 0.0101495282 | -0.0352309165 | 0.0064758311 | -0.48014 | 0.31537 | 0.80758 | -0.00197008
77 | F | N | N | Cd38 | Cd41 | -0.2984429 | -0.01681651 | 0.3852591 | -0.2978473 | -0.01653906 | 0.3856961 | -0.2974962 | -0.017121 | 0.386316 | 0.0315572194 | -0.0101495282 | 0.0352309165 | 0.0566386077 | -0.48014 | -0.31537 | -0.80758 | -0.00197008
88 | F | N | N | Cd39 | Cd40 | -0.2984429 | 0.3852591 | -0.01681651 | -0.2978473 | 0.3856961 | -0.01653906 | -0.2974962 | 0.386316 | -0.017121 | 0.0315572194 | 0.0352309165 | -0.0101495282 | 0.0566386077 | -0.48014 | -0.80758 | -0.31537 | -0.00197008
90 | F | N | N | Cd39 | Cd42 | -0.2984429 | -0.3852591 | 0.01681651 | -0.2978473 | -0.3856961 | 0.01653906 | -0.2974962 | -0.386316 | 0.017121 | 0.0315572194 | -0.0352309165 | 0.0101495282 | 0.0064758311 | -0.48014 | 0.80758 | 0.31537 | -0.00197008
67 | T | N | N | Cd37 | Cd40 | -0.01683311 | -0.3891988 | 0.3000142 | -0.01653906 | -0.3856961 | 0.2978473 | -0.01702738 | -0.3822686 | 0.2957046 | -0.0064759333 | 0.231009158 | -0.143653368 | 0.0808798567 | -0.11731 | -0.032831 | 0.27623 | -0.002267675
69 | F | N | N | Cd38 | Cd42 | -0.01683311 | 0.3891988 | -0.3000142 | -0.01653906 | 0.3856961 | -0.2978473 | -0.01702738 | 0.3822686 | -0.2957046 | -0.0064759333 | -0.231009158 | 0.143653368 | -0.0938317233 | -0.11731 | 0.032831 | -0.27623 | -0.002267675
83 | F | N | N | Cd38 | Cd42 | -0.01683311 | 0.3000142 | -0.3891988 | -0.01653906 | 0.2978473 | -0.3856961 | -0.01702738 | 0.2957046 | -0.3822686 | -0.0064759333 | -0.143653368 | 0.231009158 | 0.0808798567 | -0.11731 | 0.27623 | -0.032831 | -0.002267675
89 | F | N | N | Cd37 | Cd40 | -0.01683311 | -0.3000142 | 0.3891988 | -0.01653906 | -0.2978473 | 0.3856961 | -0.01702738 | -0.2957046 | 0.3822686 | -0.0064759333 | 0.143653368 | -0.231009158 | -0.0938317233 | -0.11731 | -0.27623 | 0.032831 | -0.002267675
68 | F | N | N | Cd37 | Cd42 | 0.01703756 | 0.3822743 | 0.2957103 | 0.01653906 | 0.3856961 | 0.2978473 | 0.01686566 | 0.3892072 | 0.3000224 | -0.00572990216 | 0.231095559 | 0.143736111 | 0.3691018 | -0.11731 | -0.032831 | -0.27623 | -0.002273195
70 | F | N | N | Cd38 | Cd40 | 0.01703756 | -0.3822743 | -0.2957103 | 0.01653906 | -0.3856961 | -0.2978473 | 0.01686566 | -0.3892072 | -0.3000224 | -0.00572990216 | -0.231095559 | -0.143736111 | -0.3805616 | -0.11731 | 0.032831 | 0.27623 | -0.002273195
85 | F | N | N | Cd38 | Cd40 | 0.01703756 | -0.2957103 | -0.3822743 | 0.01653906 | -0.2978473 | -0.3856961 | 0.01686566 | -0.3000224 | -0.3892072 | -0.00572990216 | -0.143736111 | -0.231095559 | -0.3805616 | -0.11731 | 0.27623 | 0.032831 | -0.002273195
87 | F | N | N | Cd37 | Cd42 | 0.01703756 | 0.2957103 | 0.3822743 | 0.01653906 | 0.2978473 | 0.3856961 | 0.01686566 | 0.3000224 | 0.3892072 | -0.00572990216 | 0.143736111 | 0.231095559 | 0.3691018 | -0.11731 | -0.27623 | -0.032831 | -0.002273195
37 | T | metal | CD |  |  | 0.0001692827 | 0.4959984 | 0.2499012 | 0 | 0.5 | 0.25 | -0.000178299 | 0.5040014 | 0.2499006 | -0.0115860544 | 0.266767044 | -1.93125733e-05 | 0.2551617 | 2.1204 | -0.20201 | 0 | -0.003825624
38 | F | metal | CD |  |  | 0.5001693 | 0.004001618 | 0.2500988 | 0.5 | 5.185753e-17 | 0.25 | 0.4998217 | -0.004001393 | 0.2500994 | -0.0115860544 | -0.266767044 | 1.93125733e-05 | -0.2783338 | 2.1204 | 0.20201 | 0 | -0.003825624
40 | F | metal | CD |  |  | -0.4998307 | 0.2500988 | 0.004001618 | -0.5 | 0.25 | -5.185753e-17 | -0.5001783 | 0.2500994 | -0.004001393 | -0.0115860544 | 1.93125733e-05 | -0.266767044 | -0.2783338 | 2.1204 | 0 | 0.20201 | -0.003825624
42 | F | metal | CD |  |  | 0.0001692827 | 0.2499012 | 0.4959984 | 5.551115e-17 | 0.25 | 0.5 | -0.000178299 | 0.2499006 | 0.5040014 | -0.0115860544 | -1.93125733e-05 | 0.266767044 | 0.2551617 | 2.1204 | 0 | -0.20201 | -0.003825624
92 | F | N(X) | N | Cd37 | Cd42 | 0.4438422 | -0.09430525 | -0.09430525 | 0.4450132 | -0.09160853 | -0.09160853 | 0.4463177 | -0.08924279 | -0.08924279 | 0.0825180814 | 0.168748699 | 0.168748699 | 0.4200154794 | 1.1332 | -0.86214 | -0.86214 | -0.009628366
94 | F | N(X) | N | Cd38 | Cd40 | 0.4438422 | 0.09430525 | 0.09430525 | 0.4450132 | 0.09160853 | 0.09160853 | 0.4463177 | 0.08924279 | 0.08924279 | 0.0825180814 | -0.168748699 | -0.168748699 | -0.2549793166 | 1.1332 | 0.86214 | 0.86214 | -0.009628366
91 | T | N(X) | N | Cd37 | Cd40 | -0.4463347 | 0.08922454 | -0.08922454 | -0.4450132 | 0.09160853 | -0.09160853 | -0.4438628 | 0.09429333 | -0.09429333 | 0.0823967131 | 0.168959554 | -0.168959554 | 0.0823967131 | 1.1332 | -0.86214 | 0.86214 | -0.0096528
93 | F | N(X) | N | Cd38 | Cd42 | -0.4463347 | -0.08922454 | 0.08922454 | -0.4450132 | -0.09160853 | 0.09160853 | -0.4438628 | -0.09429333 | 0.09429333 | 0.0823967131 | -0.168959554 | 0.168959554 | 0.0823967131 | 1.1332 | 0.86214 | -0.86214 | -0.0096528
Note on G1: [Threaded comment] Your version of Excel allows you to read this threaded comment; however, any edits to it will get removed if the file is opened in a newer version of Excel. Learn more: https://go.microsoft.com/fwlink/?linkid=870924 Comment: New calculations done again after rotating ZIF by 90 degree