## All
Mechanical properties - Mean values
Material | Yield strength (MPa) |  | Strain at yield |  | Tensile strength (MPa) |  | Strain to failure |  | Tenacity (MJ/m³) |  | Resilience (MJ/m³) |  | Young Modulus (machine + specimen) (MPa)
| Mean | Std Dev | Mean | Std Dev | Mean | Std Dev | Mean | Std Dev | Mean | Std Dev | Mean | Std Dev | Mean | Std Dev
HDPE | 25.75178 | 2.20102 | 0.15 | 0.008728716 | 19.5702 | 3.809925 | 4.435833 | 1.839565 | 88.67881 | 41.56316 | 2.322292 | 0.1494075 | 331.3176 | 32.16859
90/10 | 29.7359 | 0.6416565 | 0.1333333 | 0.01181874 | 17.49901 | 0.5026917 | 1.621667 | 0.6308447 | 44.14402 | 12.984 | 2.173383 | 0.1961045 | 381.5353 | 33.92682
80/20 | 32.92839 | 1.367146 | 0.1141667 | 0.009041351 | 32.92839 | 1.367146 | 0.1141667 | 0.009041351 | 3.398941 | 1.546239 | 2.103598 | 0.3307799 | 379.9813 | 40.08312
70/30 | 33.89209 | 0.8102614 | 0.095 | 0.007766432 | 33.89209 | 0.8102614 | 0.095 | 0.007766432 | 1.638175 | 0.1774282 | 1.31564 | 0.1611581 | 583.9277 | 60.79062

## Yield_strength
Yield Strength
| HDPE | 90/10 | 80/20 | 70/30 | Anova: fator único
CP01 | 24.42319 | 31.02437 | 33.08293 | 33.06146
CP02 | 23.93019 | 29.04004 | 31.31693 | 34.16683 | RESUMO
CP03 | 23.92033 | 30.09273 | 30.84791 | 34.66951 | Grupo | Contagem | Soma | Média | Variância
CP04 | 24.44291 | 29.63744 | 33.63858 | 33.89378 | Coluna 1 | 8 | 206.0142 | 25.75178 | 4.844488 | 2.20102
CP05 | 24.12739 | 29.67904 | 34.36454 | 35.35753 | Coluna 2 | 8 | 237.8872 | 29.7359 | 0.411723 | 0.6416565
CP06 | 28.4623 | 29.92023 | 33.89813 | 33.60664 | Coluna 3 | 8 | 263.4271 | 32.92839 | 1.869088 | 1.367146
CP07 | 28.69497 | 29.04081 | 32.01245 | 33.11194 | Coluna 4 | 8 | 271.1367 | 33.89209 | 0.6565236 | 0.8102614
CP08 | 28.01293 | 29.45252 | 34.26566 | 33.26903
ANOVA
[5 empty] | Fonte da variação | SQ | gl | MQ | F | valor-P | F crítico
[5 empty] | Entre grupos | 324.0727 | 3 | 108.0242 | 55.52645 | 6.582892e-12 | 2.946685
[5 empty] | Dentro dos grupos | 54.47276 | 28 | 1.945456
[5 empty] | Total | 378.5455 | 31

## Strain_at_break
Strain at Break
| HDPE | 90/10 | 80/20 | 70/30 | Anova: fator único
CP01 | 3.213333 | 1.286667 | 0.1066667 | 0.1066667
CP02 | 1.653333 | 1.613333 | 0.12 | 0.12 | RESUMO
CP03 | 3.806667 | 2.806667 | 0.1133333 | 0.1133333 | Grupo | Contagem | Soma | Média | Variância
CP04 | 3.813333 | 1.586667 | 0.1066667 | 0.1066667 | Coluna 1 | 8 | 35.48667 | 4.435833 | 3.383999
CP05 | 3.833333 | 0.7733333 | 0.1066667 | 0.1133333 | Coluna 2 | 8 | 12.97333 | 1.621667 | 0.3979651
CP06 | 5.286667 | 1.5 | 0.1133333 | 0.1133333 | Coluna 3 | 8 | 0.9133333 | 0.1141667 | 8.174603e-05
CP07 | 6.8 | 1.193333 | 0.1133333 | 0.1133333 | Coluna 4 | 8 | 0.92 | 0.115 | 7.301587e-05
CP08 | 7.08 | 2.213333 | 0.1333333 | 0.1333333
ANOVA
[5 empty] | Fonte da variação | SQ | gl | MQ | F | valor-P | F crítico
[5 empty] | Entre grupos | 99.61708 | 3 | 33.20569 | 35.11861 | 1.257619e-09 | 2.946685
[5 empty] | Dentro dos grupos | 26.47483 | 28 | 0.9455298
[5 empty] | Total | 126.0919 | 31

## Tensile_strength
Tensile Strength
| HDPE | 90/10 | 80/20 | 70/30 | Anova: fator único
CP01 | 16.15066 | 18.52563 | 33.08293 | 33.06146
CP02 | 15.5492 | 17.59768 | 31.31693 | 34.16683 | RESUMO
CP03 | 18.02406 | 17.46487 | 30.84791 | 34.66951 | Grupo | Contagem | Soma | Média | Variância
CP04 | 18.05364 | 17.51391 | 33.63858 | 33.89378 | Coluna 1 | 8 | 156.5616 | 19.5702 | 14.51553 | 3.809925
CP05 | 18.24098 | 16.70088 | 34.36454 | 35.35753 | Coluna 2 | 8 | 139.9921 | 17.49901 | 0.2526989 | 0.5026917
CP06 | 19.81151 | 17.54106 | 33.89813 | 33.60664 | Coluna 3 | 8 | 263.4271 | 32.92839 | 1.869088 | 1.367146
CP07 | 25.53066 | 17.28056 | 32.01245 | 33.11194 | Coluna 4 | 8 | 271.1367 | 33.89209 | 0.6565236 | 0.8102614
CP08 | 25.20086 | 17.36746 | 34.26566 | 33.26903
ANOVA
[5 empty] | Fonte da variação | SQ | gl | MQ | F | valor-P | F crítico
[5 empty] | Entre grupos | 1791.151 | 3 | 597.0505 | 138.0955 | 6.982576e-17 | 2.946685
[5 empty] | Dentro dos grupos | 121.0569 | 28 | 4.32346
[5 empty] | Total | 1912.208 | 31

## Tenacity
Tenacity
| HDPE | 90/10 | 80/20 | 70/30 | Anova: fator único
CP01 | 54.52554 | 48.26096 | 2.134081 | 1.624688
CP02 | 39.60889 | 51.52108 | 2.613989 | 1.549521 | RESUMO
CP03 | 71.76408 | 58.30596 | 2.675206 | 1.617069 | Grupo | Contagem | Soma | Média | Variância
CP04 | 67.66962 | 42.82857 | 2.960182 | 1.607754 | Coluna 1 | 8 | 709.4305 | 88.67881 | 1727.496 | 41.56316
CP05 | 68.19838 | 17.14866 | 2.593772 | 1.871427 | Coluna 2 | 8 | 353.1522 | 44.14402 | 168.5842 | 12.984
CP06 | 114.7714 | 49.01229 | 3.275424 | 1.776084 | Coluna 3 | 8 | 27.19153 | 3.398941 | 2.390854 | 1.546239
CP07 | 143.5964 | 34.33305 | 6.980429 | 1.290812 | Coluna 4 | 8 | 13.1054 | 1.638175 | 0.03148076 | 0.1774282
CP08 | 149.2961 | 51.74162 | 3.958447 | 1.768046
ANOVA
[5 empty] | Fonte da variação | SQ | gl | MQ | F | valor-P | F crítico
[5 empty] | Entre grupos | 40604.17 | 3 | 13534.72 | 28.51663 | 1.168592e-08 | 2.946685
[5 empty] | Dentro dos grupos | 13289.52 | 28 | 474.6256
[5 empty] | Total | 53893.69 | 31

## Resilience
Resilience
| HDPE | 90/10 | 80/20 | 70/30 | Anova: fator único
CP01 | 2.488858 | 2.142852 | 1.80235 | 1.295271
CP02 | 2.312562 | 2.200933 | 2.079305 | 1.348831 | RESUMO
CP03 | 2.070006 | 2.037536 | 1.834114 | 1.319874 | Grupo | Contagem | Soma | Média | Variância
CP04 | 2.273648 | 2.590383 | 1.975851 | 1.177529 | Coluna 1 | 8 | 18.57834 | 2.322292 | 0.0223226 | 0.1494075
CP05 | 2.199172 | 2.111153 | 2.00115 | 1.512346 | Coluna 2 | 8 | 17.38706 | 2.173383 | 0.03845698 | 0.1961045
CP06 | 2.459259 | 2.080213 | 2.142697 | 1.48111 | Coluna 3 | 8 | 16.82878 | 2.103598 | 0.1094153 | 0.3307799
CP07 | 2.287408 | 2.277941 | 2.132918 | 1.013349 | Coluna 4 | 8 | 10.52512 | 1.31564 | 0.02597195 | 0.1611581
CP08 | 2.487426 | 1.946053 | 2.860395 | 1.376805
ANOVA
[5 empty] | Fonte da variação | SQ | gl | MQ | F | valor-P | F crítico
[5 empty] | Entre grupos | 4.889646 | 3 | 1.629882 | 33.23461 | 2.293541e-09 | 2.946685
[5 empty] | Dentro dos grupos | 1.373168 | 28 | 0.04904171
[5 empty] | Total | 6.262814 | 31