## Sample 1
Sieve size | Weight on | cumulative | cumulative | t-value | p-value
(microns) | sieve | weight | fraction
25 | 0.01 | 0.01 | 1.970676e-05 | 4.655008 | -4.113709 | 99.84%
40 | 0.01 | 0.02 | 3.941353e-05 | 4.503643 | -3.950747 | 99.37%
70 | 0.01 | 0.03 | 5.912029e-05 | 4.412694 | -3.852539 | 97.74%
80 | 0.01 | 0.04 | 7.882705e-05 | 4.347011 | -3.78147 | 93.33%
90 | 2.7 | 2.74 | 0.005399653 | 3.231539 | -2.55083 | 84.11%
160 | 66.7 | 69.44 | 0.1368438 | 1.99445 | -1.092657 | 69.17%
315 | 175.4 | 244.84 | 0.4825004 | 1.207289 | -0.04339486 | 50%
630 | 84.1 | 328.94 | 0.6482343 | 0.9311317 | 0.3728725 | 30.83%
1250 | 48.4 | 377.34 | 0.743615 | 0.7697166 | 0.6355117 | 15.89%
2500 | 98.9 | 476.24 | 0.9385149 | 0.3562486 | 1.412405 | 6.673%
5000 | 31.2 | 507.44 | 1 | 0 | 2.30753 | 2.256%
|  | 507.44 |  |  |  | 0.6338%
|  | 507.44 |  |  |  | 0.1579%
507.44
507.44
507.44
507.44
507.44
D50 | 685.314
-2.426123
3 | 10000 | 0.001579182 | 99.84%
2.5 | 10000 | 0.006338222 | 99.37%
2 | 10000 | 0.02256333 | 97.74%
1.5 | 10000 | 0.06673076 | 93.33%
1 | 10000 | 0.1588781 | 84.11%
0.5 | 10000 | 0.3083073 | 69.17%
0 | 10000 | 0.5 | 50%
-0.5 | 10000 | 0.3083073 | 30.83%
-1 | 10000 | 0.1588781 | 15.89%
-1.5 | 10000 | 0.06673076 | 6.673%
-2 | 10000 | 0.02256333 | 2.256%
-2.5 | 10000 | 0.006338222 | 0.6338%
-3 | 10000 | 0.001579182 | 0.1579%
Note on A24: From regression

## Sample 2
Sieve size | Weight on | cumulative | cumulative | t-value | p-value
(microns) | sieve | weight | fraction
25 | 0.01 | 0.01 | 9.414955e-06 | 4.811073 | -4.281141 | 99.84%
40 | 0.01 | 0.02 | 1.882991e-05 | 4.664775 | -4.124205 | 99.37%
70 | 0.01 | 0.03 | 2.824486e-05 | 4.577029 | -4.029829 | 97.74%
80 | 0.01 | 0.04 | 3.765982e-05 | 4.513738 | -3.961633 | 93.33%
90 | 17.8 | 17.84 | 0.01679628 | 2.85888 | -2.125805 | 84.11%
160 | 192.8 | 210.64 | 0.1983166 | 1.798828 | -0.845123 | 69.17%
315 | 390.7 | 601.34 | 0.5661589 | 1.066659 | 0.1640971 | 50%
630 | 162.4 | 763.74 | 0.7190578 | 0.8121744 | 0.5647547 | 30.83%
1250 | 92.9 | 856.64 | 0.8065227 | 0.6557793 | 0.8322446 | 15.89%
2500 | 144.7 | 1001.34 | 0.9427571 | 0.3433559 | 1.440047 | 6.673%
5000 | 60.8 | 1062.14 | 1 | 0 | 2.30753 | 2.256%
|  | 1062.14 |  |  |  | 0.6338%
|  | 1062.14 |  |  |  | 0.1579%
1062.14
1062.14
1062.14
1062.14
1062.14
D50 | 639.9477
3 | 10000 | 0.001579182 | 99.84%
2.5 | 10000 | 0.006338222 | 99.37%
2 | 10000 | 0.02256333 | 97.74%
1.5 | 10000 | 0.06673076 | 93.33%
1 | 10000 | 0.1588781 | 84.11%
0.5 | 10000 | 0.3083073 | 69.17%
0 | 10000 | 0.5 | 50%
-0.5 | 10000 | 0.3083073 | 30.83%
-1 | 10000 | 0.1588781 | 15.89%
-1.5 | 10000 | 0.06673076 | 6.673%
-2 | 10000 | 0.02256333 | 2.256%
-2.5 | 10000 | 0.006338222 | 0.6338%
-3 | 10000 | 0.001579182 | 0.1579%
Note on A24: From regression

## Sample 3
Sieve size | Weight on | cumulative | cumulative | t-value | p-value
(microns) | sieve | weight | fraction
25 | 0.01 | 0.01 | 1.970676e-05 | 4.655008 | -4.113709 | 99.84%
40 | 0.01 | 0.02 | 3.941353e-05 | 4.503643 | -3.950747 | 99.37%
70 | 0.01 | 0.03 | 5.912029e-05 | 4.412694 | -3.852539 | 97.74%
80 | 0.01 | 0.04 | 7.882705e-05 | 4.347011 | -3.78147 | 93.33%
90 | 2.7 | 2.74 | 0.005399653 | 3.231539 | -2.55083 | 84.11%
160 | 66.7 | 69.44 | 0.1368438 | 1.99445 | -1.092657 | 69.17%
315 | 175.4 | 244.84 | 0.4825004 | 1.207289 | -0.04339486 | 50%
630 | 84.1 | 328.94 | 0.6482343 | 0.9311317 | 0.3728725 | 30.83%
1250 | 48.4 | 377.34 | 0.743615 | 0.7697166 | 0.6355117 | 15.89%
2500 | 98.9 | 476.24 | 0.9385149 | 0.3562486 | 1.412405 | 6.673%
5000 | 31.2 | 507.44 | 1 | 0 | 2.30753 | 2.256%
|  | 507.44 |  |  |  | 0.6338%
|  | 507.44 |  |  |  | 0.1579%
507.44
507.44
507.44
507.44
507.44
3 | 10000 | 0.001579182 | 99.84%
2.5 | 10000 | 0.006338222 | 99.37%
2 | 10000 | 0.02256333 | 97.74%
1.5 | 10000 | 0.06673076 | 93.33%
1 | 10000 | 0.1588781 | 84.11%
0.5 | 10000 | 0.3083073 | 69.17%
0 | 10000 | 0.5 | 50%
-0.5 | 10000 | 0.3083073 | 30.83%
-1 | 10000 | 0.1588781 | 15.89%
-1.5 | 10000 | 0.06673076 | 6.673%
-2 | 10000 | 0.02256333 | 2.256%
-2.5 | 10000 | 0.006338222 | 0.6338%
-3 | 10000 | 0.001579182 | 0.1579%

## Sample 4
Sieve size | Weight on | cumulative | cumulative | t-value | p-value
(microns) | sieve | weight | fraction
25 | 0.01 | 0.01 | 1.970676e-05 | 4.655008 | -4.113709 | 99.84%
40 | 0.01 | 0.02 | 3.941353e-05 | 4.503643 | -3.950747 | 99.37%
70 | 0.01 | 0.03 | 5.912029e-05 | 4.412694 | -3.852539 | 97.74%
80 | 0.01 | 0.04 | 7.882705e-05 | 4.347011 | -3.78147 | 93.33%
90 | 2.7 | 2.74 | 0.005399653 | 3.231539 | -2.55083 | 84.11%
160 | 66.7 | 69.44 | 0.1368438 | 1.99445 | -1.092657 | 69.17%
315 | 175.4 | 244.84 | 0.4825004 | 1.207289 | -0.04339486 | 50%
630 | 84.1 | 328.94 | 0.6482343 | 0.9311317 | 0.3728725 | 30.83%
1250 | 48.4 | 377.34 | 0.743615 | 0.7697166 | 0.6355117 | 15.89%
2500 | 98.9 | 476.24 | 0.9385149 | 0.3562486 | 1.412405 | 6.673%
5000 | 31.2 | 507.44 | 1 | 0 | 2.30753 | 2.256%
|  | 507.44 |  |  |  | 0.6338%
|  | 507.44 |  |  |  | 0.1579%
507.44
507.44
507.44
507.44
507.44
3 | 10000 | 0.001579182 | 99.84%
2.5 | 10000 | 0.006338222 | 99.37%
2 | 10000 | 0.02256333 | 97.74%
1.5 | 10000 | 0.06673076 | 93.33%
1 | 10000 | 0.1588781 | 84.11%
0.5 | 10000 | 0.3083073 | 69.17%
0 | 10000 | 0.5 | 50%
-0.5 | 10000 | 0.3083073 | 30.83%
-1 | 10000 | 0.1588781 | 15.89%
-1.5 | 10000 | 0.06673076 | 6.673%
-2 | 10000 | 0.02256333 | 2.256%
-2.5 | 10000 | 0.006338222 | 0.6338%
-3 | 10000 | 0.001579182 | 0.1579%

## Sample 5
Sieve size | Weight on | cumulative | cumulative | t-value | p-value
(microns) | sieve | weight | fraction
25 | 0.01 | 0.01 | 1.970676e-05 | 4.655008 | -4.113709 | 99.84%
40 | 0.01 | 0.02 | 3.941353e-05 | 4.503643 | -3.950747 | 99.37%
70 | 0.01 | 0.03 | 5.912029e-05 | 4.412694 | -3.852539 | 97.74%
80 | 0.01 | 0.04 | 7.882705e-05 | 4.347011 | -3.78147 | 93.33%
90 | 2.7 | 2.74 | 0.005399653 | 3.231539 | -2.55083 | 84.11%
160 | 66.7 | 69.44 | 0.1368438 | 1.99445 | -1.092657 | 69.17%
315 | 175.4 | 244.84 | 0.4825004 | 1.207289 | -0.04339486 | 50%
630 | 84.1 | 328.94 | 0.6482343 | 0.9311317 | 0.3728725 | 30.83%
1250 | 48.4 | 377.34 | 0.743615 | 0.7697166 | 0.6355117 | 15.89%
2500 | 98.9 | 476.24 | 0.9385149 | 0.3562486 | 1.412405 | 6.673%
5000 | 31.2 | 507.44 | 1 | 0 | 2.30753 | 2.256%
|  | 507.44 |  |  |  | 0.6338%
|  | 507.44 |  |  |  | 0.1579%
507.44
507.44
507.44
507.44
507.44
3 | 10000 | 0.001579182 | 99.84%
2.5 | 10000 | 0.006338222 | 99.37%
2 | 10000 | 0.02256333 | 97.74%
1.5 | 10000 | 0.06673076 | 93.33%
1 | 10000 | 0.1588781 | 84.11%
0.5 | 10000 | 0.3083073 | 69.17%
0 | 10000 | 0.5 | 50%
-0.5 | 10000 | 0.3083073 | 30.83%
-1 | 10000 | 0.1588781 | 15.89%
-1.5 | 10000 | 0.06673076 | 6.673%
-2 | 10000 | 0.02256333 | 2.256%
-2.5 | 10000 | 0.006338222 | 0.6338%
-3 | 10000 | 0.001579182 | 0.1579%