## Sample 1
Sieve size | Weight on | cumulative | cumulative | t-value | p-value
(microns) | sieve | weight | fraction
25 | 0.01 | 0.01 | 5.003502e-05 | 4.450345 | -3.893222 | 99.84%
40 | 0.01 | 0.02 | 0.00010007 | 4.291769 | -3.721601 | 99.37%
70 | 0.01 | 0.03 | 0.0001501051 | 4.19623 | -3.617846 | 97.74%
80 | 0.01 | 0.04 | 0.0002001401 | 4.127104 | -3.542595 | 93.33%
90 | 0.01 | 0.05 | 0.0002501751 | 4.072677 | -3.483236 | 84.11%
160 | 41.2 | 41.25 | 0.2063945 | 1.776494 | -0.8164183 | 69.17%
315 | 144.5 | 185.75 | 0.9294006 | 0.3826629 | 1.356591 | 50%
630 | 13.2 | 198.95 | 0.9954468 | 0.09553622 | 2.035001 | 30.83%
1250 | 0.5 | 199.45 | 0.9979486 | 0.06408655 | 2.121403 | 15.89%
2500 | 0.4 | 199.85 | 0.99995 | 0.01000363 | 2.277516 | 6.673%
5000 | 0.01 | 199.86 | 1 | 0 | 2.30753 | 2.256%
|  | 199.86 |  |  |  | 0.6338%
|  | 199.86 |  |  |  | 0.1579%
199.86
199.86
199.86
199.86
199.86
D50 | 431.2789
3 | 10000 | 0.001579182 | 99.84%
2.5 | 10000 | 0.006338222 | 99.37%
2 | 10000 | 0.02256333 | 97.74%
1.5 | 10000 | 0.06673076 | 93.33%
1 | 10000 | 0.1588781 | 84.11%
0.5 | 10000 | 0.3083073 | 69.17%
0 | 10000 | 0.5 | 50%
-0.5 | 10000 | 0.3083073 | 30.83%
-1 | 10000 | 0.1588781 | 15.89%
-1.5 | 10000 | 0.06673076 | 6.673%
-2 | 10000 | 0.02256333 | 2.256%
-2.5 | 10000 | 0.006338222 | 0.6338%
-3 | 10000 | 0.001579182 | 0.1579%
Note on A24: From regression

## Sample 1a
Sieve size | Weight on | cumulative | cumulative | t-value | p-value
(microns) | sieve | weight | fraction
25 | 0.01 | 0.01 | 5.026389e-05 | 4.44932 | -3.892115 | 99.84%
40 | 0.01 | 0.02 | 0.0001005278 | 4.290705 | -3.720448 | 99.37%
70 | 0.01 | 0.03 | 0.0001507917 | 4.195143 | -3.616663 | 97.74%
80 | 0.01 | 0.04 | 0.0002010555 | 4.125998 | -3.54139 | 93.33%
90 | 0.01 | 0.05 | 0.0002513194 | 4.071556 | -3.482013 | 84.11%
160 | 41.2 | 41.25 | 0.2073385 | 1.773924 | -0.8131078 | 69.17%
315 | 144.5 | 185.75 | 0.9336517 | 0.3705451 | 1.382062 | 50%
630 | 13.2 | 198.95 | 1 | 0 | 2.30753 | 30.83%
|  | 198.95 | 1 | 0 | 2.30753 | 15.89%
|  | 198.95 | 1 | 0 | 2.30753 | 6.673%
|  | 198.95 | 1 | 0 | 2.30753 | 2.256%
|  | 198.95 |  |  |  | 0.6338%
|  | 198.95 |  |  |  | 0.1579%
198.95
198.95
198.95
198.95
198.95
D50 | 249.8327
3 | 10000 | 0.001579182 | 99.84%
2.5 | 10000 | 0.006338222 | 99.37%
2 | 10000 | 0.02256333 | 97.74%
1.5 | 10000 | 0.06673076 | 93.33%
1 | 10000 | 0.1588781 | 84.11%
0.5 | 10000 | 0.3083073 | 69.17%
0 | 10000 | 0.5 | 50%
-0.5 | 10000 | 0.3083073 | 30.83%
-1 | 10000 | 0.1588781 | 15.89%
-1.5 | 10000 | 0.06673076 | 6.673%
-2 | 10000 | 0.02256333 | 2.256%
-2.5 | 10000 | 0.006338222 | 0.6338%
-3 | 10000 | 0.001579182 | 0.1579%
Note on A24: From regression

## Sample 3
Sieve size | Weight on | cumulative | cumulative | t-value | p-value
(microns) | sieve | weight | fraction
25 | 0.01 | 0.01 | 1.970676e-05 | 4.655008 | -4.113709 | 99.84%
40 | 0.01 | 0.02 | 3.941353e-05 | 4.503643 | -3.950747 | 99.37%
70 | 0.01 | 0.03 | 5.912029e-05 | 4.412694 | -3.852539 | 97.74%
80 | 0.01 | 0.04 | 7.882705e-05 | 4.347011 | -3.78147 | 93.33%
90 | 2.7 | 2.74 | 0.005399653 | 3.231539 | -2.55083 | 84.11%
160 | 66.7 | 69.44 | 0.1368438 | 1.99445 | -1.092657 | 69.17%
315 | 175.4 | 244.84 | 0.4825004 | 1.207289 | -0.04339486 | 50%
630 | 84.1 | 328.94 | 0.6482343 | 0.9311317 | 0.3728725 | 30.83%
1250 | 48.4 | 377.34 | 0.743615 | 0.7697166 | 0.6355117 | 15.89%
2500 | 98.9 | 476.24 | 0.9385149 | 0.3562486 | 1.412405 | 6.673%
5000 | 31.2 | 507.44 | 1 | 0 | 2.30753 | 2.256%
|  | 507.44 |  |  |  | 0.6338%
|  | 507.44 |  |  |  | 0.1579%
507.44
507.44
507.44
507.44
507.44
3 | 10000 | 0.001579182 | 99.84%
2.5 | 10000 | 0.006338222 | 99.37%
2 | 10000 | 0.02256333 | 97.74%
1.5 | 10000 | 0.06673076 | 93.33%
1 | 10000 | 0.1588781 | 84.11%
0.5 | 10000 | 0.3083073 | 69.17%
0 | 10000 | 0.5 | 50%
-0.5 | 10000 | 0.3083073 | 30.83%
-1 | 10000 | 0.1588781 | 15.89%
-1.5 | 10000 | 0.06673076 | 6.673%
-2 | 10000 | 0.02256333 | 2.256%
-2.5 | 10000 | 0.006338222 | 0.6338%
-3 | 10000 | 0.001579182 | 0.1579%

## Sample 4
Sieve size | Weight on | cumulative | cumulative | t-value | p-value
(microns) | sieve | weight | fraction
25 | 0.01 | 0.01 | 1.970676e-05 | 4.655008 | -4.113709 | 99.84%
40 | 0.01 | 0.02 | 3.941353e-05 | 4.503643 | -3.950747 | 99.37%
70 | 0.01 | 0.03 | 5.912029e-05 | 4.412694 | -3.852539 | 97.74%
80 | 0.01 | 0.04 | 7.882705e-05 | 4.347011 | -3.78147 | 93.33%
90 | 2.7 | 2.74 | 0.005399653 | 3.231539 | -2.55083 | 84.11%
160 | 66.7 | 69.44 | 0.1368438 | 1.99445 | -1.092657 | 69.17%
315 | 175.4 | 244.84 | 0.4825004 | 1.207289 | -0.04339486 | 50%
630 | 84.1 | 328.94 | 0.6482343 | 0.9311317 | 0.3728725 | 30.83%
1250 | 48.4 | 377.34 | 0.743615 | 0.7697166 | 0.6355117 | 15.89%
2500 | 98.9 | 476.24 | 0.9385149 | 0.3562486 | 1.412405 | 6.673%
5000 | 31.2 | 507.44 | 1 | 0 | 2.30753 | 2.256%
|  | 507.44 |  |  |  | 0.6338%
|  | 507.44 |  |  |  | 0.1579%
507.44
507.44
507.44
507.44
507.44
3 | 10000 | 0.001579182 | 99.84%
2.5 | 10000 | 0.006338222 | 99.37%
2 | 10000 | 0.02256333 | 97.74%
1.5 | 10000 | 0.06673076 | 93.33%
1 | 10000 | 0.1588781 | 84.11%
0.5 | 10000 | 0.3083073 | 69.17%
0 | 10000 | 0.5 | 50%
-0.5 | 10000 | 0.3083073 | 30.83%
-1 | 10000 | 0.1588781 | 15.89%
-1.5 | 10000 | 0.06673076 | 6.673%
-2 | 10000 | 0.02256333 | 2.256%
-2.5 | 10000 | 0.006338222 | 0.6338%
-3 | 10000 | 0.001579182 | 0.1579%

## Sample 5
Sieve size | Weight on | cumulative | cumulative | t-value | p-value
(microns) | sieve | weight | fraction
25 | 0.01 | 0.01 | 1.970676e-05 | 4.655008 | -4.113709 | 99.84%
40 | 0.01 | 0.02 | 3.941353e-05 | 4.503643 | -3.950747 | 99.37%
70 | 0.01 | 0.03 | 5.912029e-05 | 4.412694 | -3.852539 | 97.74%
80 | 0.01 | 0.04 | 7.882705e-05 | 4.347011 | -3.78147 | 93.33%
90 | 2.7 | 2.74 | 0.005399653 | 3.231539 | -2.55083 | 84.11%
160 | 66.7 | 69.44 | 0.1368438 | 1.99445 | -1.092657 | 69.17%
315 | 175.4 | 244.84 | 0.4825004 | 1.207289 | -0.04339486 | 50%
630 | 84.1 | 328.94 | 0.6482343 | 0.9311317 | 0.3728725 | 30.83%
1250 | 48.4 | 377.34 | 0.743615 | 0.7697166 | 0.6355117 | 15.89%
2500 | 98.9 | 476.24 | 0.9385149 | 0.3562486 | 1.412405 | 6.673%
5000 | 31.2 | 507.44 | 1 | 0 | 2.30753 | 2.256%
|  | 507.44 |  |  |  | 0.6338%
|  | 507.44 |  |  |  | 0.1579%
507.44
507.44
507.44
507.44
507.44
3 | 10000 | 0.001579182 | 99.84%
2.5 | 10000 | 0.006338222 | 99.37%
2 | 10000 | 0.02256333 | 97.74%
1.5 | 10000 | 0.06673076 | 93.33%
1 | 10000 | 0.1588781 | 84.11%
0.5 | 10000 | 0.3083073 | 69.17%
0 | 10000 | 0.5 | 50%
-0.5 | 10000 | 0.3083073 | 30.83%
-1 | 10000 | 0.1588781 | 15.89%
-1.5 | 10000 | 0.06673076 | 6.673%
-2 | 10000 | 0.02256333 | 2.256%
-2.5 | 10000 | 0.006338222 | 0.6338%
-3 | 10000 | 0.001579182 | 0.1579%