## RefractiveIndexSi GaAs
Wavelength | Wavelength (µm) | n | k | alpha (cm-1) |  | (nm) | wl | n | k | alpha (cm-1)
250 | 0.25 | 1.665 | 3.665 | 1842229.9 | Green 2008 | 206.6 |  | 1.264 | 2.472 | 1503585.1 | D. E. Aspnes and A. A. Studna, 'Dielectric functions and optical parameters of Si, Ge, GaP, GaAs, GaSb, InP, InAs, and InSb from 1.5 to 6.0 eV', <i>Physical Review B</i> <b>27</b>(2), pp.985-1009, (1983)
260 | 0.26 | 1.757 | 4.084 | 1973886.8 |  | 208.4 |  | 1.272828 | 2.520922 | 1520097.9
270 | 0.27 | 2.068 | 4.68 | 2178170.9 |  | 210.1 |  | 1.288 | 2.557 | 1529376.9
280 | 0.28 | 2.959 | 5.287 | 2372800.1 |  | 211.9 |  | 1.300125 | 2.591 | 1536548.7
290 | 0.29 | 4.356 | 5.286 | 2290546.0 |  | 213.8 |  | 1.311 | 2.625 | 1542877.6
300 | 0.3 | 4.976 | 4.234 | 1773533.8 |  | 215.6 |  | 1.317938 | 2.665188 | 1553420.2
310 | 0.31 | 5.121 | 3.598 | 1458509.7 |  | 217.5 |  | 1.325 | 2.71 | 1565740.9
320 | 0.32 | 5.112 | 3.303 | 1297085.1 |  | 219.4 |  | 1.33575 | 2.76025 | 1580962.8
330 | 0.33 | 5.195 | 3.1 | 1180477.2 |  | 221.4 |  | 1.349 | 2.815 | 1597756.7
340 | 0.34 | 5.301 | 2.977 | 1100296.6 |  | 223.4 |  | 1.364562 | 2.873125 | 1616148.3
350 | 0.35 | 5.494 | 2.938 | 1054857.1 |  | 225.4 |  | 1.383 | 2.936 | 1636861.8
360 | 0.36 | 6.026 | 2.966 | 1035329.3 |  | 227.5 |  | 1.404313 | 3.004063 | 1659348.1
370 | 0.37 | 6.891 | 2.171 | 737340.3 |  | 229.6 |  | 1.43 | 3.079 | 1685185.3
380 | 0.38 | 6.616 | 0.946 | 312836.5 |  | 231.7 |  | 1.461188 | 3.161625 | 1714723.8
390 | 0.39 | 6.039 | 0.445 | 143385.5 |  | 233.9 |  | 1.499 | 3.255 | 1748761.7
400 | 0.4 | 5.613 | 0.296 | 92991.14 |  | 236.2 |  | 1.540625 | 3.361063 | 1788161.0
410 | 0.41 | 5.33 | 0.227 | 69574.78 |  | 238.4 |  | 1.599 | 3.484 | 1836461.2
420 | 0.42 | 5.119 | 0.176 | 52659.08 |  | 240.7 |  | 1.677312 | 3.635749 | 1898137.5
430 | 0.43 | 4.949 | 0.138 | 40329.28 |  | 243.1 |  | 1.802 | 3.795 | 1961718.5
440 | 0.44 | 4.812 | 0.107 | 30559.13 |  | 245.5 |  | 2.011624 | 3.961249 | 2027638.4
450 | 0.45 | 4.691 | 0.086302 | 24100.06 |  | 248 |  | 2.273 | 4.084 | 2069397.5
460 | 0.46 | 4.587 | 0.071381 | 19500 |  | 250.5 |  | 2.582689 | 4.100875 | 2057210.2
470 | 0.47 | 4.497 | 0.062086 | 16599.91 |  | 253 |  | 2.89 | 4.047 | 2010122.6
480 | 0.48 | 4.419 | 0.055004 | 14400.01 |  | 255.6 |  | 3.138564 | 3.926062 | 1930217.1
490 | 0.49 | 4.35 | 0.049131 | 12599.97 |  | 258.3 |  | 3.342 | 3.77 | 1834116.0
500 | 0.5 | 4.294 | 0.044165 | 11099.88 |  | 261 |  | 3.487563 | 3.611375 | 1738769.2
510 | 0.51 | 4.241 | 0.039367 | 9700.006 |  | 263.8 |  | 3.598 | 3.452 | 1644393.9
520 | 0.52 | 4.193 | 0.036415 | 8800.084 |  | 266.6 |  | 3.6905 | 3.306251 | 1558423.7
530 | 0.53 | 4.151 | 0.033108 | 7849.951 |  | 269.5 |  | 3.769 | 3.169 | 1477656.0
540 | 0.54 | 4.112 | 0.030295 | 7049.967 |  | 272.5 |  | 3.845312 | 3.048563 | 1405848.5
550 | 0.55 | 4.077 | 0.027968 | 6390.114 |  | 275.5 |  | 3.913 | 2.919 | 1331442.3
560 | 0.56 | 4.045 | 0.025758 | 5780.082 |  | 278.6 |  | 3.97775 | 2.744312 | 1237833.5
570 | 0.57 | 4.015 | 0.024131 | 5319.984 |  | 281.8 |  | 4.015 | 2.563 | 1142924.3
580 | 0.58 | 3.988 | 0.022524 | 4880.085 |  | 285 |  | 3.991437 | 2.401187 | 1058744.1
590 | 0.59 | 3.963 | 0.021081 | 4490.028 |  | 288.3 |  | 3.939 | 2.26 | 985084.9
600 | 0.6 | 3.94 | 0.019934 | 4174.967 |  | 291.7 |  | 3.877125 | 2.151813 | 926996.2
610 | 0.61 | 3.918 | 0.018446 | 3799.988 |  | 295.2 |  | 3.81 | 2.069 | 880752.7
620 | 0.62 | 3.898 | 0.017367 | 3520.003 |  | 298.8 |  | 3.748625 | 2.010125 | 845380.7
630 | 0.63 | 3.879 | 0.016444 | 3280.022 |  | 302.4 |  | 3.692 | 1.969 | 818227
640 | 0.64 | 3.861 | 0.015432 | 3030.066 |  | 306.1 |  | 3.643063 | 1.93925 | 796123.3
650 | 0.65 | 3.844 | 0.014431 | 2789.928 |  | 310 |  | 3.601 | 1.92 | 778304.2
660 | 0.66 | 3.828 | 0.013498 | 2570.013 |  | 313.9 |  | 3.566125 | 1.908625 | 764080.6
670 | 0.67 | 3.813 | 0.012743 | 2390.049 |  | 317.9 |  | 3.538 | 1.904 | 752638.2
680 | 0.68 | 3.798 | 0.011905 | 2200.039 |  | 322 |  | 3.516562 | 1.904125 | 743103.7
690 | 0.69 | 3.784 | 0.011201 | 2039.941 |  | 326.3 |  | 3.501 | 1.909 | 735188.5
700 | 0.7 | 3.772 | 0.010528 | 1889.982 |  | 330.6 |  | 3.490062 | 1.918187 | 729118.2
710 | 0.71 | 3.759 | 0.010057 | 1780 |  | 335.1 |  | 3.485 | 1.931 | 724132
720 | 0.72 | 3.748 | 0.0096257 | 1680.002 |  | 339.7 |  | 3.48675 | 1.946375 | 720013.8
730 | 0.73 | 3.737 | 0.0089461 | 1540 |  | 344.4 |  | 3.495 | 1.965 | 716983.7
740 | 0.74 | 3.727 | 0.008362 | 1420 |  | 349.3 |  | 3.509562 | 1.987188 | 714908.1
750 | 0.75 | 3.717 | 0.0078185 | 1310.002 |  | 354.2 |  | 3.531 | 2.013 | 714175.7
760 | 0.76 | 3.708 | 0.007197 | 1190.002 |  | 359.4 |  | 3.558688 | 2.042125 | 714026.1
770 | 0.77 | 3.699 | 0.0067402 | 1099.998 |  | 364.7 |  | 3.596 | 2.076 | 715321.8
780 | 0.78 | 3.691 | 0.0063933 | 1030.007 |  | 370.1 |  | 3.64225 | 2.115062 | 718147.9
790 | 0.79 | 3.683 | 0.005834 | 928.0026 |  | 375.7 |  | 3.709 | 2.162 | 723143.3
800 | 0.8 | 3.675 | 0.0054113 | 850.005 |  | 381.5 |  | 3.803375 | 2.23925 | 737594.9
810 | 0.81 | 3.668 | 0.0049955 | 775.0038 |  | 387.5 |  | 3.938 | 2.288 | 741983.4
820 | 0.82 | 3.661 | 0.0046134 | 706.9963 |  | 393.6 |  | 4.161312 | 2.23725 | 714281.3
830 | 0.83 | 3.654 | 0.0042734 | 647.0015 |  | 399.9 |  | 4.373 | 2.146 | 674354.4
840 | 0.84 | 3.647 | 0.0039439 | 590.0061 |  | 406.5 |  | 4.43425 | 2.052313 | 634443.4
850 | 0.85 | 3.641 | 0.003612 | 533.9968 |  | 413.3 |  | 4.509 | 1.948 | 592288.7
860 | 0.86 | 3.635 | 0.0032781 | 478.9979 |  | 420.3 |  | 4.794813 | 1.86775 | 558430.6
870 | 0.87 | 3.63 | 0.0029839 | 430.9976 |  | 427.5 |  | 5.052 | 1.721 | 505888.3
880 | 0.88 | 3.624 | 0.0026821 | 383.003 |  | 435 |  | 5.056 | 1.360249 | 392951.6
890 | 0.89 | 3.619 | 0.0024293 | 343.0054 |  | 442.8 |  | 4.959 | 0.991 | 281239.2
900 | 0.9 | 3.614 | 0.0021701 | 303.0031 |  | 450.9 |  | 4.833312 | 0.807688 | 225098.8
910 | 0.91 | 3.609 | 0.0019625 | 271.0055 |  | 459.2 |  | 4.694 | 0.696 | 190465.9
920 | 0.92 | 3.604 | 0.0017571 | 240.004 |  | 467.9 |  | 4.586375 | 0.605188 | 162535.1
930 | 0.93 | 3.6 | 0.0015467 | 208.9936 |  | 476.9 |  | 4.492 | 0.539 | 142027.1
940 | 0.94 | 3.595 | 0.0013689 | 183.0011 |  | 486.2 |  | 4.407876 | 0.484563 | 125240.6
950 | 0.95 | 3.591 | 0.0011793 | 155.995 |  | 495.9 |  | 4.333 | 0.441 | 111751.8
960 | 0.96 | 3.587 | 0.0010237 | 134.002 |  | 506.1 |  | 4.265625 | 0.403063 | 100079.8
970 | 0.97 | 3.583 | 0.00087225 | 113.0002 |  | 516.6 |  | 4.205 | 0.371 | 90246.29
980 | 0.98 | 3.579 | 0.00074866 | 95.99938 |  | 527.6 |  | 4.149937 | 0.343875 | 81904.11
990 | 0.99 | 3.575 | 0.00062238 | 79.00058 |  | 539.1 |  | 4.1 | 0.32 | 74591.7
1000 | 1 | 3.572 | 0.0005093 | 64.00053 |  | 551 |  | 4.0545 | 0.297063 | 67749.61
1010 | 1.01 | 3.568 | 0.00041071 | 51.10034 |  | 563.6 |  | 4.013 | 0.276 | 61538.65
1020 | 1.02 | 3.565 | 0.00032386 | 39.89946 |  | 576.7 |  | 3.974937 | 0.257063 | 56014.37
1030 | 1.03 | 3.562 | 0.00024753 | 30.19955 |  | 590.4 |  | 3.94 | 0.24 | 51082.81
1040 | 1.04 | 3.559 | 0.00018704 | 22.60013 |  | 604.8 |  | 3.907687 | 0.22525 | 46801.84
1050 | 1.05 | 3.556 | 0.0001362 | 16.30038 |  | 619.9 |  | 3.878 | 0.211 | 42773.1
1060 | 1.06 | 3.553 | 9.3631e-05 | 11.10002 |  | 635.8 |  | 3.850688 | 0.194938 | 38528.83
1070 | 1.07 | 3.55 | 6.8118e-05 | 7.999963 |  | 652.5 |  | 3.826 | 0.179 | 34473.26
1080 | 1.08 | 3.547 | 5.3285e-05 | 6.199991 |  | 670.2 |  | 3.804938 | 0.165438 | 31019.92
1090 | 1.09 | 3.545 | 4.0768e-05 | 4.700053 |  | 688.8 |  | 3.785 | 0.151 | 27548.23
1100 | 1.1 | 3.542 | 3.0637e-05 | 3.499963 |  | 708.5 |  | 3.763562 | 0.131063 | 23246.1
1110 | 1.11 | 3.54 | 2.3849e-05 | 2.699958 |  | 729.3 |  | 3.742 | 0.112 | 19298.42
1120 | 1.12 | 3.537 | 1.7825e-05 | 1.99996 |  | 751.4 |  | 3.720438 | 0.09975 | 16682.13
1130 | 1.13 | 3.535 | 1.3488e-05 | 1.499958 |  | 774.9 |  | 3.7 | 0.091 | 14757.26
1140 | 1.14 | 3.532 | 9.0718e-06 | 0.9999965 |  | 799.9 |  | 3.683625 | 0.089082 | 13994.72
1150 | 1.15 | 3.53 | 6.223e-06 | 0.6800046 |  | 826.6 |  | 3.666 | 0.08 | 12161.98
1160 | 1.16 | 3.528 | 3.877e-06 | 0.4199984 |  | 855.1 |  | 3.642575 | 0.040263 | 5916.966
1170 | 1.17 | 3.526 | 2.0483e-06 | 0.2199974 |  | 885.6 |  | 3.614 | 0.00169 | 239.8054
1180 | 1.18 | 3.524 | 6.1036e-07 | 0.06500008 |  | 918.4 |  | 3.576075 | 0.004049 | 0.001
1190 | 1.19 | 3.522 | 3.4091e-07 | 0.03600001 |  | 953.7 |  | 3.5388 | 0 | 0.001
1200 | 1.2 | 3.52 | 2.1008e-07 | 0.02199953 |  | 991.9 |  | 3.513037 | 0.000106 | 0.001
1210 | 1.21 | 3.518 | 1.2518e-07 | 0.01300048 |  | 1033 |  | 3.492 | 0 | 0.001
1220 | 1.22 | 3.517 | 7.9609e-08 | 0.008199969 |  | 1078 |  | 3.472338 | 0 | 0
1230 | 1.23 | 3.515 | 4.6004e-08 | 0.004700027 |  | 1127 |  | 3.4546 | 0 | 0
1240 | 1.24 | 3.513 | 2.3682e-08 | 0.002399974 |  | 1181 |  | 3.438231 | 0 | 0
1250 | 1.25 | 3.511 | 9.9472e-09 | 0.001000002 |  | 1240 |  | 3.4232 | 0 | 0
1260 | 1.26 | 3.509 | 3.6096e-09 | 0.0003599966 |  | 1305 |  | 3.409312 | 0 | 0
1270 | 1.27 | 3.508 | 2.0213e-09 | 0.0002000032 |  | 1378 |  | 3.3965 | 0 | 0
1280 | 1.28 | 3.506 | 1.2223e-09 | 0.000119999 |  | 1459 |  | 3.384644 | 0 | 0
1290 | 1.29 | 3.505 | 7.2885e-10 | 7.099999e-05 |  | 1550 |  | 3.3737 | 0 | 0
1300 | 1.3 | 3.503 | 4.6553e-10 | 4.500017e-05 |  | 1653 |  | 3.363606 | 0 | 0
1310 | 1.31 | 3.502 | 2.8147e-10 | 2.700043e-05 |  | 1771 |  | 3.3543 | 0 | 0
1320 | 1.32 | 3.5 | 1.6807e-10 | 1.600023e-05 |  | 1907 |  | 3.345695 | 0 | 0
1330 | 1.33 | 3.499 | 8.467e-11 | 7.999959e-06 |  | 2066 |  | 3.3378 | 0 | 0
1340 | 1.34 | 3.497 | 3.7322e-11 | 3.500016e-06 |  | 2254 |  | 3.3306 | 0 | 0
1350 | 1.35 | 3.496 | 1.8263e-11 | 1.699997e-06 |  | 2480 |  | 3.324 | 0 | 0
1360 | 1.36 | 3.495 | 1.0281e-11 | 9.499622e-07
1370 | 1.37 | 3.494 | 6.5413e-12 | 6.000029e-07
1380 | 1.38 | 3.492 | 4.173e-12 | 3.799961e-07
1390 | 1.39 | 3.491 | 2.5441e-12 | 2.300007e-07
1400 | 1.4 | 3.49 | 1.5597e-12 | 1.399983e-07
1410 | 1.41 | 3.489 | 9.5374e-13 | 8.500036e-08
1420 | 1.42 | 3.488 | 5.65e-13 | 5e-08
1430 | 1.43 | 3.487 | 2.8449e-13 | 2.500005e-08
1440 | 1.44 | 3.486 | 2.0626e-13 | 1.799958e-08
1450 | 1.45 | 3.485 | 1.3846e-13 | 1.199958e-08

## Wavelength thickness trapping
n | Wavelength (µm) | alpha (cm-1) | 1 um | 1 um x 2 | 1 um 4n2 | 5 um | 5 um x 2 | 5 um 4n2 | 7.5 um | 7.5 um x 2 | 7.5 um 4n2 | 10 um | 10 um x 2 | 10 um 4n2 | 15 um | 15 um x 2 | 15 um 4n2 | 20 um | 20 um x 2 | 20 um 4n2 | 25 um | 25 um x 2 | 25 um 4n2
1.665 | 0.25 | 1842229.9 | 1 | 1 | 1 | 1 | 1 | 1 | 1 | 1 | 1 | 1 | 1 | 1 | 1 | 1 | 1 | 1 | 1 | 1 | 1 | 1 | 1
1.757 | 0.26 | 1973886.8 | 1 | 1 | 1 | 1 | 1 | 1 | 1 | 1 | 1 | 1 | 1 | 1 | 1 | 1 | 1 | 1 | 1 | 1 | 1 | 1 | 1
2.068 | 0.27 | 2178170.9 | 1 | 1 | 1 | 1 | 1 | 1 | 1 | 1 | 1 | 1 | 1 | 1 | 1 | 1 | 1 | 1 | 1 | 1 | 1 | 1 | 1
2.959 | 0.28 | 2372800.1 | 1 | 1 | 1 | 1 | 1 | 1 | 1 | 1 | 1 | 1 | 1 | 1 | 1 | 1 | 1 | 1 | 1 | 1 | 1 | 1 | 1
4.356 | 0.29 | 2290546.0 | 1 | 1 | 1 | 1 | 1 | 1 | 1 | 1 | 1 | 1 | 1 | 1 | 1 | 1 | 1 | 1 | 1 | 1 | 1 | 1 | 1
4.976 | 0.3 | 1773533.8 | 1 | 1 | 1 | 1 | 1 | 1 | 1 | 1 | 1 | 1 | 1 | 1 | 1 | 1 | 1 | 1 | 1 | 1 | 1 | 1 | 1
5.121 | 0.31 | 1458509.7 | 1 | 1 | 1 | 1 | 1 | 1 | 1 | 1 | 1 | 1 | 1 | 1 | 1 | 1 | 1 | 1 | 1 | 1 | 1 | 1 | 1
5.112 | 0.32 | 1297085.1 | 1 | 1 | 1 | 1 | 1 | 1 | 1 | 1 | 1 | 1 | 1 | 1 | 1 | 1 | 1 | 1 | 1 | 1 | 1 | 1 | 1
5.195 | 0.33 | 1180477.2 | 1 | 1 | 1 | 1 | 1 | 1 | 1 | 1 | 1 | 1 | 1 | 1 | 1 | 1 | 1 | 1 | 1 | 1 | 1 | 1 | 1
5.301 | 0.34 | 1100296.6 | 1 | 1 | 1 | 1 | 1 | 1 | 1 | 1 | 1 | 1 | 1 | 1 | 1 | 1 | 1 | 1 | 1 | 1 | 1 | 1 | 1
5.494 | 0.35 | 1054857.1 | 1 | 1 | 1 | 1 | 1 | 1 | 1 | 1 | 1 | 1 | 1 | 1 | 1 | 1 | 1 | 1 | 1 | 1 | 1 | 1 | 1
6.026 | 0.36 | 1035329.3 | 1 | 1 | 1 | 1 | 1 | 1 | 1 | 1 | 1 | 1 | 1 | 1 | 1 | 1 | 1 | 1 | 1 | 1 | 1 | 1 | 1
6.891 | 0.37 | 737340.3 | 1 | 1 | 1 | 1 | 1 | 1 | 1 | 1 | 1 | 1 | 1 | 1 | 1 | 1 | 1 | 1 | 1 | 1 | 1 | 1 | 1
6.616 | 0.38 | 312836.5 | 1 | 1 | 1 | 1 | 1 | 1 | 1 | 1 | 1 | 1 | 1 | 1 | 1 | 1 | 1 | 1 | 1 | 1 | 1 | 1 | 1
6.039 | 0.39 | 143385.5 | 0.9999994 | 1 | 1 | 1 | 1 | 1 | 1 | 1 | 1 | 1 | 1 | 1 | 1 | 1 | 1 | 1 | 1 | 1 | 1 | 1 | 1
5.613 | 0.4 | 92991.14 | 0.9999085 | 1 | 1 | 1 | 1 | 1 | 1 | 1 | 1 | 1 | 1 | 1 | 1 | 1 | 1 | 1 | 1 | 1 | 1 | 1 | 1
5.33 | 0.41 | 69574.78 | 0.9990485 | 0.9999991 | 1 | 1 | 1 | 1 | 1 | 1 | 1 | 1 | 1 | 1 | 1 | 1 | 1 | 1 | 1 | 1 | 1 | 1 | 1
5.119 | 0.42 | 52659.08 | 0.9948353 | 0.9999733 | 1 | 1 | 1 | 1 | 1 | 1 | 1 | 1 | 1 | 1 | 1 | 1 | 1 | 1 | 1 | 1 | 1 | 1 | 1
4.949 | 0.43 | 40329.28 | 0.9822776 | 0.9996859 | 1 | 1 | 1 | 1 | 1 | 1 | 1 | 1 | 1 | 1 | 1 | 1 | 1 | 1 | 1 | 1 | 1 | 1 | 1
4.812 | 0.44 | 30559.13 | 0.9529203 | 0.9977835 | 1 | 0.9999998 | 1 | 1 | 1 | 1 | 1 | 1 | 1 | 1 | 1 | 1 | 1 | 1 | 1 | 1 | 1 | 1 | 1
4.691 | 0.45 | 24100.06 | 0.9101853 | 0.9919333 | 1 | 0.9999942 | 1 | 1 | 1 | 1 | 1 | 1 | 1 | 1 | 1 | 1 | 1 | 1 | 1 | 1 | 1 | 1 | 1
4.587 | 0.46 | 19500 | 0.857726 | 0.9797581 | 1 | 0.9999417 | 1 | 1 | 0.9999996 | 1 | 1 | 1 | 1 | 1 | 1 | 1 | 1 | 1 | 1 | 1 | 1 | 1 | 1
4.497 | 0.47 | 16599.91 | 0.8098593 | 0.9638465 | 1 | 0.9997515 | 0.9999999 | 1 | 0.9999961 | 1 | 1 | 0.9999999 | 1 | 1 | 1 | 1 | 1 | 1 | 1 | 1 | 1 | 1 | 1
4.419 | 0.48 | 14400.01 | 0.7630726 | 0.9438654 | 1 | 0.9992534 | 0.9999994 | 1 | 0.9999796 | 1 | 1 | 0.9999994 | 1 | 1 | 1 | 1 | 1 | 1 | 1 | 1 | 1 | 1 | 1
4.35 | 0.49 | 12599.97 | 0.716345 | 0.9195399 | 1 | 0.9981637 | 0.9999966 | 1 | 0.9999213 | 1 | 1 | 0.9999966 | 1 | 1 | 1 | 1 | 1 | 1 | 1 | 1 | 1 | 1 | 1
4.294 | 0.5 | 11099.88 | 0.6704369 | 0.8913882 | 1 | 0.9961123 | 0.9999849 | 1 | 0.9997576 | 0.9999999 | 1 | 0.9999849 | 1 | 1 | 0.9999999 | 1 | 1 | 1 | 1 | 1 | 1 | 1 | 1
4.241 | 0.51 | 9700.006 | 0.6209172 | 0.8562962 | 1 | 0.9921716 | 0.9999387 | 1 | 0.9993074 | 0.9999995 | 1 | 0.9999387 | 1 | 1 | 0.9999995 | 1 | 1 | 1 | 1 | 1 | 1 | 1 | 1
4.193 | 0.52 | 8800.084 | 0.5852206 | 0.827958 | 1 | 0.9877232 | 0.9998493 | 1 | 0.9986397 | 0.9999981 | 1 | 0.9998493 | 1 | 1 | 0.9999981 | 1 | 1 | 1 | 1 | 1 | 1 | 1 | 1
4.151 | 0.53 | 7849.951 | 0.5438781 | 0.7919528 | 1 | 0.9802574 | 0.9996102 | 1 | 0.997226 | 0.9999923 | 1 | 0.9996102 | 0.9999998 | 1 | 0.9999923 | 1 | 1 | 0.9999998 | 1 | 1 | 1 | 1 | 1
4.112 | 0.54 | 7049.967 | 0.5058898 | 0.7558551 | 1 | 0.9705477 | 0.9991326 | 1 | 0.9949455 | 0.9999745 | 1 | 0.9991326 | 0.9999992 | 1 | 0.9999745 | 1 | 1 | 0.9999992 | 1 | 1 | 1 | 1 | 1
4.077 | 0.55 | 6390.114 | 0.472186 | 0.7214124 | 1 | 0.9590358 | 0.9983219 | 1 | 0.991709 | 0.9999313 | 1 | 0.9983219 | 0.9999972 | 1 | 0.9999313 | 1 | 1 | 0.9999972 | 1 | 1 | 0.9999999 | 1 | 1
4.045 | 0.56 | 5780.082 | 0.4389853 | 0.6852625 | 1 | 0.9444261 | 0.9969115 | 1 | 0.9868989 | 0.9998284 | 1 | 0.9969115 | 0.9999905 | 1 | 0.9998284 | 1 | 1 | 0.9999905 | 1 | 1 | 0.9999995 | 1 | 1
4.015 | 0.57 | 5319.984 | 0.4125701 | 0.6549261 | 1 | 0.9300512 | 0.9951072 | 1 | 0.9815001 | 0.9996578 | 1 | 0.9951072 | 0.9999761 | 1 | 0.9996578 | 0.9999999 | 1 | 0.9999761 | 1 | 1 | 0.9999983 | 1 | 1
3.988 | 0.58 | 4880.085 | 0.3861523 | 0.6231911 | 1 | 0.9128429 | 0.9924036 | 1 | 0.9742691 | 0.9993379 | 1 | 0.9924036 | 0.9999423 | 1 | 0.9993379 | 0.9999996 | 1 | 0.9999423 | 1 | 1 | 0.999995 | 1 | 1
3.963 | 0.59 | 4490.028 | 0.3617357 | 0.5926187 | 1 | 0.8940739 | 0.9887797 | 1 | 0.965525 | 0.9988115 | 1 | 0.9887797 | 0.9998741 | 1 | 0.9988115 | 0.9999986 | 1 | 0.9998741 | 1 | 1 | 0.9999867 | 1 | 1
3.94 | 0.6 | 4174.967 | 0.3413063 | 0.5661227 | 1 | 0.8760012 | 0.9846243 | 1 | 0.9563357 | 0.9980934 | 1 | 0.9846243 | 0.9997636 | 1 | 0.9980934 | 0.9999964 | 1 | 0.9997636 | 0.9999999 | 1 | 0.9999707 | 1 | 1
3.918 | 0.61 | 3799.988 | 0.3161378 | 0.5323325 | 1 | 0.8504305 | 0.977629 | 1 | 0.9421552 | 0.996654 | 1 | 0.977629 | 0.9994995 | 1 | 0.996654 | 0.9999888 | 1 | 0.9994995 | 0.9999997 | 1 | 0.9999251 | 1 | 1
3.898 | 0.62 | 3520.003 | 0.2967201 | 0.5053973 | 1 | 0.8279554 | 0.9704006 | 1 | 0.9286389 | 0.9949076 | 1 | 0.9704006 | 0.9991239 | 1 | 0.9949076 | 0.9999741 | 1 | 0.9991239 | 0.9999992 | 1 | 0.9998493 | 1 | 1
3.879 | 0.63 | 3280.022 | 0.2796386 | 0.4810794 | 1 | 0.8060221 | 0.9623726 | 1 | 0.9145665 | 0.9927011 | 1 | 0.9623726 | 0.9985842 | 1 | 0.9927011 | 0.9999467 | 1 | 0.9985842 | 0.999998 | 1 | 0.9997254 | 0.9999999 | 1
3.861 | 0.64 | 3030.066 | 0.2614058 | 0.4544786 | 1 | 0.7801991 | 0.9516876 | 1 | 0.8969509 | 0.9893809 | 1 | 0.9516876 | 0.9976659 | 1 | 0.9893809 | 0.9998872343 | 1 | 0.9976659 | 0.9999946 | 1 | 0.999487 | 0.9999997 | 1
3.844 | 0.65 | 2789.928 | 0.2434546 | 0.4276391 | 0.9999999 | 0.752158 | 0.9385743 | 1 | 0.876615 | 0.9847761 | 1 | 0.9385743 | 0.9962269 | 1 | 0.9847761 | 0.9997682 | 1 | 0.9962269 | 0.9999858 | 1 | 0.9990649 | 0.9999991 | 1
3.828 | 0.66 | 2570.013 | 0.2266328 | 0.4019032 | 0.9999997 | 0.7233512 | 0.9234655 | 1 | 0.8544899 | 0.9788268 | 1 | 0.9234655 | 0.9941425 | 1 | 0.9788268 | 0.9995517 | 1 | 0.9941425 | 0.9999657 | 1 | 0.9983795 | 0.9999974 | 1
3.813 | 0.67 | 2390.049 | 0.2125889 | 0.3799838 | 0.9999991 | 0.6973034 | 0.9083748 | 1 | 0.8334628 | 0.9722654 | 1 | 0.9083748 | 0.9916048 | 1 | 0.9722654 | 0.9992308 | 1 | 0.9916048 | 0.9999295 | 1 | 0.9974588 | 0.9999935 | 1
3.798 | 0.68 | 2200.039 | 0.1974843 | 0.9782484 | 0.9999969 | 0.6671354 | 0.8892011 | 1 | 0.8079557 | 0.963119 | 1 | 0.8892011 | 0.9877236 | 1 | 0.963119 | 0.9986398 | 1 | 0.9877236 | 0.9998493 | 1 | 0.9959136 | 0.9999833 | 1
3.784 | 0.69 | 2039.941 | 0.1845328 | 0.9712609 | 0.9999916 | 0.6393944 | 0.8699636 | 1 | 0.7834547 | 0.9531081 | 1 | 0.8699636 | 0.9830905 | 1 | 0.9531081 | 0.9978012 | 1 | 0.9830905 | 0.9997141 | 1 | 0.9939024 | 0.9999628 | 1
3.772 | 0.7 | 1889.982 | 0.172212 | 0.9626928 | 0.9999787 | 0.611317 | 0.8489255 | 1 | 0.7576777 | 0.9412799 | 1 | 0.8489255 | 0.9771765 | 1 | 0.9412799 | 0.9965519 | 1 | 0.9771765 | 0.9994791 | 1 | 0.9911289 | 0.9999213 | 1
3.759 | 0.71 | 1780 | 0.1630576 | 0.9548245 | 0.9999573 | 0.5893442 | 0.8313618 | 1 | 0.7368418 | 0.9307478 | 1 | 0.8313618 | 0.9715612 | 1 | 0.9307478 | 0.9952041 | 1 | 0.9715612 | 0.9991912 | 1 | 0.9883214 | 0.9998636 | 1
3.748 | 0.72 | 1680.002 | 0.1546463 | 0.9462388 | 0.9999205 | 0.5682898 | 0.8136263 | 1 | 0.7163463 | 0.9195406 | 1 | 0.8136263 | 0.9652649 | 1 | 0.9195406 | 0.9935263 | 1 | 0.9652649 | 0.9987935 | 1 | 0.9850045 | 0.9997751 | 1
3.737 | 0.73 | 1540 | 0.142728 | 0.9314094 | 0.9998164 | 0.536987 | 0.7856189 | 1 | 0.6849425 | 0.9007388 | 1 | 0.7856189 | 0.9540408 | 1 | 0.9007388 | 0.9901472 | 1 | 0.9540408 | 0.9978877 | 1 | 0.9787203 | 0.9995472 | 1
3.727 | 0.74 | 1420 | 0.1323787 | 0.9154828 | 0.9996255 | 0.5083558 | 0.758286 | 1 | 0.6552721 | 0.8811627 | 1 | 0.758286 | 0.9415743 | 1 | 0.8811627 | 0.9858777 | 1 | 0.9415743 | 0.9965864 | 1 | 0.9712754 | 0.9991749 | 1
3.717 | 0.75 | 1310.002 | 0.1227824 | 0.8976548 | 0.9992824 | 0.4805585 | 0.7301806 | 1 | 0.6256266 | 0.8598446 | 1 | 0.7301806 | 0.9271975 | 1 | 0.8598446 | 0.9803565 | 1 | 0.9271975 | 0.9946998 | 1 | 0.9621833 | 0.9985699 | 1
3.708 | 0.76 | 1190.002 | 0.1121924 | 0.8738904 | 0.9985622 | 0.448438 | 0.6957794 | 1 | 0.5903703 | 0.8322035 | 1 | 0.6957794 | 0.9074498 | 1 | 0.8322035 | 0.9718443 | 1 | 0.9074498 | 0.9914345 | 1 | 0.9489529 | 0.9973942 | 1
3.699 | 0.77 | 1099.998 | 0.1041657 | 0.8525103 | 0.9975711 | 0.4230496 | 0.6671283 | 1 | 0.5617644 | 0.8079495 | 1 | 0.6671283 | 0.8891964 | 1 | 0.8079495 | 0.9631166 | 1 | 0.8891964 | 0.9877226 | 1 | 0.9360718 | 0.9959132 | 1
3.691 | 0.78 | 1030.007 | 0.09787369 | 0.8334089 | 0.9963496 | 0.4025016 | 0.6429957 | 1 | 0.5381456 | 0.7866905 | 1 | 0.6429957 | 0.8725479 | 1 | 0.7866905 | 0.9544991 | 1 | 0.8725479 | 0.983756 | 1 | 0.9238476 | 0.9942008 | 1
3.683 | 0.79 | 928.0026 | 0.08862448 | 0.8285057 | 0.9934948 | 0.3712373 | 0.6046574 | 1 | 0.5014254 | 0.7514233 | 1 | 0.6046574 | 0.8437042 | 1 | 0.7514233 | 0.9382096 | 1 | 0.8437042 | 0.9755716 | 1 | 0.9017271 | 0.9903424 | 1
3.675 | 0.8 | 850.005 | 0.08148818 | 0.8011112 | 0.9898668 | 0.3462319 | 0.5725872 | 1 | 0.4713897 | 0.7205711 | 1 | 0.5725872 | 0.8173183 | 1 | 0.7205711 | 0.9219195 | 1 | 0.8173183 | 0.9666274 | 1 | 0.8805685 | 0.9857361 | 1
3.668 | 0.81 | 775.0038 | 0.07457332 | 0.7706502 | 0.9845606 | 0.3212496 | 0.539298 | 1 | 0.4408026 | 0.6872983 | 1 | 0.539298 | 0.7877536 | 1 | 0.6872983 | 0.9022177 | 1 | 0.7877536 | 0.9549515 | 1 | 0.8559377 | 0.9792461 | 1
3.661 | 0.82 | 706.9963 | 0.06825828 | 0.7390151 | 0.9774118 | 0.2977727 | 0.5068768 | 1 | 0.4115405 | 0.6537154 | 1 | 0.5068768 | 0.7568295 | 1 | 0.6537154 | 0.880087 | 1 | 0.7568295 | 0.9408681 | 1 | 0.8292391 | 0.9708407 | 1
3.654 | 0.83 | 647.0015 | 0.06265152 | 0.1213778 | 0.9684263 | 0.2763886 | 0.4763865 | 1 | 0.3844574 | 0.6211073 | 1 | 0.4763865 | 0.7258289 | 1 | 0.6211073 | 0.8564403 | 1 | 0.7258289 | 0.9248302 | 1 | 0.8016067 | 0.9606401 | 1
3.647 | 0.84 | 590.0061 | 0.0572938 | 0.111305 | 0.9566729 | 0.2554707 | 0.4456761 | 0.9999998 | 0.3575746 | 0.5872896 | 1 | 0.4456761 | 0.692725 | 1 | 0.5872896 | 0.8296701 | 1 | 0.692725 | 0.9055821 | 1 | 0.7712247 | 0.9476619 | 1 | 0.8937566
3.641 | 0.85 | 533.9968 | 0.05199896 | 0.101294 | 0.9410846 | 0.2343257 | 0.4137429 | 0.9999993 | 0.3300134 | 0.551118 | 1 | 0.4137429 | 0.6563026 | 1 | 0.551118 | 0.798505 | 1 | 0.6563026 | 0.8818721 | 1 | 0.7368397 | 0.9307467 | 1 | 0.8685578
3.635 | 0.86 | 478.9979 | 0.04677069 | 0.09135389 | 0.9204717 | 0.2129779 | 0.3805962 | 0.9999968 | 0.3017991 | 0.5125155 | 1 | 0.3805962 | 0.616339 | 1 | 0.5125155 | 0.7623589 | 1 | 0.616339 | 0.8528042 | 1 | 0.6980503 | 0.9088264 | 1 | 0.8380054
3.63 | 0.87 | 430.9976 | 0.04218417 | 0.08258883 | 0.8968618 | 0.1938608 | 0.3501395 | 0.9999883 | 0.2762058 | 0.476122 | 1 | 0.3501395 | 0.5776814 | 1 | 0.476122 | 0.7255518 | 1 | 0.5776814 | 0.821647 | 1 | 0.6595524 | 0.8840954 | 1 | 0.805591
3.624 | 0.88 | 383.003 | 0.03757612 | 0.07374027 | 0.8662856 | 0.1742816 | 0.3181891 | 0.9999573 | 0.2496776 | 0.4370162 | 0.9999997 | 0.3181891 | 0.5351339 | 1 | 0.4370162 | 0.6830493 | 1 | 0.5351339 | 0.7838996 | 1 | 0.6161515 | 0.8526604 | 1 | 0.7666956
3.619 | 0.89 | 343.0054 | 0.03371895 | 0.06630093 | 0.8341977 | 0.157602 | 0.2903656 | 0.9998747 | 0.2268283 | 0.4022055 | 0.9999986 | 0.2903656 | 0.4964191 | 1 | 0.4022055 | 0.6426417 | 1 | 0.4964191 | 0.7464063 | 1 | 0.5757845 | 0.8200412 | 1 | 0.7283989
3.614 | 0.9 | 303.0031 | 0.02984586 | 0.05880094 | 0.7946438 | 0.1405835 | 0.2614032 | 0.9996348 | 0.2032803 | 0.3652377 | 0.999993 | 0.2614032 | 0.4544748 | 0.9999999 | 0.3652377 | 0.5970768 | 1 | 0.4544748 | 0.7024022 | 1 | 0.5311666 | 0.7801952 | 1 | 0.68381
3.609 | 0.91 | 271.0055 | 0.02673663 | 0.05275841 | 0.7563265 | 0.1267232 | 0.2373877 | 0.9991409 | 0.1839292 | 0.3340284 | 0.9999748 | 0.2373877 | 0.4184225 | 0.9999993 | 0.3340284 | 0.5564819 | 1 | 0.4184225 | 0.6617676 | 1 | 0.4921219 | 0.7420598 | 1 | 0.6429291
3.604 | 0.92 | 240.004 | 0.02371468 | 0.04686698 | 0.7126192 | 0.1130813 | 0.2133753 | 0.9980399 | 0.1647323 | 0.3023279 | 0.9999132 | 0.2133753 | 0.3812216 | 0.9999962 | 0.3023279 | 0.5132536 | 1 | 0.3812216 | 0.6171133 | 1 | 0.4511939 | 0.6988118 | 1 | 0.5982862
3.6 | 0.93 | 208.9936 | 0.02068248 | 0.0409372 | 0.6615649 | 0.09922232 | 0.1885996 | 0.9955601 | 0.1450781 | 0.2691086 | 0.9997042 | 0.1885996 | 0.3416294 | 0.9999803 | 0.2691086 | 0.4657978 | 0.9999999 | 0.3416294 | 0.5665481 | 1 | 0.4069544 | 0.6482969 | 1 | 0.5480464
3.595 | 0.94 | 183.0011 | 0.01813368 | 0.03593853 | 0.6117262 | 0.08743919 | 0.1672328 | 0.9911755 | 0.1282485 | 0.2400493 | 0.999171 | 0.1672328 | 0.3064987 | 0.9999221 | 0.2400493 | 0.4224749 | 0.9999993 | 0.3064987 | 0.519056 | 1 | 0.3671379 | 0.5994856 | 1 | 0.5011273
3.591 | 0.95 | 155.995 | 0.01547845 | 0.03071732 | 0.5527509 | 0.07503324 | 0.1444365 | 0.9821043 | 0.1104114 | 0.2086322 | 0.997606 | 0.1444365 | 0.2680111 | 0.9996797 | 0.2086322 | 0.373737 | 0.9999943 | 0.2680111 | 0.4641922 | 0.9999999 | 0.3229346 | 0.5415824 | 1 | 0.4472121
3.587 | 0.96 | 134.002 | 0.01331082 | 0.02644446 | 0.4982526 | 0.06480574 | 0.1254117 | 0.9682001 | 0.09561626 | 0.18209 | 0.9943293 | 0.1254117 | 0.2350953 | 0.9989888 | 0.18209 | 0.3310233 | 0.9999678 | 0.2350953 | 0.4149208 | 0.999999 | 0.2846655 | 0.4882966 | 1 | 0.3990284
3.583 | 0.97 | 113.0002 | 0.01123641 | 0.02234657 | 0.4402547 | 0.0549336 | 0.1068495 | 0.945052 | 0.08125818 | 0.1559135 | 0.9871196 | 0.1068495 | 0.2022822 | 0.9969807 | 0.1559135 | 0.2875179 | 0.9998341 | 0.2022822 | 0.3636463 | 0.9999909 | 0.2461037 | 0.4316403 | 0.9999995 | 0.3491009
3.579 | 0.98 | 95.99938 | 0.009554005 | 0.01901673 | 0.3885192 | 0.04686592 | 0.09153542 | 0.9145102 | 0.06946867 | 0.1341114 | 0.975004 | 0.09153542 | 0.1746921 | 0.9926915 | 0.1341114 | 0.250237 | 0.9993752 | 0.1746921 | 0.3188669 | 0.9999466 | 0.2133709 | 0.3812147 | 0.9999954 | 0.3056629
3.575 | 0.99 | 79.00058 | 0.007868935 | 0.01567595 | 0.3322696 | 0.03873033 | 0.07596061 | 0.8672588 | 0.05752929 | 0.111749 | 0.9516375 | 0.07596061 | 0.1461512 | 0.9823798 | 0.111749 | 0.2110101 | 0.9976611 | 0.1461512 | 0.2709423 | 0.9996895 | 0.1792211 | 0.3263219 | 0.9999588 | 0.2593316
3.572 | 1 | 64.00053 | 0.006379616 | 0.01271853 | 0.278655 | 0.03149367 | 0.06199549 | 0.8046942 | 0.04686659 | 0.0915367 | 0.9136877 | 0.06199549 | 0.1201475 | 0.9618557 | 0.0915367 | 0.1746944 | 0.9925502 | 0.1201475 | 0.2258597 | 0.998545 | 0.1478573 | 0.2738529 | 0.9997158 | 0.2158869
3.568 | 1.01 | 51.10034 | 0.005097 | 0.01016802 | 0.2291147 | 0.02522653 | 0.04981667 | 0.7277619 | 0.03760013 | 0.0737865 | 0.8579559 | 0.04981667 | 0.09715165 | 0.9258864 | 0.0737865 | 0.1421285 | 0.9798235 | 0.09715165 | 0.1848648 | 0.9945072 | 0.1199274 | 0.2254722 | 0.9985046 | 0.1764914
3.565 | 1.02 | 39.89946 | 0.003981997 | 0.007948137 | 0.1835883 | 0.01975205 | 0.03911396 | 0.6373011 | 0.02948129 | 0.05809343 | 0.7815665 | 0.03911396 | 0.07669801 | 0.8684495 | 0.05809343 | 0.112812 | 0.9522868 | 0.07669801 | 0.1475134 | 0.9826945 | 0.09493512 | 0.1808576 | 0.9937233 | 0.1406835
3.562 | 1.03 | 30.19955 | 0.0030154 | 0.006021707 | 0.1420993 | 0.01498635 | 0.0297481 | 0.5352866 | 0.02239509 | 0.04428863 | 0.6832054 | 0.0297481 | 0.05861125 | 0.7840414 | 0.04428863 | 0.08661578 | 0.8996412 | 0.05861125 | 0.1137872 | 0.9533619 | 0.07271923 | 0.1401504 | 0.9783266 | 0.1084184
3.559 | 1.04 | 22.60013 | 0.002257462 | 0.004509827 | 0.1081931 | 0.01123646 | 0.02234666 | 0.4359026 | 0.01680726 | 0.03333203 | 0.5763266 | 0.02234666 | 0.04419396 | 0.6817941 | 0.03333203 | 0.06555303 | 0.8205009 | 0.04419396 | 0.0864348 | 0.898745 | 0.05493383 | 0.1068499 | 0.9428823 | 0.08229612
3.556 | 1.05 | 16.30038 | 0.00162871 | 0.003254767 | 0.07914086 | 0.008117066 | 0.01616825 | 0.3378353 | 0.01215086 | 0.02415407 | 0.4611734 | 0.01616825 | 0.03207508 | 0.5615379 | 0.02415407 | 0.04772473 | 0.7096659 | 0.03207508 | 0.06312135 | 0.807751 | 0.03993179 | 0.07826903 | 0.8726995 | 0.06006207
3.553 | 1.06 | 11.10002 | 0.001109386 | 0.002217541 | 0.05450795 | 0.005534636 | 0.01103864 | 0.2444044 | 0.008290456 | 0.01651218 | 0.3431985 | 0.01103864 | 0.02195543 | 0.4290753 | 0.01651218 | 0.03275171 | 0.5686118 | 0.02195543 | 0.04342881 | 0.674045 | 0.02736855 | 0.05398806 | 0.7537099 | 0.04130286
3.55 | 1.07 | 7.999963 | 0.0007996764 | 0.001598713 | 0.03952547 | 0.003991992 | 0.007968048 | 0.1826101 | 0.005982008 | 0.01192823 | 0.2610009 | 0.007968048 | 0.01587261 | 0.3318738 | 0.01192823 | 0.02371418 | 0.4538804 | 0.01587261 | 0.03149327 | 0.5536073 | 0.01980124 | 0.03921038 | 0.6351231 | 0.02994243
3.547 | 1.08 | 6.199991 | 0.000619807 | 0.00123923 | 0.03071962 | 0.003095196 | 0.006180811 | 0.1444466 | 0.004639199 | 0.009256876 | 0.2086462 | 0.006180811 | 0.01232342 | 0.2680284 | 0.009256876 | 0.01842806 | 0.3737592 | 0.01232342 | 0.02449497 | 0.4642176 | 0.01538047 | 0.03052438 | 0.5416095 | 0.0232846
3.545 | 1.09 | 4.700053 | 0.0004698949 | 0.000939569 | 0.02334936 | 0.002347267 | 0.004689025 | 0.1114207 | 0.003518834 | 0.007025286 | 0.1623853 | 0.004689025 | 0.009356063 | 0.2104268 | 0.007025286 | 0.01400122 | 0.2984016 | 0.009356063 | 0.01862459 | 0.3765742 | 0.01168137 | 0.02322629 | 0.4460367 | 0.01770165
3.542 | 1.1 | 3.499963 | 0.000349935 | 0.0006997476 | 0.01741054 | 0.001748451 | 0.003493845 | 0.08407373 | 0.00262153 | 0.005236187 | 0.1234216 | 0.003493845 | 0.006975483 | 0.1610791 | 0.005236187 | 0.01044496 | 0.2316103 | 0.006975483 | 0.01390231 | 0.2962117 | 0.008711738 | 0.01734758 | 0.3553818 | 0.01321181
3.54 | 1.11 | 2.699958 | 0.0002699594 | 0.0005398459 | 0.01344275 | 0.001349068 | 0.002696317 | 0.06543079 | 0.00202292 | 0.004041748 | 0.09652279 | 0.002696317 | 0.005385363 | 0.1265804 | 0.004041748 | 0.008067159 | 0.1837289 | 0.005385363 | 0.01074172 | 0.2371382 | 0.006727166 | 0.01340908 | 0.2870528 | 0.01020739
3.537 | 1.12 | 1.99996 | 0.000199976 | 0.0003999121 | 0.009958182 | 0.0009994803 | 0.001997962 | 0.04880908 | 0.001498846 | 0.002995445 | 0.07231285 | 0.001997962 | 0.003991932 | 0.09523584 | 0.002995445 | 0.005981918 | 0.1393966 | 0.003991932 | 0.007967928 | 0.1814018 | 0.004987422 | 0.00994997 | 0.2213568 | 0.007571043
3.535 | 1.13 | 1.499958 | 0.0001499845 | 0.0002999465 | 0.007469487 | 0.0007496976 | 0.001498833 | 0.03679365 | 0.001124336 | 0.002247407 | 0.05467966 | 0.001498833 | 0.00299542 | 0.07223353 | 0.002247407 | 0.004489763 | 0.1063695 | 0.00299542 | 0.005981867 | 0.1392494 | 0.003742872 | 0.007471735 | 0.1709195 | 0.005683626
3.532 | 1.14 | 0.9999965 | 9.999465e-05 | 0.0001999793 | 0.004977563 | 0.0004998733 | 0.0009994967 | 0.02464128 | 0.0007497162 | 0.00149887 | 0.03673328 | 0.0009994967 | 0.001997994 | 0.04867537 | 0.00149887 | 0.002995494 | 0.07211723 | 0.001997994 | 0.003991997 | 0.09498145 | 0.002496869 | 0.004987503 | 0.1172823 | 0.003792776
3.53 | 1.15 | 0.6800046 | 6.799814e-05 | 0.0001359917 | 0.00338365 | 0.0003399445 | 0.0006797734 | 0.01680415 | 0.0005098734 | 0.001019487 | 0.02510003 | 0.0006797734 | 0.001359085 | 0.03332591 | 0.001019487 | 0.002037934 | 0.04957005 | 0.001359085 | 0.002716322 | 0.06554121 | 0.001698567 | 0.003394249 | 0.08124399 | 0.002580682
3.528 | 1.16 | 0.4199984 | 4.199896e-05 | 8.399616e-05 | 0.002088867 | 0.0002099772 | 0.0004199103 | 0.01040079 | 0.0003149492 | 0.0006297993 | 0.01556055 | 0.0004199103 | 0.0008396442 | 0.02069341 | 0.0006297993 | 0.001259202 | 0.03087898 | 0.0008396442 | 0.001678583 | 0.0409586 | 0.001049445 | 0.002097789 | 0.0509334 | 0.001594721
3.526 | 1.17 | 0.2199974 | 2.19995e-05 | 4.399851e-05 | 0.001093464 | 0.0001099927 | 0.0002199732 | 0.005455378 | 0.0001649844 | 0.0003299417 | 0.008171897 | 0.0002199732 | 0.000439898 | 0.010881 | 0.0003299417 | 0.0006597745 | 0.01627701 | 0.000439898 | 0.0008796026 | 0.02164359 | 0.0005498423 | 0.001099382 | 0.0269809 | 0.0008356408
3.524 | 1.18 | 0.06500008 | 6.499987e-06 | 1.299993e-05 | 0.0003228313 | 3.249951e-05 | 6.499797e-05 | 0.001613115 | 4.874888e-05 | 9.749537e-05 | 0.002418696 | 6.499797e-05 | 0.0001299917 | 0.003223627 | 9.749537e-05 | 0.0001949812 | 0.004831541 | 0.0001299917 | 0.0002599665 | 0.006436862 | 0.000162487 | 0.0003249476 | 0.008039593 | 0.0002469698
3.522 | 1.19 | 0.03600001 | 3.599995e-06 | 7.199976e-06 | 0.0001786087 | 1.799984e-05 | 3.599936e-05 | 0.0008927244 | 2.699964e-05 | 5.399856e-05 | 0.001338788 | 3.599936e-05 | 7.199743e-05 | 0.001784652 | 5.399856e-05 | 0.0001079942 | 0.002675783 | 7.199743e-05 | 0.0001439897 | 0.003566119 | 8.999598e-05 | 0.0001799839 | 0.00445566 | 0.0001367907
3.52 | 1.2 | 0.02199953 | 2.19995e-06 | 4.399896e-06 | 0.0001090272 | 1.09997e-05 | 2.199928e-05 | 0.0005450173 | 1.649951e-05 | 3.299874e-05 | 0.0008174145 | 2.199928e-05 | 4.399808e-05 | 0.001089738 | 3.299874e-05 | 6.59964e-05 | 0.001634161 | 4.399808e-05 | 8.799423e-05 | 0.002178288 | 5.49973e-05 | 0.0001099916 | 0.002722118 | 8.359471e-05
3.518 | 1.21 | 0.01300048 | 1.300047e-06 | 2.600093e-06 | 6.43572e-05 | 6.50022e-06 | 1.30004e-05 | 0.0003217446 | 9.750314e-06 | 1.950053e-05 | 0.000482578 | 1.30004e-05 | 2.600063e-05 | 0.0006433856 | 1.950053e-05 | 3.900068e-05 | 0.0009649232 | 2.600063e-05 | 5.200057e-05 | 0.001286357 | 3.250068e-05 | 6.50003e-05 | 0.001607688 | 4.940061e-05
3.517 | 1.22 | 0.008199969 | 8.199965e-07 | 1.639992e-06 | 4.057029e-05 | 4.099976e-06 | 8.199935e-06 | 0.000202835 | 6.149958e-06 | 1.229988e-05 | 0.0003042371 | 8.199935e-06 | 1.63998e-05 | 0.0004056288 | 1.229988e-05 | 2.45996e-05 | 0.0006083816 | 1.63998e-05 | 3.279934e-05 | 0.0008110932 | 2.049971e-05 | 4.0999e-05 | 0.001013764 | 3.11594e-05
3.515 | 1.23 | 0.004700027 | 4.700026e-07 | 9.400049e-07 | 2.322769e-05 | 2.350011e-06 | 4.700016e-06 | 0.000116133 | 3.525014e-06 | 7.050016e-06 | 0.0001741945 | 4.700016e-06 | 9.40001e-06 | 0.0002322526 | 7.050016e-06 | 1.409998e-05 | 0.0003483587 | 9.40001e-06 | 1.879993e-05 | 0.0004644512 | 1.175e-05 | 2.349986e-05 | 0.0005805303 | 1.785994e-05
3.513 | 1.24 | 0.002399974 | 2.399974e-07 | 4.799947e-07 | 1.184732e-05 | 1.199986e-06 | 2.399971e-06 | 5.923522e-05 | 1.799979e-06 | 3.599955e-06 | 8.885151e-05 | 2.399971e-06 | 4.799937e-06 | 0.0001184669 | 3.599955e-06 | 7.199896e-06 | 0.0001776951 | 4.799937e-06 | 9.59985e-06 | 0.0002369198 | 5.999917e-06 | 1.19998e-05 | 0.000296141 | 9.11986e-06
3.511 | 1.25 | 0.001000002 | 1.000002e-07 | 2.000003e-07 | 4.930844e-06 | 5.000007e-07 | 1.000001e-06 | 2.465398e-05 | 7.500009e-07 | 1.500001e-06 | 3.698074e-05 | 1.000001e-06 | 2.000001e-06 | 4.930735e-05 | 1.500001e-06 | 3e-06 | 7.396011e-05 | 2.000001e-06 | 3.999998e-06 | 9.861226e-05 | 2.500001e-06 | 4.999996e-06 | 0.0001232638 | 3.799999e-06
3.509 | 1.26 | 0.0003599966 | 3.599966e-08 | 7.199932e-08 | 1.773065e-06 | 1.799983e-07 | 3.599965e-07 | 8.865295e-06 | 2.699974e-07 | 5.399948e-07 | 1.329791e-05 | 3.599965e-07 | 7.199929e-07 | 1.773051e-05 | 5.399948e-07 | 1.079989e-06 | 2.659565e-05 | 7.199929e-07 | 1.439985e-06 | 3.546071e-05 | 8.999911e-07 | 1.799981e-06 | 4.432569e-05 | 1.367986e-06
3.508 | 1.27 | 0.0002000032 | 2.000032e-08 | 4.000064e-08 | 9.845003e-07 | 1.000016e-07 | 2.000032e-07 | 4.922492e-06 | 1.500024e-07 | 3.000047e-07 | 7.383729e-06 | 2.000032e-07 | 4.000063e-07 | 9.84496e-06 | 3.000047e-07 | 6.000094e-07 | 1.47674e-05 | 4.000063e-07 | 8.000124e-07 | 1.968982e-05 | 5.000078e-07 | 1.000015e-06 | 2.461222e-05 | 7.600118e-07
3.506 | 1.28 | 0.000119999 | 1.19999e-08 | 2.39998e-08 | 5.900127e-07 | 5.999951e-08 | 1.19999e-07 | 2.95006e-06 | 8.999926e-08 | 1.799985e-07 | 4.425087e-06 | 1.19999e-07 | 2.39998e-07 | 5.900112e-06 | 1.799985e-07 | 3.59997e-07 | 8.850155e-06 | 2.39998e-07 | 4.79996e-07 | 1.180019e-05 | 2.999975e-07 | 5.999949e-07 | 1.475021e-05 | 4.559962e-07
3.505 | 1.29 | 7.099999e-05 | 7.099999e-09 | 1.42e-08 | 3.488946e-07 | 3.55e-08 | 7.099999e-08 | 1.744472e-06 | 5.324999e-08 | 1.065e-07 | 2.616707e-06 | 7.099999e-08 | 1.42e-07 | 3.488941e-06 | 1.065e-07 | 2.13e-07 | 5.233407e-06 | 1.42e-07 | 2.839999e-07 | 6.977869e-06 | 1.775e-07 | 3.549999e-07 | 8.722329e-06 | 2.697999e-07
3.503 | 1.3 | 4.500017e-05 | 4.500017e-09 | 9.000035e-09 | 2.20879e-07 | 2.250009e-08 | 4.500017e-08 | 1.104394e-06 | 3.375013e-08 | 6.750026e-08 | 1.656591e-06 | 4.500017e-08 | 9.000034e-08 | 2.208788e-06 | 6.750026e-08 | 1.350005e-07 | 3.31318e-06 | 9.000034e-08 | 1.800007e-07 | 4.41757e-06 | 1.125004e-07 | 2.250008e-07 | 5.52196e-06 | 1.710006e-07
3.502 | 1.31 | 2.700043e-05 | 2.700043e-09 | 5.400086e-09 | 1.324533e-07 | 1.350021e-08 | 2.700043e-08 | 6.622665e-07 | 2.025032e-08 | 4.050064e-08 | 9.933997e-07 | 2.700043e-08 | 5.400086e-08 | 1.324533e-06 | 4.050064e-08 | 8.100129e-08 | 1.986798e-06 | 5.400086e-08 | 1.080017e-07 | 2.649064e-06 | 6.750107e-08 | 1.350021e-07 | 3.311328e-06 | 1.026016e-07
3.5 | 1.32 | 1.600023e-05 | 1.600023e-09 | 3.200045e-09 | 7.840111e-08 | 8.000113e-09 | 1.600023e-08 | 3.920055e-07 | 1.200017e-08 | 2.400034e-08 | 5.880082e-07 | 1.600023e-08 | 3.200045e-08 | 7.840108e-07 | 2.400034e-08 | 4.800068e-08 | 1.176016e-06 | 3.200045e-08 | 6.40009e-08 | 1.568021e-06 | 4.000057e-08 | 8.000113e-08 | 1.960026e-06 | 6.080086e-08
3.499 | 1.33 | 7.999959e-06 | 7.99996e-10 | 1.599992e-09 | 3.91774e-08 | 3.99998e-09 | 7.999959e-09 | 1.95887e-07 | 5.99997e-09 | 1.199994e-08 | 2.938305e-07 | 7.999959e-09 | 1.599992e-08 | 3.91774e-07 | 1.199994e-08 | 2.399988e-08 | 5.876609e-07 | 1.599992e-08 | 3.199984e-08 | 7.835478e-07 | 1.99999e-08 | 3.99998e-08 | 9.794346e-07 | 3.039985e-08
3.497 | 1.34 | 3.500016e-06 | 3.500016e-10 | 7.000031e-10 | 1.712069e-08 | 1.750008e-09 | 3.500015e-09 | 8.560344e-08 | 2.625012e-09 | 5.250023e-09 | 1.284052e-07 | 3.500015e-09 | 7.000031e-09 | 1.712069e-07 | 5.250023e-09 | 1.050005e-08 | 2.568103e-07 | 7.000031e-09 | 1.400006e-08 | 3.424137e-07 | 8.750039e-09 | 1.750008e-08 | 4.280171e-07 | 1.330006e-08
3.496 | 1.35 | 1.699997e-06 | 1.699997e-10 | 3.399995e-10 | 8.310957e-09 | 8.499986e-10 | 1.699997e-09 | 4.155479e-08 | 1.274998e-09 | 2.549996e-09 | 6.233218e-08 | 1.699997e-09 | 3.399995e-09 | 8.310957e-08 | 2.549996e-09 | 5.099992e-09 | 1.246644e-07 | 3.399995e-09 | 6.799989e-09 | 1.662191e-07 | 4.249993e-09 | 8.499986e-09 | 2.077739e-07 | 6.459989e-09
3.495 | 1.36 | 9.499622e-07 | 9.499623e-11 | 1.899925e-10 | 4.641525e-09 | 4.749811e-10 | 9.499622e-10 | 2.320762e-08 | 7.124716e-10 | 1.424943e-09 | 3.481143e-08 | 9.499622e-10 | 1.899924e-09 | 4.641525e-08 | 1.424943e-09 | 2.849887e-09 | 6.962287e-08 | 1.899924e-09 | 3.799849e-09 | 9.283049e-08 | 2.374905e-09 | 4.749811e-09 | 1.160381e-07 | 3.609856e-09
3.494 | 1.37 | 6.000029e-07 | 6.000034e-11 | 1.200006e-10 | 2.929943e-09 | 3.000015e-10 | 6.000029e-10 | 1.464971e-08 | 4.500021e-10 | 9.000044e-10 | 2.197457e-08 | 6.000029e-10 | 1.200006e-09 | 2.929943e-08 | 9.000044e-10 | 1.800009e-09 | 4.394914e-08 | 1.200006e-09 | 2.400012e-09 | 5.859886e-08 | 1.500007e-09 | 3.000015e-09 | 7.324857e-08 | 2.280011e-09
3.492 | 1.38 | 3.799961e-07 | 3.79996e-11 | 7.599921e-11 | 1.853479e-09 | 1.89998e-10 | 3.799961e-10 | 9.267394e-09 | 2.849971e-10 | 5.699942e-10 | 1.390109e-08 | 3.799961e-10 | 7.599923e-10 | 1.853479e-08 | 5.699942e-10 | 1.139988e-09 | 2.780218e-08 | 7.599923e-10 | 1.519984e-09 | 3.706958e-08 | 9.499903e-10 | 1.899981e-09 | 4.633697e-08 | 1.443985e-09
3.491 | 1.39 | 2.300007e-07 | 2.300005e-11 | 4.60002e-11 | 1.121215e-09 | 1.150003e-10 | 2.300008e-10 | 5.606075e-09 | 1.725006e-10 | 3.450011e-10 | 8.409113e-09 | 2.300008e-10 | 4.600015e-10 | 1.121215e-08 | 3.450011e-10 | 6.900023e-10 | 1.681823e-08 | 4.600015e-10 | 9.20003e-10 | 2.24243e-08 | 5.750018e-10 | 1.150004e-09 | 2.803038e-08 | 8.740029e-10
3.49 | 1.4 | 1.399983e-07 | 1.39998e-11 | 2.799971e-11 | 6.820775e-10 | 6.999912e-11 | 1.399983e-10 | 3.410388e-09 | 1.049988e-10 | 2.099975e-10 | 5.115582e-09 | 1.399983e-10 | 2.799967e-10 | 6.820775e-09 | 2.099975e-10 | 4.19995e-10 | 1.023116e-08 | 2.799967e-10 | 5.599934e-10 | 1.364155e-08 | 3.499958e-10 | 6.999917e-10 | 1.705194e-08 | 5.319937e-10
3.489 | 1.41 | 8.500036e-08 | 8.50009e-12 | 1.700007e-11 | 4.138878e-10 | 4.250023e-11 | 8.500034e-11 | 2.069439e-09 | 6.375023e-11 | 1.275006e-10 | 3.104159e-09 | 8.500034e-11 | 1.700007e-10 | 4.138878e-09 | 1.275006e-10 | 2.55001e-10 | 6.208318e-09 | 1.700007e-10 | 3.400015e-10 | 8.277757e-09 | 2.125009e-10 | 4.250018e-10 | 1.03472e-08 | 3.230014e-10
3.488 | 1.42 | 5e-08 | 5e-12 | 1e-11 | 2.433228e-10 | 2.5e-11 | 5e-11 | 1.216614e-09 | 3.75e-11 | 7.500001e-11 | 1.824921e-09 | 5e-11 | 1e-10 | 2.433229e-09 | 7.500001e-11 | 1.5e-10 | 3.649843e-09 | 1e-10 | 2e-10 | 4.866457e-09 | 1.25e-10 | 2.5e-10 | 6.083071e-09 | 1.9e-10
3.487 | 1.43 | 2.500005e-08 | 2.5e-12 | 5e-12 | 1.21592e-10 | 1.25e-11 | 2.5e-11 | 6.079596e-10 | 1.875e-11 | 3.750011e-11 | 9.119394e-10 | 2.5e-11 | 5.000012e-11 | 1.215919e-09 | 3.750011e-11 | 7.500012e-11 | 1.823879e-09 | 5.000012e-11 | 1.000002e-10 | 2.431838e-09 | 6.250012e-11 | 1.250002e-10 | 3.039798e-09 | 9.500023e-11
3.486 | 1.44 | 1.799958e-08 | 1.800005e-12 | 3.599898e-12 | 8.749379e-11 | 8.999801e-12 | 1.79996e-11 | 4.374688e-10 | 1.349965e-11 | 2.69994e-11 | 6.562033e-10 | 1.79996e-11 | 3.59992e-11 | 8.749377e-10 | 2.69994e-11 | 5.399869e-11 | 1.312407e-09 | 3.59992e-11 | 7.19983e-11 | 1.749875e-09 | 4.4999e-11 | 8.99979e-11 | 2.187344e-09 | 6.83984e-11
3.485 | 1.45 | 1.199958e-08 | 1.199929e-12 | 2.399969e-12 | 5.829504e-11 | 5.999756e-12 | 1.199962e-11 | 2.914753e-10 | 8.99969e-12 | 1.799938e-11 | 4.372129e-10 | 1.199962e-11 | 2.399914e-11 | 5.829506e-10 | 1.799938e-11 | 3.599876e-11 | 8.744259e-10 | 2.399914e-11 | 4.799838e-11 | 1.165901e-09 | 2.9999e-11 | 5.99979e-11 | 1.457376e-09 | 4.559841e-11