## input
MICROMERITICS INSTRUMENT CORPORATION | [5 empty] | ¦ | MICROMERITICS INSTRUMENT CORPORATION |  |  |  | ¦ | MICROMERITICS INSTRUMENT CORPORATION |  |  |  | ¦ | MICROMERITICS INSTRUMENT CORPORATION |  |  |  | ¦ | MICROMERITICS INSTRUMENT CORPORATION |  |  |  | ¦ | MICROMERITICS INSTRUMENT CORPORATION |  |  |  | ¦ | MICROMERITICS INSTRUMENT CORPORATION |  |  |  | ¦ | MICROMERITICS INSTRUMENT CORPORATION |  |  |  | ¦ | MICROMERITICS INSTRUMENT CORPORATION |  |  |  | ¦ | MICROMERITICS INSTRUMENT CORPORATION |  |  |  | ¦ | MICROMERITICS INSTRUMENT CORPORATION |  |  |  | ¦ | MICROMERITICS INSTRUMENT CORPORATION |  |  |  | ¦ | MICROMERITICS INSTRUMENT CORPORATION |  |  |  | ¦ | MICROMERITICS INSTRUMENT CORPORATION |  |  |  | ¦ | MICROMERITICS INSTRUMENT CORPORATION |  |  |  | ¦ | MICROMERITICS INSTRUMENT CORPORATION |  |  |  | ¦ | MICROMERITICS INSTRUMENT CORPORATION |  |  |  | ¦ | MICROMERITICS INSTRUMENT CORPORATION |  |  |  | ¦ | MICROMERITICS INSTRUMENT CORPORATION |  |  |  | ¦ | MICROMERITICS INSTRUMENT CORPORATION
AutoPore IV 9500 V1.09 | Serial: 533 | Port: 1/1 | Page 1 |  |  | ¦ | AutoPore IV 9500 V1.09 | Serial: 533 | Port: 1/1 | Page 1 | ¦ | AutoPore IV 9500 V1.09 | Serial: 533 | Port: 1/1 | Page 1 | ¦ | AutoPore IV 9500 V1.09 | Serial: 533 | Port: 1/1 | Page 1 | ¦ | AutoPore IV 9500 V1.09 | Serial: 533 | Port: 1/1 | Page 1 | ¦ | AutoPore IV 9500 V1.09 | Serial: 533 | Port: 1/1 | Page 1 | ¦ | AutoPore IV 9500 V1.09 | Serial: 533 | Port: 1/1 | Page 1 | ¦ | AutoPore IV 9500 V1.09 | Serial: 533 | Port: 1/1 | Page 1 | ¦ | AutoPore IV 9500 V1.09 | Serial: 533 | Port: 1/1 | Page 1 | ¦ | AutoPore IV 9500 V1.09 | Serial: 533 | Port: 1/1 | Page 1 | ¦ | AutoPore IV 9500 V1.09 | Serial: 533 | Port: 1/1 | Page 1 | ¦ | AutoPore IV 9500 V1.09 | Serial: 533 | Port: 1/1 | Page 1 | ¦ | AutoPore IV 9500 V1.09 | Serial: 533 | Port: 1/1 | Page 1 | ¦ | AutoPore IV 9500 V1.09 | Serial: 533 | Port: 1/1 | Page 1 | ¦ | AutoPore IV 9500 V1.09 | Serial: 533 | Port: 1/1 | Page 1 | ¦ | AutoPore IV 9500 V1.09 | Serial: 533 | Port: 1/1 | Page 1 | ¦ | AutoPore IV 9500 V1.09 | Serial: 533 | Port: 1/1 | Page 1 | ¦ | AutoPore IV 9500 V1.09 | Serial: 533 | Port: 1/1 | Page 1 | ¦ | AutoPore IV 9500 V1.09 | Serial: 533 | Port: 1/1 | Page 1 | ¦ | AutoPore IV 9500 V1.09 | Serial: 533 | Port: 1/1 | Page 1
[6 empty] | ¦ |  |  |  |  | ¦ |  |  |  |  | ¦ |  |  |  |  | ¦ |  |  |  |  | ¦ |  |  |  |  | ¦ |  |  |  |  | ¦ |  |  |  |  | ¦ |  |  |  |  | ¦ |  |  |  |  | ¦ |  |  |  |  | ¦ |  |  |  |  | ¦ |  |  |  |  | ¦ |  |  |  |  | ¦ |  |  |  |  | ¦ |  |  |  |  | ¦ |  |  |  |  | ¦ |  |  |  |  | ¦ |  |  |  |  | ¦
[6 empty] | ¦ |  |  |  |  | ¦ |  |  |  |  | ¦ |  |  |  |  | ¦ |  |  |  |  | ¦ |  |  |  |  | ¦ |  |  |  |  | ¦ |  |  |  |  | ¦ |  |  |  |  | ¦ |  |  |  |  | ¦ |  |  |  |  | ¦ |  |  |  |  | ¦ |  |  |  |  | ¦ |  |  |  |  | ¦ |  |  |  |  | ¦ |  |  |  |  | ¦ |  |  |  |  | ¦ |  |  |  |  | ¦ |  |  |  |  | ¦
Sample ID: | I2_ad_NHL |  |  |  |  | ¦ | Sample ID: | I2_ad_NHL |  |  | ¦ | Sample ID: | I2_ad_NHL |  |  | ¦ | Sample ID: | I2_ad_NHL |  |  | ¦ | Sample ID: | I2_ad_NHL |  |  | ¦ | Sample ID: | I2_ad_NHL |  |  | ¦ | Sample ID: | I2_ad_NHL |  |  | ¦ | Sample ID: | I2_ad_NHL |  |  | ¦ | Sample ID: | I2_ad_NHL |  |  | ¦ | Sample ID: | I2_ad_NHL |  |  | ¦ | Sample ID: | I2_ad_NHL |  |  | ¦ | Sample ID: | I2_ad_NHL |  |  | ¦ | Sample ID: | I2_ad_NHL |  |  | ¦ | Sample ID: | I2_ad_NHL |  |  | ¦ | Sample ID: | I2_ad_NHL |  |  | ¦ | Sample ID: | I2_ad_NHL |  |  | ¦ | Sample ID: | I2_ad_NHL |  |  | ¦ | Sample ID: | I2_ad_NHL |  |  | ¦ | Sample ID: | I2_ad_NHL |  |  | ¦ | Sample ID: | I2_ad_NHL
Operator: | Ameya |  |  |  |  | ¦ | Operator: | Ameya |  |  | ¦ | Operator: | Ameya |  |  | ¦ | Operator: | Ameya |  |  | ¦ | Operator: | Ameya |  |  | ¦ | Operator: | Ameya |  |  | ¦ | Operator: | Ameya |  |  | ¦ | Operator: | Ameya |  |  | ¦ | Operator: | Ameya |  |  | ¦ | Operator: | Ameya |  |  | ¦ | Operator: | Ameya |  |  | ¦ | Operator: | Ameya |  |  | ¦ | Operator: | Ameya |  |  | ¦ | Operator: | Ameya |  |  | ¦ | Operator: | Ameya |  |  | ¦ | Operator: | Ameya |  |  | ¦ | Operator: | Ameya |  |  | ¦ | Operator: | Ameya |  |  | ¦ | Operator: | Ameya |  |  | ¦ | Operator: | Ameya
Submitter: | TNO |  |  |  |  | ¦ | Submitter: | TNO |  |  | ¦ | Submitter: | TNO |  |  | ¦ | Submitter: | TNO |  |  | ¦ | Submitter: | TNO |  |  | ¦ | Submitter: | TNO |  |  | ¦ | Submitter: | TNO |  |  | ¦ | Submitter: | TNO |  |  | ¦ | Submitter: | TNO |  |  | ¦ | Submitter: | TNO |  |  | ¦ | Submitter: | TNO |  |  | ¦ | Submitter: | TNO |  |  | ¦ | Submitter: | TNO |  |  | ¦ | Submitter: | TNO |  |  | ¦ | Submitter: | TNO |  |  | ¦ | Submitter: | TNO |  |  | ¦ | Submitter: | TNO |  |  | ¦ | Submitter: | TNO |  |  | ¦ | Submitter: | TNO |  |  | ¦ | Submitter: | TNO
File: | C:\9500\DATA\AMEYA\ADVECT~1\I2_AD_~1.SMP |  |  |  |  | ¦ | File: | C:\9500\DATA\AMEYA\ADVECT~1\I2_AD_~1.SMP |  |  | ¦ | File: | C:\9500\DATA\AMEYA\ADVECT~1\I2_AD_~1.SMP |  |  | ¦ | File: | C:\9500\DATA\AMEYA\ADVECT~1\I2_AD_~1.SMP |  |  | ¦ | File: | C:\9500\DATA\AMEYA\ADVECT~1\I2_AD_~1.SMP |  |  | ¦ | File: | C:\9500\DATA\AMEYA\ADVECT~1\I2_AD_~1.SMP |  |  | ¦ | File: | C:\9500\DATA\AMEYA\ADVECT~1\I2_AD_~1.SMP |  |  | ¦ | File: | C:\9500\DATA\AMEYA\ADVECT~1\I2_AD_~1.SMP |  |  | ¦ | File: | C:\9500\DATA\AMEYA\ADVECT~1\I2_AD_~1.SMP |  |  | ¦ | File: | C:\9500\DATA\AMEYA\ADVECT~1\I2_AD_~1.SMP |  |  | ¦ | File: | C:\9500\DATA\AMEYA\ADVECT~1\I2_AD_~1.SMP |  |  | ¦ | File: | C:\9500\DATA\AMEYA\ADVECT~1\I2_AD_~1.SMP |  |  | ¦ | File: | C:\9500\DATA\AMEYA\ADVECT~1\I2_AD_~1.SMP |  |  | ¦ | File: | C:\9500\DATA\AMEYA\ADVECT~1\I2_AD_~1.SMP |  |  | ¦ | File: | C:\9500\DATA\AMEYA\ADVECT~1\I2_AD_~1.SMP |  |  | ¦ | File: | C:\9500\DATA\AMEYA\ADVECT~1\I2_AD_~1.SMP |  |  | ¦ | File: | C:\9500\DATA\AMEYA\ADVECT~1\I2_AD_~1.SMP |  |  | ¦ | File: | C:\9500\DATA\AMEYA\ADVECT~1\I2_AD_~1.SMP |  |  | ¦ | File: | C:\9500\DATA\AMEYA\ADVECT~1\I2_AD_~1.SMP |  |  | ¦ | File: | C:\9500\DATA\AMEYA\ADVECT~1\I2_AD_~1.SMP
[6 empty] | ¦ |  |  |  |  | ¦ |  |  |  |  | ¦ |  |  |  |  | ¦ |  |  |  |  | ¦ |  |  |  |  | ¦ |  |  |  |  | ¦ |  |  |  |  | ¦ |  |  |  |  | ¦ |  |  |  |  | ¦ |  |  |  |  | ¦ |  |  |  |  | ¦ |  |  |  |  | ¦ |  |  |  |  | ¦ |  |  |  |  | ¦ |  |  |  |  | ¦ |  |  |  |  | ¦ |  |  |  |  | ¦ |  |  |  |  | ¦
[6 empty] | ¦ |  |  |  |  | ¦ |  |  |  |  | ¦ |  |  |  |  | ¦ |  |  |  |  | ¦ |  |  |  |  | ¦ |  |  |  |  | ¦ |  |  |  |  | ¦ |  |  |  |  | ¦ |  |  |  |  | ¦ |  |  |  |  | ¦ |  |  |  |  | ¦ |  |  |  |  | ¦ |  |  |  |  | ¦ |  |  |  |  | ¦ |  |  |  |  | ¦ |  |  |  |  | ¦ |  |  |  |  | ¦ |  |  |  |  | ¦
LP Analysis Time: | 4-11-2022 10:15:59 | Sample Weight: | 4.9889 g |  |  | ¦ | LP Analysis Time: | 4-11-2022 10:15:59 | Sample Weight: | 4.9889 g | ¦ | LP Analysis Time: | 4-11-2022 10:15:59 | Sample Weight: | 4.9889 g | ¦ | LP Analysis Time: | 4-11-2022 10:15:59 | Sample Weight: | 4.9889 g | ¦ | LP Analysis Time: | 4-11-2022 10:15:59 | Sample Weight: | 4.9889 g | ¦ | LP Analysis Time: | 4-11-2022 10:15:59 | Sample Weight: | 4.9889 g | ¦ | LP Analysis Time: | 4-11-2022 10:15:59 | Sample Weight: | 4.9889 g | ¦ | LP Analysis Time: | 4-11-2022 10:15:59 | Sample Weight: | 4.9889 g | ¦ | LP Analysis Time: | 4-11-2022 10:15:59 | Sample Weight: | 4.9889 g | ¦ | LP Analysis Time: | 4-11-2022 10:15:59 | Sample Weight: | 4.9889 g | ¦ | LP Analysis Time: | 4-11-2022 10:15:59 | Sample Weight: | 4.9889 g | ¦ | LP Analysis Time: | 4-11-2022 10:15:59 | Sample Weight: | 4.9889 g | ¦ | LP Analysis Time: | 4-11-2022 10:15:59 | Sample Weight: | 4.9889 g | ¦ | LP Analysis Time: | 4-11-2022 10:15:59 | Sample Weight: | 4.9889 g | ¦ | LP Analysis Time: | 4-11-2022 10:15:59 | Sample Weight: | 4.9889 g | ¦ | LP Analysis Time: | 4-11-2022 10:15:59 | Sample Weight: | 4.9889 g | ¦ | LP Analysis Time: | 4-11-2022 10:15:59 | Sample Weight: | 4.9889 g | ¦ | LP Analysis Time: | 4-11-2022 10:15:59 | Sample Weight: | 4.9889 g | ¦ | LP Analysis Time: | 4-11-2022 10:15:59 | Sample Weight: | 4.9889 g | ¦ | LP Analysis Time: | 4-11-2022 10:15:59 | Sample Weight: | 4.9889 g
HP Analysis Time: | 4-11-2022 12:13:49 | Correction Type: | None |  |  | ¦ | HP Analysis Time: | 4-11-2022 12:13:49 | Correction Type: | None | ¦ | HP Analysis Time: | 4-11-2022 12:13:49 | Correction Type: | None | ¦ | HP Analysis Time: | 4-11-2022 12:13:49 | Correction Type: | None | ¦ | HP Analysis Time: | 4-11-2022 12:13:49 | Correction Type: | None | ¦ | HP Analysis Time: | 4-11-2022 12:13:49 | Correction Type: | None | ¦ | HP Analysis Time: | 4-11-2022 12:13:49 | Correction Type: | None | ¦ | HP Analysis Time: | 4-11-2022 12:13:49 | Correction Type: | None | ¦ | HP Analysis Time: | 4-11-2022 12:13:49 | Correction Type: | None | ¦ | HP Analysis Time: | 4-11-2022 12:13:49 | Correction Type: | None | ¦ | HP Analysis Time: | 4-11-2022 12:13:49 | Correction Type: | None | ¦ | HP Analysis Time: | 4-11-2022 12:13:49 | Correction Type: | None | ¦ | HP Analysis Time: | 4-11-2022 12:13:49 | Correction Type: | None | ¦ | HP Analysis Time: | 4-11-2022 12:13:49 | Correction Type: | None | ¦ | HP Analysis Time: | 4-11-2022 12:13:49 | Correction Type: | None | ¦ | HP Analysis Time: | 4-11-2022 12:13:49 | Correction Type: | None | ¦ | HP Analysis Time: | 4-11-2022 12:13:49 | Correction Type: | None | ¦ | HP Analysis Time: | 4-11-2022 12:13:49 | Correction Type: | None | ¦ | HP Analysis Time: | 4-11-2022 12:13:49 | Correction Type: | None | ¦ | HP Analysis Time: | 4-11-2022 12:13:49 | Correction Type: | None
Report Time: | 4-11-2022 12:51:59 | Show Neg. Int: | No |  |  | ¦ | Report Time: | 4-11-2022 12:51:59 | Show Neg. Int: | No | ¦ | Report Time: | 4-11-2022 12:51:59 | Show Neg. Int: | No | ¦ | Report Time: | 4-11-2022 12:51:59 | Show Neg. Int: | No | ¦ | Report Time: | 4-11-2022 12:51:59 | Show Neg. Int: | No | ¦ | Report Time: | 4-11-2022 12:51:59 | Show Neg. Int: | No | ¦ | Report Time: | 4-11-2022 12:51:59 | Show Neg. Int: | No | ¦ | Report Time: | 4-11-2022 12:51:59 | Show Neg. Int: | No | ¦ | Report Time: | 4-11-2022 12:51:59 | Show Neg. Int: | No | ¦ | Report Time: | 4-11-2022 12:51:59 | Show Neg. Int: | No | ¦ | Report Time: | 4-11-2022 12:51:59 | Show Neg. Int: | No | ¦ | Report Time: | 4-11-2022 12:51:59 | Show Neg. Int: | No | ¦ | Report Time: | 4-11-2022 12:51:59 | Show Neg. Int: | No | ¦ | Report Time: | 4-11-2022 12:51:59 | Show Neg. Int: | No | ¦ | Report Time: | 4-11-2022 12:51:59 | Show Neg. Int: | No | ¦ | Report Time: | 4-11-2022 12:51:59 | Show Neg. Int: | No | ¦ | Report Time: | 4-11-2022 12:51:59 | Show Neg. Int: | No | ¦ | Report Time: | 4-11-2022 12:51:59 | Show Neg. Int: | No | ¦ | Report Time: | 4-11-2022 12:51:59 | Show Neg. Int: | No | ¦ | Report Time: | 4-11-2022 12:51:59 | Show Neg. Int: | No
[6 empty] | ¦ |  |  |  |  | ¦ |  |  |  |  | ¦ |  |  |  |  | ¦ |  |  |  |  | ¦ |  |  |  |  | ¦ |  |  |  |  | ¦ |  |  |  |  | ¦ |  |  |  |  | ¦ |  |  |  |  | ¦ |  |  |  |  | ¦ |  |  |  |  | ¦ |  |  |  |  | ¦ |  |  |  |  | ¦ |  |  |  |  | ¦ |  |  |  |  | ¦ |  |  |  |  | ¦ |  |  |  |  | ¦ |  |  |  |  | ¦
[6 empty] | ¦ |  |  |  |  | ¦ |  |  |  |  | ¦ |  |  |  |  | ¦ |  |  |  |  | ¦ |  |  |  |  | ¦ |  |  |  |  | ¦ |  |  |  |  | ¦ |  |  |  |  | ¦ |  |  |  |  | ¦ |  |  |  |  | ¦ |  |  |  |  | ¦ |  |  |  |  | ¦ |  |  |  |  | ¦ |  |  |  |  | ¦ |  |  |  |  | ¦ |  |  |  |  | ¦ |  |  |  |  | ¦ |  |  |  |  | ¦
[6 empty] | ¦ |  |  |  |  | ¦ |  |  |  |  | ¦ |  |  |  |  | ¦ |  |  |  |  | ¦ |  |  |  |  | ¦ |  |  |  |  | ¦ |  |  |  |  | ¦ |  |  |  |  | ¦ |  |  |  |  | ¦ |  |  |  |  | ¦ |  |  |  |  | ¦ |  |  |  |  | ¦ |  |  |  |  | ¦ |  |  |  |  | ¦ |  |  |  |  | ¦ |  |  |  |  | ¦ |  |  |  |  | ¦ |  |  |  |  | ¦
[6 empty] | ¦ |  |  |  |  | ¦ |  |  |  |  | ¦ |  |  |  |  | ¦ |  |  |  |  | ¦ |  |  |  |  | ¦ |  |  |  |  | ¦ |  |  |  |  | ¦ |  |  |  |  | ¦ |  |  |  |  | ¦ |  |  |  |  | ¦ |  |  |  |  | ¦ |  |  |  |  | ¦ |  |  |  |  | ¦ |  |  |  |  | ¦ |  |  |  |  | ¦ |  |  |  |  | ¦ |  |  |  |  | ¦ |  |  |  |  | ¦
[6 empty] | ¦ |  |  |  |  | ¦ |  |  |  |  | ¦ |  |  |  |  | ¦ |  |  |  |  | ¦ |  |  |  |  | ¦ |  |  |  |  | ¦ |  |  |  |  | ¦ |  |  |  |  | ¦ |  |  |  |  | ¦ |  |  |  |  | ¦ |  |  |  |  | ¦ |  |  |  |  | ¦ |  |  |  |  | ¦ |  |  |  |  | ¦ |  |  |  |  | ¦ |  |  |  |  | ¦ |  |  |  |  | ¦ |  |  |  |  | ¦
[6 empty] | ¦ |  |  |  |  | ¦ |  |  |  |  | ¦ |  |  |  |  | ¦ |  |  |  |  | ¦ |  |  |  |  | ¦ |  |  |  |  | ¦ |  |  |  |  | ¦ |  |  |  |  | ¦ |  |  |  |  | ¦ |  |  |  |  | ¦ |  |  |  |  | ¦ |  |  |  |  | ¦ |  |  |  |  | ¦ |  |  |  |  | ¦ |  |  |  |  | ¦ |  |  |  |  | ¦ |  |  |  |  | ¦ |  |  |  |  | ¦
[6 empty] | ¦ |  |  |  |  | ¦ |  |  |  |  | ¦ |  |  |  |  | ¦ |  |  |  |  | ¦ |  |  |  |  | ¦ |  |  |  |  | ¦ |  |  |  |  | ¦ |  |  |  |  | ¦ |  |  |  |  | ¦ |  |  |  |  | ¦ |  |  |  |  | ¦ |  |  |  |  | ¦ |  |  |  |  | ¦ |  |  |  |  | ¦ |  |  |  |  | ¦ |  |  |  |  | ¦ |  |  |  |  | ¦ |  |  |  |  | ¦
Summary Report | [5 empty] | ¦ | Tabular Report |  |  |  | ¦ | Cumulative Intrusion vs Pressure |  |  |  | ¦ | Incremental Intrusion vs Pressure |  |  |  | ¦ | Differential Intrusion vs Pore size |  |  |  | ¦ | Cumulative Pore Area vs Pore size |  |  |  | ¦ | Log Differential Intrusion vs Pore size |  |  |  | ¦ | Differential Intrusion vs Pore size |  |  |  | ¦ | Log Differential Intrusion vs Pore size |  |  |  | ¦ | Difference from reference % volume vs Pore size |  |  |  | ¦ | Out of specification % volume vs Pressure |  |  |  | ¦ | Differential Intrusion vs Pore size |  |  |  | ¦ | Sample Log |  |  |  | ¦ | Compressibility Summary |  |  |  | ¦ | Compressibility Summary |  |  |  | ¦ | Cavity to Throat Size Ratio |  |  |  | ¦ | Cavity to Throat Size Ratio |  |  |  | ¦ | Volume Scaling |  |  |  | ¦ | Fractal Dimension In Backbone Formation Summary |  |  |  | ¦ | Fractal Dimension In Percolation Region Summary
Penetrometer parameters | [5 empty] | ¦ |  |  |  |  | ¦ |  |  |  |  | ¦ |  |  |  |  | ¦ |  |  |  |  | ¦ |  |  |  |  | ¦ |  |  |  |  | ¦ |  |  |  |  | ¦ |  |  |  |  | ¦ |  |  |  |  | ¦ |  |  |  |  | ¦ |  |  |  |  | ¦ |  |  |  |  | ¦ |  |  |  |  | ¦ |  |  |  |  | ¦ |  |  |  |  | ¦ |  |  |  |  | ¦ |  |  |  |  | ¦ |  |  |  |  | ¦
[6 empty] | ¦ | Pressure (MPa) | Pore Diameter (A) | dV/dlogD Pore Volume (mL/g) | dV/dD Pore Volume (mL/g/A) | ¦ |  |  |  |  | ¦ |  |  |  |  | ¦ |  |  |  |  | ¦ |  |  |  |  | ¦ |  |  |  |  | ¦ |  |  |  |  | ¦ |  |  |  |  | ¦ |  |  |  |  | ¦ |  |  |  |  | ¦ |  |  |  |  | ¦ | Date | Time | Log Message |  | ¦ | Density: | 2.9737 g/mL (Entered) |  |  | ¦ | Density: | 2.9737 g/mL (Entered) |  |  | ¦ |  |  |  |  | ¦ | Percent Porosity Filled (%) | Cavity to Throat Size Ratio () |  |  | ¦ |  |  |  |  | ¦ | Threshold Pressure: | 0.4262 MPa (Calculated) |  |  | ¦ | Threshold Pressure: | 0.4262 MPa (Calculated)
Penetrometer: | 03-0282 |  |  |  |  | ¦ | 0.0037728 | 3996167.25 | 0 | 0 | ¦ | Intrusion for Cycle 1 |  | Extrusion for Cycle 1 |  | ¦ | Intrusion for Cycle 1 |  |  |  | ¦ | Intrusion for Cycle 1 |  |  |  | ¦ | Intrusion for Cycle 1 |  |  |  | ¦ | Intrusion for Cycle 1 |  |  |  | ¦ | Intrusion for Cycle 1 |  | Extrusion for Cycle 1 |  | ¦ | Intrusion for Cycle 1 |  | Extrusion for Cycle 1 |  | ¦ |  |  |  |  | ¦ |  |  |  |  | ¦ | Intrusion for Cycle 1 |  | Extrusion for Cycle 1 |  | ¦ | 11-5-2017 | 7:44:31 | Starting low pressure analysis |  | ¦ | Linear Compressibility: | -1.9446e-01 1/MPa |  |  | ¦ | Linear Compressibility: | -1.9446e-01 1/MPa |  |  | ¦ | Cavity to Throat Size Ratio |  |  |  | ¦ | 41.1618 | 6.7126 |  |  | ¦ | Volume, Predicted |  |  |  | ¦ | Pressure Range: | 0.0689 - 1.9305 MPa |  |  | ¦ | Pressure Range: | 17.2369 - 68.9476 MPa
[6 empty] | ¦ | 0.0043893 | 3434905 | 0.0062534 | 7.3233e-10 | ¦ | Pressure (MPa) | Cumulative Intrusion (mL/g) | Pressure (MPa) | Cumulative Intrusion (mL/g) | ¦ | Pressure (MPa) | Incremental Intrusion (mL/g) |  |  | ¦ | Pore size Diameter (A) | Differential Intrusion (mL/g/A) |  |  | ¦ | Pore size Diameter (A) | Cumulative Pore Area (m²/g) |  |  | ¦ | Pore size Diameter (A) | Log Differential Intrusion (mL/g) |  |  | ¦ | Pore size Diameter (A) | Differential Intrusion (mL/g/A) | Pore size Diameter (A) | Differential Intrusion (mL/g/A) | ¦ | Pore size Diameter (A) | Log Differential Intrusion (mL/g) | Pore size Diameter (A) | Log Differential Intrusion (mL/g) | ¦ | [9 empty] | ¦ | Pore size Diameter (A) | Differential Intrusion (mL/g/A) | Pore size Diameter (A) | Differential Intrusion (mL/g/A) | ¦ | 11-5-2017 | 7:44:35 | Operation canceled. |  | ¦ | Quadratic Compressibility: | 1.2463e+00 1/MPa² |  |  | ¦ | Quadratic Compressibility: | 1.2463e+00 1/MPa² |  |  | ¦ | Percent Porosity Filled (%) | Cavity to Throat Size Ratio |  |  | ¦ | 45.8336 | 6.7837 |  |  | ¦ | Pressure above Threshold (MPa) | Volume (cm³/g) |  |  | ¦ | Fractal Dimension : | 2.061 |  |  | ¦ | Fractal Dimension : | 2.906
[6 empty] | ¦ | 0.0058356 | 2583572 | 0.00558 | 8.1075e-10 | ¦ | 0.0037728 | 2.0044e-31 | 210.3834 | 0.11775 | ¦ | 0.0037728 | 0 |  |  | ¦ | 3996167.25 | 0 |  |  | ¦ | 3996167.25 | 0 |  |  | ¦ | 3996167.25 | 0 |  |  | ¦ | 3996167.25 | 0 | 71.6628 | 2.4146e-05 | ¦ | 3996167.25 | 0 | 71.6628 | 0.0041667 | ¦ | [9 empty] | ¦ | 3996167.25 | 0 | 71.6628 | 2.4146e-05 | ¦ | 11-5-2017 | 7:44:41 | Operation canceled. |  | ¦ | RMS Error: | 0.0000 mL/g |  |  | ¦ | RMS Error: | 0.0000 mL/g |  |  | ¦ | 41.1618 | 6.7126 |  |  | ¦ | 50.1229 | 6.9139 |  |  | ¦ | 0.013102 | 0.017226 |  |  | ¦ | RMS Error: | 0.0038 mL/g |  |  | ¦ | RMS Error: | 0.0006 mL/g
Pen. Constant: | 22.065 | µL/pF | Pen. Weight: | 81.4605 | g | ¦ | 0.0088361 | 1706260.25 | 0.0045195 | 9.2817e-10 | ¦ | 0.0043893 | 0.00041103 | 191.9453 | 0.11814 | ¦ | 0.0043893 | 0.00041103 |  |  | ¦ | 3434905 | 7.3233e-10 |  |  | ¦ | 3434905 | 4.4249e-06 |  |  | ¦ | 3434905 | 0.0062534 |  |  | ¦ | 3434905 | 7.3233e-10 | 78.5466 | -5.6587e-05 | ¦ | 3434905 | 0.0062534 | 78.5466 | -0.0097791 | ¦ | [9 empty] | ¦ | 3434905 | 7.3233e-10 | 78.5466 | -5.6587e-05 | ¦ | 11-5-2017 | 7:44:44 | Finished low pressure analysis |  | ¦ |  |  |  |  | ¦ |  |  |  |  | ¦ | 45.8336 | 6.7837 |  |  | ¦ | 53.8213 | 6.9939 |  |  | ¦ | 0.087001 | 0.021819 |  |  | ¦ |  |  |  |  | ¦
Stem Volume: | 1.1310 | mL | Max. Head Pressure: | 0.030682 | MPa | ¦ | 0.013464 | 1119811.5 | 0.0036889 | 1.1505e-09 | ¦ | 0.0058356 | 0.0011012 | 179.3996 | 0.11814 | ¦ | 0.0058356 | 0.00069021 |  |  | ¦ | 2583572 | 8.1075e-10 |  |  | ¦ | 2583572 | 1.36e-05 |  |  | ¦ | 2583572 | 0.00558 |  |  | ¦ | 2583572 | 8.1075e-10 | 84.0395 | 0 | ¦ | 2583572 | 0.00558 | 84.0395 | 0 | ¦ | [9 empty] | ¦ | 2583572 | 8.1075e-10 | 84.0395 | 0 | ¦ | 4-11-2022 | 9:29:04 | Starting low pressure analysis |  | ¦ |  |  |  |  | ¦ |  |  |  |  | ¦ | 50.1229 | 6.9139 |  |  | ¦ | 55.4412 | 7.1162 |  |  | ¦ | 0.25246 | 0.030904 |  |  | ¦ |  |  |  |  | ¦
Pen. Volume: | 15.1153 | mL | Assembly Weight: | 257.9370 | g | ¦ | 0.018448 | 817258.8125 | 0.0031183 | 1.4098e-09 | ¦ | 0.0088361 | 0.0019155 | 156.3035 | 0.11814 | ¦ | 0.0088361 | 0.0008143 |  |  | ¦ | 1706260.25 | 9.2817e-10 |  |  | ¦ | 1706260.25 | 2.8785e-05 |  |  | ¦ | 1706260.25 | 0.0045195 |  |  | ¦ | 1706260.25 | 9.2817e-10 | 96.4576 | 0 | ¦ | 1706260.25 | 0.0045195 | 96.4576 | 0 | ¦ | [9 empty] | ¦ | 1706260.25 | 9.2817e-10 | 96.4576 | 0 | ¦ | 4-11-2022 | 10:15:59 | Finished low pressure analysis |  | ¦ | Material Compressibility |  |  |  | ¦ | Material Compressibility |  |  |  | ¦ | 53.8213 | 6.9939 |  |  | ¦ | 56.8625 | 7.2776 |  |  | ¦ | 0.35862 | 0.036761 |  |  | ¦ | Fractal Dimension In Backbone Formation Region |  |  |  | ¦ | Fractal Dimension In Percolation Region
[6 empty] | ¦ | 0.023447 | 643016.0625 | 0.0029788 | 1.7803e-09 | ¦ | 0.013464 | 0.0025902 | 136.2231 | 0.11814 | ¦ | 0.013464 | 0.0006747 |  |  | ¦ | 1119811.5 | 1.1505e-09 |  |  | ¦ | 1119811.5 | 4.7885e-05 |  |  | ¦ | 1119811.5 | 0.0036889 |  |  | ¦ | 1119811.5 | 1.1505e-09 | 110.6762 | 0 | ¦ | 1119811.5 | 0.0036889 | 110.6762 | 0 | ¦ | [9 empty] | ¦ | 1119811.5 | 1.1505e-09 | 110.6762 | 0 | ¦ | 4-11-2022 | 10:40:55 | Starting high pressure analysis |  | ¦ |  |  |  |  | ¦ |  |  |  |  | ¦ | 55.4412 | 7.1162 |  |  | ¦ | 59.1887 | 7.5454 |  |  | ¦ | 0.47336 | 0.042446 |  |  | ¦ |  |  |  |  | ¦
[6 empty] | ¦ | 0.028276 | 533189.3125 | 0.0023836 | 1.7653e-09 | ¦ | 0.018448 | 0.0030168 | 118.5841 | 0.11814 | ¦ | 0.018448 | 0.00042654 |  |  | ¦ | 817258.8125 | 1.4098e-09 |  |  | ¦ | 817258.8125 | 6.55e-05 |  |  | ¦ | 817258.8125 | 0.0031183 |  |  | ¦ | 817258.8125 | 1.4098e-09 | 127.139 | 0 | ¦ | 817258.8125 | 0.0031183 | 127.139 | 0 | ¦ | [9 empty] | ¦ | 817258.8125 | 1.4098e-09 | 127.139 | 0 | ¦ | 4-11-2022 | 12:13:49 | Finished high pressure analysis |  | ¦ |  |  |  |  | ¦ | Pressure (MPa) | Intrusion Volume, Actual (cm³/g) | Intrusion Volume, Predicted (cm³/g) | Error (cm³/g) | ¦ | 56.8625 | 7.2776 |  |  | ¦ | 60.9182 | 7.7763 |  |  | ¦ | 0.61182 | 0.048469 |  |  | ¦ |  |  |  |  | ¦
Hg Parameters | [5 empty] | ¦ | 0.033717 | 447148.375 | 0.0022323 | 1.9829e-09 | ¦ | 0.023447 | 0.003327 | 103.254 | 0.11814 | ¦ | 0.023447 | 0.00031021 |  |  | ¦ | 643016.0625 | 1.7803e-09 |  |  | ¦ | 643016.0625 | 8.2495e-05 |  |  | ¦ | 643016.0625 | 0.0029788 |  |  | ¦ | 643016.0625 | 1.7803e-09 | 146.0153 | 0 | ¦ | 643016.0625 | 0.0029788 | 146.0153 | 0 | ¦ | [9 empty] | ¦ | 643016.0625 | 1.7803e-09 | 146.0153 | 0 | ¦ |  |  |  |  | ¦ | Intrusion Volume, Predicted |  | Intrusion Volume, Actual |  | ¦ | 0.018448 | 0.0030168 | 0.0030495 | 3.2715e-05 | ¦ | 59.1887 | 7.5454 |  |  | ¦ | 63.5377 | 8.1509 |  |  | ¦ | 0.76697 | 0.05397 |  |  | ¦ | Volume, Predicted |  | Volume, Actual |  | ¦ | Volume, Predicted |  | Volume, Actual
[6 empty] | ¦ | 0.040212 | 374931.6875 | 0.003244 | 3.4364e-09 | ¦ | 0.028276 | 0.0035209 | 89.8886 | 0.11814 | ¦ | 0.028276 | 0.00019388 |  |  | ¦ | 533189.3125 | 1.7653e-09 |  |  | ¦ | 533189.3125 | 9.5682e-05 |  |  | ¦ | 533189.3125 | 0.0023836 |  |  | ¦ | 533189.3125 | 1.7653e-09 | 167.7261 | 0 | ¦ | 533189.3125 | 0.0023836 | 167.7261 | 0 | ¦ | [9 empty] | ¦ | 533189.3125 | 1.7653e-09 | 167.7261 | 0 | ¦ |  |  |  |  | ¦ | Pressure (MPa) | Intrusion Volume (cm³/g) | Pressure (MPa) | Intrusion Volume (cm³/g) | ¦ | 0.023447 | 0.003327 | 0.0032886 | -3.8426e-05 | ¦ | 60.9182 | 7.7763 |  |  | ¦ | 64.3293 | 8.3557 |  |  | ¦ | 0.94536 | 0.059021 |  |  | ¦ | Pressure (MPa) | Volume (cm³/g) | Pressure (MPa) | Volume (cm³/g) | ¦ | Pressure (MPa) | Volume (cm³/g) | Pressure (MPa) | Volume (cm³/g)
Adv. Contact Angle: | 141.000 | degrees | Rec. Contact Angle: | 141.000 | degrees | ¦ | 0.050578 | 298085.625 | 0.0026471 | 3.4312e-09 | ¦ | 0.033717 | 0.0036915 | 78.3371 | 0.11814 | ¦ | 0.033717 | 0.00017061 |  |  | ¦ | 447148.375 | 1.9829e-09 |  |  | ¦ | 447148.375 | 0.0001096 |  |  | ¦ | 447148.375 | 0.0022323 |  |  | ¦ | 447148.375 | 1.9829e-09 | 192.4587 | 0 | ¦ | 447148.375 | 0.0022323 | 192.4587 | 0 | ¦ | [9 empty] | ¦ | 447148.375 | 1.9829e-09 | 192.4587 | 0 | ¦ |  |  |  |  | ¦ | 0.018448 | 0.0030495 | 0.018448 | 0.0030168 | ¦ | 0.028276 | 0.0035209 | 0.0034996 | -2.1232e-05 | ¦ | 63.5377 | 8.1509 |  |  | ¦ | 65.9064 | 8.6281 |  |  | ¦ | 1.159 | 0.063376 |  |  | ¦ | 0.43927 | 0.019725 | 0.43927 | 0.017226 | ¦ | 18.0875 | 0.1015 | 18.0875 | 0.10051
Hg Surface Tension: | 485.000 | dynes/cm | Hg Density: | 13.5590 | g/mL | ¦ | 0.060647 | 248595.6875 | 0.002754 | 4.3877e-09 | ¦ | 0.040212 | 0.0039396 | 68.1544 | 0.11814 | ¦ | 0.040212 | 0.00024817 |  |  | ¦ | 374931.6875 | 3.4364e-09 |  |  | ¦ | 374931.6875 | 0.00013375 |  |  | ¦ | 374931.6875 | 0.003244 |  |  | ¦ | 374931.6875 | 3.4364e-09 | 221.2133 | 0 | ¦ | 374931.6875 | 0.003244 | 221.2133 | 0 | ¦ | [9 empty] | ¦ | 374931.6875 | 3.4364e-09 | 221.2133 | 0 | ¦ |  |  |  |  | ¦ | 0.023447 | 0.0032886 | 0.023447 | 0.003327 | ¦ | 0.033717 | 0.0036915 | 0.003714 | 2.2529e-05 | ¦ | 64.3293 | 8.3557 |  |  | ¦ | 67.9692 | 8.9542 |  |  | ¦ | 1.2707 | 0.065283 |  |  | ¦ | 0.51317 | 0.022824 | 0.51317 | 0.021819 | ¦ | 20.7936 | 0.10284 | 20.7936 | 0.10245
[6 empty] | ¦ | 0.071811 | 209949.25 | 0.0044388 | 8.4282e-09 | ¦ | 0.050578 | 0.0042033 | 59.4209 | 0.11814 | ¦ | 0.050578 | 0.00026368 |  |  | ¦ | 298085.625 | 3.4312e-09 |  |  | ¦ | 298085.625 | 0.0001651 |  |  | ¦ | 298085.625 | 0.0026471 |  |  | ¦ | 298085.625 | 3.4312e-09 | 253.7263 | 0 | ¦ | 298085.625 | 0.0026471 | 253.7263 | 0 | ¦ | [9 empty] | ¦ | 298085.625 | 3.4312e-09 | 253.7263 | 0 | ¦ |  |  |  |  | ¦ | 0.028276 | 0.0034996 | 0.028276 | 0.0035209 | ¦ | 0.040212 | 0.0039396 | 0.0039374 | -2.2431e-06 | ¦ | 65.9064 | 8.6281 |  |  | ¦ | 69.5852 | 9.1354 |  |  | ¦ | 1.3909 | 0.066957 |  |  | ¦ | 0.67863 | 0.02967 | 0.67863 | 0.030904 | ¦ | 25.5869 | 0.10485 | 25.5869 | 0.10513
[6 empty] | ¦ | 0.083074 | 181484.7188 | 0.0040446 | 8.9909e-09 | ¦ | 0.060647 | 0.0044205 | 44.8391 | 0.11814 | ¦ | 0.060647 | 0.00021715 |  |  | ¦ | 248595.6875 | 4.3877e-09 |  |  | ¦ | 248595.6875 | 0.00019687 |  |  | ¦ | 248595.6875 | 0.002754 |  |  | ¦ | 248595.6875 | 4.3877e-09 | 336.2394 | 0 | ¦ | 248595.6875 | 0.002754 | 336.2394 | 0 | ¦ | [9 empty] | ¦ | 248595.6875 | 4.3877e-09 | 336.2394 | 0 | ¦ |  |  |  |  | ¦ | 0.033717 | 0.003714 | 0.033717 | 0.0036915 | ¦ | 0.050578 | 0.0042033 | 0.0042207 | 1.7417e-05 | ¦ | 67.9692 | 8.9542 |  |  | ¦ | 71.0877 | 9.0738 |  |  | ¦ | 1.6305 | 0.069696 |  |  | ¦ | 0.78478 | 0.034007 | 0.78478 | 0.036761 | ¦ | 31.5072 | 0.10692 | 31.5072 | 0.10752
User Parameters | [5 empty] | ¦ | 0.10094 | 149362.9062 | 0.0048586 | 1.2796e-08 | ¦ | 0.071811 | 0.0047462 | 34.0614 | 0.11798 | ¦ | 0.071811 | 0.00032572 |  |  | ¦ | 209949.25 | 8.4282e-09 |  |  | ¦ | 209949.25 | 0.0002537 |  |  | ¦ | 209949.25 | 0.0044388 |  |  | ¦ | 209949.25 | 8.4282e-09 | 442.6323 | 1.5422e-06 | ¦ | 209949.25 | 0.0044388 | 442.6323 | 0.0013743 | ¦ | [9 empty] | ¦ | 209949.25 | 8.4282e-09 | 442.6323 | 1.5422e-06 | ¦ |  |  |  |  | ¦ | 0.040212 | 0.0039374 | 0.040212 | 0.0039396 | ¦ | 0.060647 | 0.0044205 | 0.0044097 | -1.0759e-05 | ¦ | 69.5852 | 9.1354 |  |  | ¦ | 72.6259 | 8.8349 |  |  | ¦ | 1.8708 | 0.071732 |  |  | ¦ | 0.89953 | 0.038654 | 0.89953 | 0.042446 | ¦ | 33.8296 | 0.10764 | 33.8296 | 0.1083
[6 empty] | ¦ | 0.11936 | 126311.9297 | 0.0056461 | 1.7831e-08 | ¦ | 0.083074 | 0.0050021 | 29.5515 | 0.11748 | ¦ | 0.083074 | 0.00025592 |  |  | ¦ | 181484.7188 | 8.9909e-09 |  |  | ¦ | 181484.7188 | 0.00030601 |  |  | ¦ | 181484.7188 | 0.0040446 |  |  | ¦ | 181484.7188 | 8.9909e-09 | 510.1819 | 7.3627e-06 | ¦ | 181484.7188 | 0.0040446 | 510.1819 | 0.0080631 | ¦ | [9 empty] | ¦ | 181484.7188 | 8.9909e-09 | 510.1819 | 7.3627e-06 | ¦ |  |  |  |  | ¦ | 0.050578 | 0.0042207 | 0.050578 | 0.0042033 | ¦ |  |  |  |  | ¦ | 71.0877 | 9.0738 |  |  | ¦ | 74.2183 | 8.3219 |  |  | ¦ | 2.3409 | 0.074817 |  |  | ¦ | 1.038 | 0.044213 | 1.038 | 0.048469 | ¦ | 38.8568 | 0.10904 | 38.8568 | 0.10968
Param 1: | 0.000 | Param 2: | 0.000 | Param 3: | 0.000 | ¦ | 0.12672 | 118977.4141 | 0.0071642 | 2.5377e-08 | ¦ | 0.10094 | 0.0054131 | 25.8319 | 0.11697 | ¦ | 0.10094 | 0.00041103 |  |  | ¦ | 149362.9062 | 1.2796e-08 |  |  | ¦ | 149362.9062 | 0.00040539 |  |  | ¦ | 149362.9062 | 0.0048586 |  |  | ¦ | 149362.9062 | 1.2796e-08 | 583.6459 | 6.9536e-06 | ¦ | 149362.9062 | 0.0048586 | 583.6459 | 0.0087436 | ¦ | [9 empty] | ¦ | 149362.9062 | 1.2796e-08 | 583.6459 | 6.9536e-06 | ¦ |  |  |  |  | ¦ | 0.060647 | 0.0044097 | 0.060647 | 0.0044205 | ¦ |  |  |  |  | ¦ | 72.6259 | 8.8349 |  |  | ¦ | 75.9107 | 7.8509 |  |  | ¦ | 2.5485 | 0.075749 |  |  | ¦ | 1.1931 | 0.050389 | 1.1931 | 0.05397 | ¦ | 41.5909 | 0.10974 | 41.5909 | 0.11031
[6 empty] | ¦ | 0.13976 | 107876.2578 | 0.0060162 | 2.3054e-08 | ¦ | 0.11936 | 0.0058242 | 22.4962 | 0.1164 | ¦ | 0.11936 | 0.00041103 |  |  | ¦ | 126311.9297 | 1.7831e-08 |  |  | ¦ | 126311.9297 | 0.00052467 |  |  | ¦ | 126311.9297 | 0.0056461 |  |  | ¦ | 126311.9297 | 1.7831e-08 | 670.1873 | 6.5361e-06 | ¦ | 126311.9297 | 0.0056461 | 670.1873 | 0.00942 | ¦ | [9 empty] | ¦ | 126311.9297 | 1.7831e-08 | 670.1873 | 6.5361e-06 | ¦ |  |  |  |  | ¦ |  |  |  |  | ¦ |  |  |  |  | ¦ | 74.2183 | 8.3219 |  |  | ¦ | 77.597 | 7.3182 |  |  | ¦ | 2.9797 | 0.077606 |  |  | ¦ | 1.3715 | 0.05743 | 1.3715 | 0.059021 | ¦ | 47.8865 | 0.1112 | 47.8865 | 0.11151
[6 empty] | ¦ | 0.15796 | 95448.625 | 0 | 0 | ¦ | 0.12672 | 0.0060103 | 19.4909 | 0.11572 | ¦ | 0.12672 | 0.00018613 |  |  | ¦ | 118977.4141 | 2.5377e-08 |  |  | ¦ | 118977.4141 | 0.00058538 |  |  | ¦ | 118977.4141 | 0.0071642 |  |  | ¦ | 118977.4141 | 2.5377e-08 | 773.524 | 6.6305e-06 | ¦ | 118977.4141 | 0.0071642 | 773.524 | 0.011002 | ¦ | [9 empty] | ¦ | 118977.4141 | 2.5377e-08 | 773.524 | 6.6305e-06 | ¦ | [14 empty] | ¦ | 75.9107 | 7.8509 |  |  | ¦ | 78.4484 | 7.0693 |  |  | ¦ | 3.6952 | 0.080035 |  |  | ¦ | 1.5852 | 0.065789 | 1.5852 | 0.063376 | ¦ | 51.1898 | 0.1119 | 51.1898 | 0.11206
Low Pressure: | [5 empty] | ¦ | 0.1726 | 87349.9062 | 0 | 0 | ¦ | 0.13976 | 0.0062662 | 14.8261 | 0.11436 | ¦ | 0.13976 | 0.00025592 |  |  | ¦ | 107876.2578 | 2.3054e-08 |  |  | ¦ | 107876.2578 | 0.00067563 |  |  | ¦ | 107876.2578 | 0.0060162 |  |  | ¦ | 107876.2578 | 2.3054e-08 | 1016.9023 | 5.6014e-06 | ¦ | 107876.2578 | 0.0060162 | 1016.9023 | 0.011475 | ¦ | [9 empty] | ¦ | 107876.2578 | 2.3054e-08 | 1016.9023 | 5.6014e-06 | ¦ | [14 empty] | ¦ | 77.597 | 7.3182 |  |  | ¦ | 81.093 | 6.4597 |  |  | ¦ | 4.4126 | 0.081938 |  |  | ¦ | 1.6968 | 0.070129 | 1.6968 | 0.065283 | ¦ | 55.0277 | 0.11266 | 55.0277 | 0.1126
[6 empty] | ¦ | 0.19767 | 76271.3281 | 0.0087978 | 4.6775e-08 | ¦ | 0.15796 | 0.0062662 | 12.8817 | 0.11346 | ¦ | 0.15796 | 0 |  |  | ¦ | 95448.625 | 0 |  |  | ¦ | 95448.625 | 0.00067563 |  |  | ¦ | 95448.625 | 0 |  |  | ¦ | 95448.625 | 0 | 1170.3915 | 5.8101e-06 | ¦ | 95448.625 | 0 | 1170.3915 | 0.014607 | ¦ | [9 empty] | ¦ | 95448.625 | 0 | 1170.3915 | 5.8101e-06 | ¦ | [14 empty] | ¦ | 78.4484 | 7.0693 |  |  | ¦ | 83.7265 | 5.9698 |  |  | ¦ | 5.1322 | 0.083707 |  |  | ¦ | 1.8171 | 0.074784 | 1.8171 | 0.066957 | ¦ | 58.8678 | 0.11337 | 58.8678 | 0.11308
Evacuation Pressure: | 60 | µmHg |  |  |  | ¦ | 0.2337 | 64513.293 | 0.011966 | 7.3999e-08 | ¦ | 0.1726 | 0.0063047 | 11.2191 | 0.11251 | ¦ | 0.1726 | 3.8472e-05 |  |  | ¦ | 87349.9062 | 0 |  |  | ¦ | 87349.9062 | 0.00069246 |  |  | ¦ | 87349.9062 | 0 |  |  | ¦ | 87349.9062 | 0 | 1343.8333 | 5.4792e-06 | ¦ | 87349.9062 | 0 | 1343.8333 | 0.015835 | ¦ | [9 empty] | ¦ | 87349.9062 | 0 | 1343.8333 | 5.4792e-06 | ¦ | [14 empty] | ¦ | 81.093 | 6.4597 |  |  | ¦ | 85.354 | 5.7475 |  |  | ¦ | 5.9552 | 0.085518 |  |  | ¦ |  |  |  |  | ¦ | 63.2412 | 0.11414 | 63.2412 | 0.11354
Evacuation Time: | 5 | mins |  |  |  | ¦ | 0.26837 | 56177.7539 | 0.023044 | 1.6611e-07 | ¦ | 0.19767 | 0.0068229 | 9.7146 | 0.11143 | ¦ | 0.19767 | 0.0005182 |  |  | ¦ | 76271.3281 | 4.6775e-08 |  |  | ¦ | 76271.3281 | 0.00094583 |  |  | ¦ | 76271.3281 | 0.0087978 |  |  | ¦ | 76271.3281 | 4.6775e-08 | 1551.9581 | 5.192e-06 | ¦ | 76271.3281 | 0.0087978 | 1551.9581 | 0.01728 | ¦ | [9 empty] | ¦ | 76271.3281 | 4.6775e-08 | 1551.9581 | 5.192e-06 | ¦ | [14 empty] | ¦ | 83.7265 | 5.9698 |  |  | ¦ | 87.0063 | 5.5726 |  |  | ¦ | 6.9074 | 0.087393 |  |  | ¦ |  |  |  |  | ¦ | 67.6554 | 0.11486 | 67.6554 | 0.11398
Mercury Filling Pressure: | 0.0038 | MPa |  |  |  | ¦ | 0.30956 | 48703.6406 | 0.028694 | 2.3804e-07 | ¦ | 0.2337 | 0.007693 | 7.4282 | 0.10933 | ¦ | 0.2337 | 0.00087008 |  |  | ¦ | 64513.293 | 7.3999e-08 |  |  | ¦ | 64513.293 | 0.0014402 |  |  | ¦ | 64513.293 | 0.011966 |  |  | ¦ | 64513.293 | 7.3999e-08 | 2029.6464 | 4.4056e-06 | ¦ | 64513.293 | 0.011966 | 2029.6464 | 0.018058 | ¦ | [9 empty] | ¦ | 64513.293 | 7.3999e-08 | 2029.6464 | 4.4056e-06 | ¦ | [14 empty] | ¦ | 85.354 | 5.7475 |  |  | ¦ | 89.2793 | 5.3415 |  |  | ¦ | 8.0276 | 0.089386 |  |  | ¦ |  |  |  |  | ¦
Equilibration Time: | 30 | secs |  |  |  | ¦ | 0.35661 | 42277.9766 | 0.028182 | 2.6949e-07 | ¦ | 0.26837 | 0.0090776 | 6.3696 | 0.1079 | ¦ | 0.26837 | 0.0013846 |  |  | ¦ | 56177.7539 | 1.6611e-07 |  |  | ¦ | 56177.7539 | 0.002358 |  |  | ¦ | 56177.7539 | 0.023044 |  |  | ¦ | 56177.7539 | 1.6611e-07 | 2366.9756 | 4.2231e-06 | ¦ | 56177.7539 | 0.023044 | 2366.9756 | 0.021334 | ¦ | [9 empty] | ¦ | 56177.7539 | 1.6611e-07 | 2366.9756 | 4.2231e-06 | ¦ | [14 empty] | ¦ | 87.0063 | 5.5726 |  |  | ¦ | 91.3145 | 5.1446 |  |  | ¦ | 9.2772 | 0.091372 |  |  | ¦
[6 empty] | ¦ | 0.38193 | 39474.9961 | 0.05215 | 5.5429e-07 | ¦ | 0.30956 | 0.010857 | 4.8327 | 0.10522 | ¦ | 0.30956 | 0.0017791 |  |  | ¦ | 48703.6406 | 2.3804e-07 |  |  | ¦ | 48703.6406 | 0.0037151 |  |  | ¦ | 48703.6406 | 0.028694 |  |  | ¦ | 48703.6406 | 2.3804e-07 | 3119.7488 | 3.5666e-06 | ¦ | 48703.6406 | 0.028694 | 3119.7488 | 0.022388 | ¦ | [9 empty] | ¦ | 48703.6406 | 2.3804e-07 | 3119.7488 | 3.5666e-06 | ¦ | [14 empty] | ¦ | 89.2793 | 5.3415 |  |  | ¦ | 91.9696 | 5.0985 |  |  | ¦ | 9.9752 | 0.092374 |  |  | ¦
[6 empty] | ¦ | 0.43927 | 34322.25 | 0.050769 | 5.9852e-07 | ¦ | 0.35661 | 0.012588 | 3.6612 | 0.10223 | ¦ | 0.35661 | 0.0017317 |  |  | ¦ | 42277.9766 | 2.6949e-07 |  |  | ¦ | 42277.9766 | 0.0052378 |  |  | ¦ | 42277.9766 | 0.028182 |  |  | ¦ | 42277.9766 | 2.6949e-07 | 4117.9365 | 2.9922e-06 | ¦ | 42277.9766 | 0.028182 | 4117.9365 | 0.024774 | ¦ | [9 empty] | ¦ | 42277.9766 | 2.6949e-07 | 4117.9365 | 2.9922e-06 | ¦ | [14 empty] | ¦ | 91.3145 | 5.1446 |  |  | ¦ | 93.1478 | 5.0181 |  |  | ¦ | 12.386 | 0.095488 |  |  | ¦
High Pressure: | [5 empty] | ¦ | 0.51317 | 29379.6289 | 0.06801 | 9.292e-07 | ¦ | 0.38193 | 0.014142 | 3.1882 | 0.10066 | ¦ | 0.38193 | 0.0015537 |  |  | ¦ | 39474.9961 | 5.5429e-07 |  |  | ¦ | 39474.9961 | 0.0067581 |  |  | ¦ | 39474.9961 | 0.05215 |  |  | ¦ | 39474.9961 | 5.5429e-07 | 4728.877 | 2.5803e-06 | ¦ | 39474.9961 | 0.05215 | 4728.877 | 0.02624 | ¦ | [9 empty] | ¦ | 39474.9961 | 5.5429e-07 | 4728.877 | 2.5803e-06 | ¦ | [14 empty] | ¦ | 91.9696 | 5.0985 |  |  | ¦ | 93.6801 | 4.9692 |  |  | ¦ | 15.3906 | 0.098589 |  |  | ¦
[6 empty] | ¦ | 0.67863 | 22216.3164 | 0.074851 | 1.2683e-06 | ¦ | 0.43927 | 0.017226 | 2.4337 | 0.097654 | ¦ | 0.43927 | 0.003084 |  |  | ¦ | 34322.25 | 5.9852e-07 |  |  | ¦ | 34322.25 | 0.010101 |  |  | ¦ | 34322.25 | 0.050769 |  |  | ¦ | 34322.25 | 5.9852e-07 | 6194.9248 | 2.047e-06 | ¦ | 34322.25 | 0.050769 | 6194.9248 | 0.025588 | ¦ | [9 empty] | ¦ | 34322.25 | 5.9852e-07 | 6194.9248 | 2.047e-06 | ¦ | [14 empty] | ¦ | 93.1478 | 5.0181 |  |  | ¦ | 94.6991 | 4.878 |  |  | ¦ | 17.6613 | 0.10051 |  |  | ¦
Equilibration Time: | 30 | secs |  |  |  | ¦ | 0.78478 | 19211.2656 | 0.092795 | 1.949e-06 | ¦ | 0.51317 | 0.021819 | 1.8486 | 0.094733 | ¦ | 0.51317 | 0.0045927 |  |  | ¦ | 29379.6289 | 9.292e-07 |  |  | ¦ | 29379.6289 | 0.015869 |  |  | ¦ | 29379.6289 | 0.06801 |  |  | ¦ | 29379.6289 | 9.292e-07 | 8155.9004 | 1.4894e-06 | ¦ | 29379.6289 | 0.06801 | 8155.9004 | 0.024455 | ¦ | [9 empty] | ¦ | 29379.6289 | 9.292e-07 | 8155.9004 | 1.4894e-06 | ¦ | [14 empty] | ¦ | 93.6801 | 4.9692 |  |  | ¦ | 95.1643 | 4.8498 |  |  | ¦ | 20.3674 | 0.10245 |  |  | ¦
[6 empty] | ¦ | 0.89953 | 16760.6152 | 0.095926 | 2.3199e-06 | ¦ | 0.67863 | 0.030904 | 1.6113 | 0.093281 | ¦ | 0.67863 | 0.009085 |  |  | ¦ | 22216.3164 | 1.2683e-06 |  |  | ¦ | 22216.3164 | 0.029955 |  |  | ¦ | 22216.3164 | 0.074851 |  |  | ¦ | 22216.3164 | 1.2683e-06 | 9356.8701 | 1.2093e-06 | ¦ | 22216.3164 | 0.074851 | 9356.8701 | 0.024344 | ¦ | [9 empty] | ¦ | 22216.3164 | 1.2683e-06 | 9356.8701 | 1.2093e-06 | ¦ | [14 empty] | ¦ | 94.6991 | 4.878 |  |  | ¦ | 95.6258 | 4.8453 |  |  | ¦ | 25.1608 | 0.10513 |  |  | ¦
[6 empty] | ¦ | 1.038 | 14524.9482 | 0.096872 | 2.6941e-06 | ¦ | 0.78478 | 0.036761 | 1.3985 | 0.091883 | ¦ | 0.78478 | 0.0058569 |  |  | ¦ | 19211.2656 | 1.949e-06 |  |  | ¦ | 19211.2656 | 0.041265 |  |  | ¦ | 19211.2656 | 0.092795 |  |  | ¦ | 19211.2656 | 1.949e-06 | 10780.7266 | 9.8204e-07 | ¦ | 19211.2656 | 0.092795 | 10780.7266 | 0.02273 | ¦ | [9 empty] | ¦ | 19211.2656 | 1.949e-06 | 10780.7266 | 9.8204e-07 | ¦ | [14 empty] | ¦ | 95.1643 | 4.8498 |  |  | ¦ | 96.0284 | 4.8422 |  |  | ¦ | 31.081 | 0.10752 |  |  | ¦
No Blank Correction | [5 empty] | ¦ | 1.1931 | 12636.1445 | 0.090928 | 2.9125e-06 | ¦ | 0.89953 | 0.042446 | 1.07 | 0.089325 | ¦ | 0.89953 | 0.0056852 |  |  | ¦ | 16760.6152 | 2.3199e-06 |  |  | ¦ | 16760.6152 | 0.053909 |  |  | ¦ | 16760.6152 | 0.095926 |  |  | ¦ | 16760.6152 | 2.3199e-06 | 14089.9014 | 7.7303e-07 | ¦ | 16760.6152 | 0.095926 | 14089.9014 | 0.022003 | ¦ | [9 empty] | ¦ | 16760.6152 | 2.3199e-06 | 14089.9014 | 7.7303e-07 | ¦ | [14 empty] | ¦ | 95.6258 | 4.8453 |  |  | ¦ | 96.4203 | 4.8554 |  |  | ¦ | 33.4034 | 0.1083 |  |  | ¦
(From Pressure 0.0007 to 413.6854 MPa) | [5 empty] | ¦ | 1.3715 | 10992.5811 | 0.083462 | 3.073e-06 | ¦ | 1.038 | 0.048469 | 0.81661 | 0.086687 | ¦ | 1.038 | 0.0060231 |  |  | ¦ | 14524.9482 | 2.6941e-06 |  |  | ¦ | 14524.9482 | 0.069311 |  |  | ¦ | 14524.9482 | 0.096872 |  |  | ¦ | 14524.9482 | 2.6941e-06 | 18462.4004 | 6.0326e-07 | ¦ | 14524.9482 | 0.096872 | 18462.4004 | 0.022472 | ¦ | [9 empty] | ¦ | 14524.9482 | 2.6941e-06 | 18462.4004 | 6.0326e-07 | ¦ | [14 empty] | ¦ | 96.0284 | 4.8422 |  |  | ¦ | 96.7982 | 4.851 |  |  | ¦ | 38.4307 | 0.10968 |  |  | ¦
Intrusion Data Summary | [5 empty] | ¦ | 1.5852 | 9510.8652 | 0.069259 | 2.9391e-06 | ¦ | 1.1931 | 0.05397 | 0.68835 | 0.08502 | ¦ | 1.1931 | 0.0055011 |  |  | ¦ | 12636.1445 | 2.9125e-06 |  |  | ¦ | 12636.1445 | 0.085514 |  |  | ¦ | 12636.1445 | 0.090928 |  |  | ¦ | 12636.1445 | 2.9125e-06 | 21902.4473 | 4.8465e-07 | ¦ | 12636.1445 | 0.090928 | 21902.4473 | 0.022468 | ¦ | [9 empty] | ¦ | 12636.1445 | 2.9125e-06 | 21902.4473 | 4.8465e-07 | ¦ | [14 empty] | ¦ | 96.4203 | 4.8554 |  |  | ¦ | 97.1296 | 4.872 |  |  | ¦ | 41.1647 | 0.11031 |  |  | ¦
[6 empty] | ¦ | 1.6968 | 8885.1797 | 0.064541 | 3.0486e-06 | ¦ | 1.3715 | 0.059021 | 0.60862 | 0.08363 | ¦ | 1.3715 | 0.0050507 |  |  | ¦ | 10992.5811 | 3.073e-06 |  |  | ¦ | 10992.5811 | 0.10261 |  |  | ¦ | 10992.5811 | 0.083462 |  |  | ¦ | 10992.5811 | 3.073e-06 | 24771.8691 | 4.8428e-07 | ¦ | 10992.5811 | 0.083462 | 24771.8691 | 0.025991 | ¦ | [9 empty] | ¦ | 10992.5811 | 3.073e-06 | 24771.8691 | 4.8428e-07 | ¦ | [14 empty] | ¦ | 96.7982 | 4.851 |  |  | ¦ | 97.4447 | 4.8763 |  |  | ¦ | 47.4603 | 0.11151 |  |  | ¦
Total Intrusion Volume = | 0.1178 | mL/g |  |  |  | ¦ | 1.8171 | 8297.1367 | 0.056279 | 2.8461e-06 | ¦ | 1.5852 | 0.063376 | 0.46765 | 0.080266 | ¦ | 1.5852 | 0.004355 |  |  | ¦ | 9510.8652 | 2.9391e-06 |  |  | ¦ | 9510.8652 | 0.11961 |  |  | ¦ | 9510.8652 | 0.069259 |  |  | ¦ | 9510.8652 | 2.9391e-06 | 32239.2734 | 4.5048e-07 | ¦ | 9510.8652 | 0.069259 | 32239.2734 | 0.029398 | ¦ | [9 empty] | ¦ | 9510.8652 | 2.9391e-06 | 32239.2734 | 4.5048e-07 | ¦ | [14 empty] | ¦ | 97.1296 | 4.872 |  |  | ¦ | 97.7151 | 4.8973 |  |  | ¦ | 50.7636 | 0.11206 |  |  | ¦
Total Pore Area = | 3.096 | m²/g |  |  |  | ¦ | 2.0566 | 7330.7144 | 0.050929 | 2.8342e-06 | ¦ | 1.6968 | 0.065283 | 0.35699 | 0.075801 | ¦ | 1.6968 | 0.0019074 |  |  | ¦ | 8885.1797 | 3.0486e-06 |  |  | ¦ | 8885.1797 | 0.1279 |  |  | ¦ | 8885.1797 | 0.064541 |  |  | ¦ | 8885.1797 | 3.0486e-06 | 42232.3008 | 4.468e-07 | ¦ | 8885.1797 | 0.064541 | 42232.3008 | 0.038077 | ¦ | [9 empty] | ¦ | 8885.1797 | 3.0486e-06 | 42232.3008 | 4.468e-07 | ¦ | [14 empty] | ¦ | 97.4447 | 4.8763 |  |  | ¦ | 97.9706 | 4.9355 |  |  | ¦ | 54.6016 | 0.1126 |  |  | ¦
Median Pore Diameter (Volume) = | 11043 | A |  |  |  | ¦ | 2.297 | 6563.6035 | 0.042424 | 2.6548e-06 | ¦ | 1.8171 | 0.066957 | 0.27742 | 0.070165 | ¦ | 1.8171 | 0.0016736 |  |  | ¦ | 8297.1367 | 2.8461e-06 |  |  | ¦ | 8297.1367 | 0.13569 |  |  | ¦ | 8297.1367 | 0.056279 |  |  | ¦ | 8297.1367 | 2.8461e-06 | 54346.082 | 4.6533e-07 | ¦ | 8297.1367 | 0.056279 | 54346.082 | 0.051467 | ¦ | [9 empty] | ¦ | 8297.1367 | 2.8461e-06 | 54346.082 | 4.6533e-07 | ¦ | [14 empty] | ¦ | 97.7151 | 4.8973 |  |  | ¦ | 98.2195 | 4.9754 |  |  | ¦ | 58.4416 | 0.11308 |  |  | ¦
Median Pore Diameter (Area) = | 332 | A |  |  |  | ¦ | 2.7671 | 5448.6338 | 0.03815 | 2.7665e-06 | ¦ | 2.0566 | 0.069696 | 0.21438 | 0.061365 | ¦ | 2.0566 | 0.002739 |  |  | ¦ | 7330.7144 | 2.8342e-06 |  |  | ¦ | 7330.7144 | 0.14971 |  |  | ¦ | 7330.7144 | 0.050929 |  |  | ¦ | 7330.7144 | 2.8342e-06 | 70328.1641 | 5.506e-07 | ¦ | 7330.7144 | 0.050929 | 70328.1641 | 0.078597 | ¦ | [9 empty] | ¦ | 7330.7144 | 2.8342e-06 | 70328.1641 | 5.506e-07 | ¦ | [14 empty] | ¦ | 97.9706 | 4.9355 |  |  | ¦ | 98.4461 | 5.0464 |  |  | ¦ | 62.8151 | 0.11354 |  |  | ¦
Average Pore Diameter (4V/A) = | 1521 | A |  |  |  | ¦ | 2.9747 | 5068.3716 | 0.029664 | 2.451e-06 | ¦ | 2.297 | 0.071732 | 0.19199 | 0.057933 | ¦ | 2.297 | 0.0020365 |  |  | ¦ | 6563.6035 | 2.6548e-06 |  |  | ¦ | 6563.6035 | 0.16144 |  |  | ¦ | 6563.6035 | 0.042424 |  |  | ¦ | 6563.6035 | 2.6548e-06 | 78526.3438 | 4.1865e-07 | ¦ | 6563.6035 | 0.042424 | 78526.3438 | 0.071673 | ¦ | [9 empty] | ¦ | 6563.6035 | 2.6548e-06 | 78526.3438 | 4.1865e-07 | ¦ | [14 empty] | ¦ | 98.2195 | 4.9754 |  |  | ¦ | 98.6591 | 5.1354 |  |  | ¦ | 67.2292 | 0.11398 |  |  | ¦
Bulk Density at 0.0038 MPa = | 2.0216 | g/mL |  |  |  | ¦ | 3.4059 | 4426.6514 | 0.031587 | 2.8939e-06 | ¦ | 2.7671 | 0.074817 | 0.16994 | 0.05241 | ¦ | 2.7671 | 0.0030846 |  |  | ¦ | 5448.6338 | 2.7665e-06 |  |  | ¦ | 5448.6338 | 0.18198 |  |  | ¦ | 5448.6338 | 0.03815 |  |  | ¦ | 5448.6338 | 2.7665e-06 | 88716.5156 | 5.4193e-07 | ¦ | 5448.6338 | 0.03815 | 88716.5156 | 0.10422 | ¦ | [9 empty] | ¦ | 5448.6338 | 2.7665e-06 | 88716.5156 | 5.4193e-07 | ¦ | [14 empty] | ¦ | 98.4461 | 5.0464 |  |  | ¦ | 98.8423 | 5.2539 |  |  | ¦ | 72.0159 | 0.11437 |  |  | ¦
Apparent (skeletal) Density = | 2.6532 | g/mL |  |  |  | ¦ | 4.1214 | 3658.1531 | 0.02933 | 3.1606e-06 | ¦ | 2.9747 | 0.075749 | 0.15056 | 0.047388 | ¦ | 2.9747 | 0.00093203 |  |  | ¦ | 5068.3716 | 2.451e-06 |  |  | ¦ | 5068.3716 | 0.18907 |  |  | ¦ | 5068.3716 | 0.029664 |  |  | ¦ | 5068.3716 | 2.451e-06 | 100134.125 | 4.399e-07 | ¦ | 5068.3716 | 0.029664 | 100134.125 | 0.095528 | ¦ | [9 empty] | ¦ | 5068.3716 | 2.451e-06 | 100134.125 | 4.399e-07 | ¦ | [14 empty] | ¦ | 98.6591 | 5.1354 |  |  | ¦ | 99.0269 | 5.351 |  |  | ¦ | 77.2114 | 0.11474 |  |  | ¦
Porosity = | 23.8048 | % |  |  |  | ¦ | 4.8388 | 3115.7939 | 0.027303 | 3.5085e-06 | ¦ | 3.4059 | 0.077606 |  |  | ¦ | 3.4059 | 0.0018571 |  |  | ¦ | 4426.6514 | 2.8939e-06 |  |  | ¦ | 4426.6514 | 0.20472 |  |  | ¦ | 4426.6514 | 0.031587 |  |  | ¦ | 4426.6514 | 2.8939e-06 |  |  | ¦ | 4426.6514 | 0.031587 |  |  | ¦ | [9 empty] | ¦ | 4426.6514 | 2.8939e-06 |  |  | ¦ | [14 empty] | ¦ | 98.8423 | 5.2539 |  |  | ¦ | 99.1833 | 5.4852 |  |  | ¦ | 82.7286 | 0.11506 |  |  | ¦
Stem Volume Used = | 53 | % |  |  |  | ¦ | 5.5583 | 2712.448 | 0.029386 | 4.3865e-06 | ¦ | 4.1214 | 0.080035 |  |  | ¦ | 4.1214 | 0.0024289 |  |  | ¦ | 3658.1531 | 3.1606e-06 |  |  | ¦ | 3658.1531 | 0.22875 |  |  | ¦ | 3658.1531 | 0.02933 |  |  | ¦ | 3658.1531 | 3.1606e-06 |  |  | ¦ | 3658.1531 | 0.02933 |  |  | ¦ | [9 empty] | ¦ | 3658.1531 | 3.1606e-06 |  |  | ¦ | [14 empty] | ¦ | 99.0269 | 5.351 |  |  | ¦ | 99.3456 | 5.5991 |  |  | ¦ | 88.8591 | 0.11536 |  |  | ¦
[6 empty] | ¦ | 6.3814 | 2362.6003 | 0.030203 | 5.1774e-06 | ¦ | 4.8388 | 0.081938 |  |  | ¦ | 4.8388 | 0.0019029 |  |  | ¦ | 3115.7939 | 3.5085e-06 |  |  | ¦ | 3115.7939 | 0.25123 |  |  | ¦ | 3115.7939 | 0.027303 |  |  | ¦ | 3115.7939 | 3.5085e-06 |  |  | ¦ | 3115.7939 | 0.027303 |  |  | ¦ | [9 empty] | ¦ | 3115.7939 | 3.5085e-06 |  |  | ¦ | [14 empty] | ¦ | 99.1833 | 5.4852 |  |  | ¦ | 99.4563 | 5.8046 |  |  | ¦ | 95.3019 | 0.11566 |  |  | ¦
[6 empty] | ¦ | 7.3336 | 2055.8293 | 0.031042 | 6.1121e-06 | ¦ | 5.5583 | 0.083707 |  |  | ¦ | 5.5583 | 0.0017693 |  |  | ¦ | 2712.448 | 4.3865e-06 |  |  | ¦ | 2712.448 | 0.27551 |  |  | ¦ | 2712.448 | 0.029386 |  |  | ¦ | 2712.448 | 4.3865e-06 |  |  | ¦ | 2712.448 | 0.029386 |  |  | ¦ | [9 empty] | ¦ | 2712.448 | 4.3865e-06 |  |  | ¦ | [14 empty] | ¦ | 99.3456 | 5.5991 |  |  | ¦ | 99.6057 | 5.9451 |  |  | ¦ | 102.0893 | 0.11592 |  |  | ¦
Pore Structure Summary | [5 empty] | ¦ | 8.4537 | 1783.4349 | 0.032284 | 7.3161e-06 | ¦ | 6.3814 | 0.085518 |  |  | ¦ | 6.3814 | 0.0018113 |  |  | ¦ | 2362.6003 | 5.1774e-06 |  |  | ¦ | 2362.6003 | 0.30407 |  |  | ¦ | 2362.6003 | 0.030203 |  |  | ¦ | 2362.6003 | 5.1774e-06 |  |  | ¦ | 2362.6003 | 0.030203 |  |  | ¦ | [9 empty] | ¦ | 2362.6003 | 5.1774e-06 |  |  | ¦ | [14 empty] | ¦ | 99.4563 | 5.8046 |  |  | ¦ | 99.7262 | 6.1328 |  |  | ¦ | 109.4335 | 0.11617 |  |  | ¦
[6 empty] | ¦ | 9.7034 | 1553.7543 | 0.033163 | 8.6452e-06 | ¦ | 7.3336 | 0.087393 |  |  | ¦ | 7.3336 | 0.001875 |  |  | ¦ | 2055.8293 | 6.1121e-06 |  |  | ¦ | 2055.8293 | 0.33801 |  |  | ¦ | 2055.8293 | 0.031042 |  |  | ¦ | 2055.8293 | 6.1121e-06 |  |  | ¦ | 2055.8293 | 0.031042 |  |  | ¦ | [9 empty] | ¦ | 2055.8293 | 6.1121e-06 |  |  | ¦ | [14 empty] | ¦ | 99.6057 | 5.9451 |  |  | ¦ | 99.8634 | 6.4406 |  |  | ¦ | 117.3681 | 0.11639 |  |  | ¦
Threshold Pressure: | 0.4262 | MPa (Calculated) |  |  |  | ¦ | 10.4014 | 1449.4861 | 0.033232 | 9.6151e-06 | ¦ | 8.4537 | 0.089386 |  |  | ¦ | 8.4537 | 0.0019929 |  |  | ¦ | 1783.4349 | 7.3161e-06 |  |  | ¦ | 1783.4349 | 0.37954 |  |  | ¦ | 1783.4349 | 0.032284 |  |  | ¦ | 1783.4349 | 7.3161e-06 |  |  | ¦ | 1783.4349 | 0.032284 |  |  | ¦ | [9 empty] | ¦ | 1783.4349 | 7.3161e-06 |  |  | ¦ | [14 empty] | ¦ | 99.7262 | 6.1328 |  |  | ¦ | 100 | 7.0798 |  |  | ¦ | 125.7976 | 0.11661 |  |  | ¦
Characteristic length = | 35377 | A |  |  |  | ¦ | 12.8121 | 1176.7474 | 0.034398 | 1.1418e-05 | ¦ | 9.7034 | 0.091372 |  |  | ¦ | 9.7034 | 0.0019856 |  |  | ¦ | 1553.7543 | 8.6452e-06 |  |  | ¦ | 1553.7543 | 0.42714 |  |  | ¦ | 1553.7543 | 0.033163 |  |  | ¦ | 1553.7543 | 8.6452e-06 |  |  | ¦ | 1553.7543 | 0.033163 |  |  | ¦ | [9 empty] | ¦ | 1553.7543 | 8.6452e-06 |  |  | ¦ | [14 empty] | ¦ | 99.8634 | 6.4406 |  |  | ¦ |  |  |  |  | ¦ | 134.9504 | 0.11679 |  |  | ¦
Conductivity formation factor = | 0.015 |  |  |  |  | ¦ | 15.8168 | 953.2062 | 0.033892 | 1.3872e-05 | ¦ | 10.4014 | 0.092374 |  |  | ¦ | 10.4014 | 0.0010026 |  |  | ¦ | 1449.4861 | 9.6151e-06 |  |  | ¦ | 1449.4861 | 0.45385 |  |  | ¦ | 1449.4861 | 0.033232 |  |  | ¦ | 1449.4861 | 9.6151e-06 |  |  | ¦ | 1449.4861 | 0.033232 |  |  | ¦ | [9 empty] | ¦ | 1449.4861 | 9.6151e-06 |  |  | ¦ | [14 empty] | ¦ | 100 | 7.0798 |  |  | ¦ |  |  |  |  | ¦ | 144.6635 | 0.11698 |  |  | ¦
Permeability constant = | 0.00442 |  |  |  |  | ¦ | 18.0875 | 833.54 | 0.032893 | 1.6014e-05 | ¦ | 12.8121 | 0.095488 |  |  | ¦ | 12.8121 | 0.0031141 |  |  | ¦ | 1176.7474 | 1.1418e-05 |  |  | ¦ | 1176.7474 | 0.54871 |  |  | ¦ | 1176.7474 | 0.034398 |  |  | ¦ | 1176.7474 | 1.1418e-05 |  |  | ¦ | 1176.7474 | 0.034398 |  |  | ¦ | [9 empty] | ¦ | 1176.7474 | 1.1418e-05 |  |  | ¦ | [14 empty] | ¦ |  |  |  |  | ¦ |  |  |  |  | ¦ | 155.1219 | 0.11711 |  |  | ¦
Permeability = | 0.8164 | mdarcy |  |  |  | ¦ | 20.7936 | 725.064 | 0.032133 | 1.7936e-05 | ¦ | 15.8168 | 0.098589 |  |  | ¦ | 15.8168 | 0.003101 |  |  | ¦ | 953.2062 | 1.3872e-05 |  |  | ¦ | 953.2062 | 0.66518 |  |  | ¦ | 953.2062 | 0.033892 |  |  | ¦ | 953.2062 | 1.3872e-05 |  |  | ¦ | 953.2062 | 0.033892 |  |  | ¦ | [9 empty] | ¦ | 953.2062 | 1.3872e-05 |  |  | ¦ | [24 empty] | ¦ | 166.3256 | 0.11729 |  |  | ¦
BET Surface Area = | 230.0000 | m²/g |  |  |  | ¦ | 25.5869 | 589.2327 | 0.029709 | 1.9704e-05 | ¦ | 18.0875 | 0.10051 |  |  | ¦ | 18.0875 | 0.0019164 |  |  | ¦ | 833.54 | 1.6014e-05 |  |  | ¦ | 833.54 | 0.75098 |  |  | ¦ | 833.54 | 0.032893 |  |  | ¦ | 833.54 | 1.6014e-05 |  |  | ¦ | 833.54 | 0.032893 |  |  | ¦ | [9 empty] | ¦ | 833.54 | 1.6014e-05 |  |  | ¦ | [24 empty] | ¦ | 178.2755 | 0.11743 |  |  | ¦
Pore shape exponent = | 1.00 |  |  |  |  | ¦ | 31.5072 | 478.5146 | 0.026512 | 2.1645e-05 | ¦ | 20.7936 | 0.10245 |  |  | ¦ | 20.7936 | 0.0019457 |  |  | ¦ | 725.064 | 1.7936e-05 |  |  | ¦ | 725.064 | 0.85085 |  |  | ¦ | 725.064 | 0.032133 |  |  | ¦ | 725.064 | 1.7936e-05 |  |  | ¦ | 725.064 | 0.032133 |  |  | ¦ | [9 empty] | ¦ | 725.064 | 1.7936e-05 |  |  | ¦ | [24 empty] | ¦ | 192.0667 | 0.11759 |  |  | ¦
Tortuosity factor = | 2.143 |  |  |  |  | ¦ | 33.8296 | 445.6649 | 0.024975 | 2.3483e-05 | ¦ | 25.5869 | 0.10513 |  |  | ¦ | 25.5869 | 0.0026765 |  |  | ¦ | 589.2327 | 1.9704e-05 |  |  | ¦ | 589.2327 | 1.0138 |  |  | ¦ | 589.2327 | 0.029709 |  |  | ¦ | 589.2327 | 1.9704e-05 |  |  | ¦ | 589.2327 | 0.029709 |  |  | ¦ | [9 empty] | ¦ | 589.2327 | 1.9704e-05 |  |  | ¦ | [24 empty] | ¦ | 209.9572 | 0.11775 |  |  | ¦
Tortuosity = | 89.5151 |  |  |  |  | ¦ | 38.8568 | 388.0054 | 0.023058 | 2.4063e-05 | ¦ | 31.5072 | 0.10752 |  |  | ¦ | 31.5072 | 0.0023965 |  |  | ¦ | 478.5146 | 2.1645e-05 |  |  | ¦ | 478.5146 | 1.1933 |  |  | ¦ | 478.5146 | 0.026512 |  |  | ¦ | 478.5146 | 2.1645e-05 |  |  | ¦ | 478.5146 | 0.026512 |  |  | ¦ | [9 empty] | ¦ | 478.5146 | 2.1645e-05 |  |  | ¦ | [24 empty] | ¦ |  |  |  |  | ¦
Percolation Fractal dimension = | 2.906 |  |  |  |  | ¦ | 41.5909 | 362.4991 | 0.021225 | 2.4574e-05 | ¦ | 33.8296 | 0.1083 |  |  | ¦ | 33.8296 | 0.00077141 |  |  | ¦ | 445.6649 | 2.3483e-05 |  |  | ¦ | 445.6649 | 1.2601 |  |  | ¦ | 445.6649 | 0.024975 |  |  | ¦ | 445.6649 | 2.3483e-05 |  |  | ¦ | 445.6649 | 0.024975 |  |  | ¦ | [9 empty] | ¦ | 445.6649 | 2.3483e-05 |  |  | ¦
Backbone Fractal dimension = | 2.061 |  |  |  |  | ¦ | 47.8865 | 314.8417 | 0.0196 | 2.5176e-05 | ¦ | 38.8568 | 0.10968 |  |  | ¦ | 38.8568 | 0.0013874 |  |  | ¦ | 388.0054 | 2.4063e-05 |  |  | ¦ | 388.0054 | 1.3932 |  |  | ¦ | 388.0054 | 0.023058 |  |  | ¦ | 388.0054 | 2.4063e-05 |  |  | ¦ | 388.0054 | 0.023058 |  |  | ¦ | [9 empty] | ¦ | 388.0054 | 2.4063e-05 |  |  | ¦
[6 empty] | ¦ | 51.1898 | 294.5249 | 0.018908 | 2.6961e-05 | ¦ | 41.5909 | 0.11031 |  |  | ¦ | 41.5909 | 0.00062679 |  |  | ¦ | 362.4991 | 2.4574e-05 |  |  | ¦ | 362.4991 | 1.46 |  |  | ¦ | 362.4991 | 0.021225 |  |  | ¦ | 362.4991 | 2.4574e-05 |  |  | ¦ | 362.4991 | 0.021225 |  |  | ¦ | [9 empty] | ¦ | 362.4991 | 2.4574e-05 |  |  | ¦
[6 empty] | ¦ | 55.0277 | 273.9829 | 0.017308 | 2.6455e-05 | ¦ | 47.8865 | 0.11151 |  |  | ¦ | 47.8865 | 0.0011998 |  |  | ¦ | 314.8417 | 2.5176e-05 |  |  | ¦ | 314.8417 | 1.6018 |  |  | ¦ | 314.8417 | 0.0196 |  |  | ¦ | 314.8417 | 2.5176e-05 |  |  | ¦ | 314.8417 | 0.0196 |  |  | ¦ | [9 empty] | ¦ | 314.8417 | 2.5176e-05 |  |  | ¦
Mayer Stowe Summary | [5 empty] | ¦ | 58.8678 | 256.1107 | 0.016184 | 2.6528e-05 | ¦ | 51.1898 | 0.11206 |  |  | ¦ | 51.1898 | 0.00054777 |  |  | ¦ | 294.5249 | 2.6961e-05 |  |  | ¦ | 294.5249 | 1.6737 |  |  | ¦ | 294.5249 | 0.018908 |  |  | ¦ | 294.5249 | 2.6961e-05 |  |  | ¦ | 294.5249 | 0.018908 |  |  | ¦ | [9 empty] | ¦ | 294.5249 | 2.6961e-05 |  |  | ¦
[6 empty] | ¦ | 63.2412 | 238.3992 | 0.014827 | 2.6053e-05 | ¦ | 55.0277 | 0.1126 |  |  | ¦ | 55.0277 | 0.00054343 |  |  | ¦ | 273.9829 | 2.6455e-05 |  |  | ¦ | 273.9829 | 1.7501 |  |  | ¦ | 273.9829 | 0.017308 |  |  | ¦ | 273.9829 | 2.6455e-05 |  |  | ¦ | 273.9829 | 0.017308 |  |  | ¦ | [9 empty] | ¦ | 273.9829 | 2.6455e-05 |  |  | ¦
Interstitial porosity = | 47.6300 | % |  |  |  | ¦ | 67.6554 | 222.8448 | 0.015187 | 2.8609e-05 | ¦ | 58.8678 | 0.11308 |  |  | ¦ | 58.8678 | 0.00047411 |  |  | ¦ | 256.1107 | 2.6528e-05 |  |  | ¦ | 256.1107 | 1.8217 |  |  | ¦ | 256.1107 | 0.016184 |  |  | ¦ | 256.1107 | 2.6528e-05 |  |  | ¦ | 256.1107 | 0.016184 |  |  | ¦ | [9 empty] | ¦ | 256.1107 | 2.6528e-05 |  |  | ¦
Breakthrough pressure ratio = | 3.8397 |  |  |  |  | ¦ | 72.4421 | 208.1202 | 0.013143 | 2.65e-05 | ¦ | 63.2412 | 0.11354 |  |  | ¦ | 63.2412 | 0.00046144 |  |  | ¦ | 238.3992 | 2.6053e-05 |  |  | ¦ | 238.3992 | 1.8963 |  |  | ¦ | 238.3992 | 0.014827 |  |  | ¦ | 238.3992 | 2.6053e-05 |  |  | ¦ | 238.3992 | 0.014827 |  |  | ¦ | [9 empty] | ¦ | 238.3992 | 2.6053e-05 |  |  | ¦
[6 empty] | ¦ | 77.6375 | 194.1929 | 0.012336 | 2.6644e-05 | ¦ | 67.6554 | 0.11398 |  |  | ¦ | 67.6554 | 0.000445 |  |  | ¦ | 222.8448 | 2.8609e-05 |  |  | ¦ | 222.8448 | 1.9735 |  |  | ¦ | 222.8448 | 0.015187 |  |  | ¦ | 222.8448 | 2.8609e-05 |  |  | ¦ | 222.8448 | 0.015187 |  |  | ¦ | [9 empty] | ¦ | 222.8448 | 2.8609e-05 |  |  | ¦
[6 empty] | ¦ | 83.1547 | 181.3085 | 0.01068 | 2.4714e-05 | ¦ | 72.4421 | 0.11437 |  |  | ¦ | 72.4421 | 0.0003902 |  |  | ¦ | 208.1202 | 2.65e-05 |  |  | ¦ | 208.1202 | 2.046 |  |  | ¦ | 208.1202 | 0.013143 |  |  | ¦ | 208.1202 | 2.65e-05 |  |  | ¦ | 208.1202 | 0.013143 |  |  | ¦ | [9 empty] | ¦ | 208.1202 | 2.65e-05 |  |  | ¦
Material Compressibility | [5 empty] | ¦ | 89.2853 | 168.8594 | 0.0097374 | 2.4164e-05 | ¦ | 77.6375 | 0.11474 |  |  | ¦ | 77.6375 | 0.00037108 |  |  | ¦ | 194.1929 | 2.6644e-05 |  |  | ¦ | 194.1929 | 2.1197 |  |  | ¦ | 194.1929 | 0.012336 |  |  | ¦ | 194.1929 | 2.6644e-05 |  |  | ¦ | 194.1929 | 0.012336 |  |  | ¦ | [9 empty] | ¦ | 194.1929 | 2.6644e-05 |  |  | ¦
[6 empty] | ¦ | 95.728 | 157.4947 | 0.0096852 | 2.5788e-05 | ¦ | 83.1547 | 0.11506 |  |  | ¦ | 83.1547 | 0.00031842 |  |  | ¦ | 181.3085 | 2.4714e-05 |  |  | ¦ | 181.3085 | 2.1876 |  |  | ¦ | 181.3085 | 0.01068 |  |  | ¦ | 181.3085 | 2.4714e-05 |  |  | ¦ | 181.3085 | 0.01068 |  |  | ¦ | [9 empty] | ¦ | 181.3085 | 2.4714e-05 |  |  | ¦
Linear Coefficient = | -1.9446e-01 | 1/MPa |  |  |  | ¦ | 102.5155 | 147.0672 | 0.0089677 | 2.5585e-05 | ¦ | 89.2853 | 0.11536 |  |  | ¦ | 89.2853 | 0.00030082 |  |  | ¦ | 168.8594 | 2.4164e-05 |  |  | ¦ | 168.8594 | 2.2563 |  |  | ¦ | 168.8594 | 0.0097374 |  |  | ¦ | 168.8594 | 2.4164e-05 |  |  | ¦ | 168.8594 | 0.0097374 |  |  | ¦ | [9 empty] | ¦ | 168.8594 | 2.4164e-05 |  |  | ¦
Quadratic Coefficient = | 1.2463e+00 | 1/MPa² |  |  |  | ¦ | 109.8596 | 137.2356 | 0.0083492 | 2.5518e-05 | ¦ | 95.728 | 0.11566 |  |  | ¦ | 95.728 | 0.00029307 |  |  | ¦ | 157.4947 | 2.5788e-05 |  |  | ¦ | 157.4947 | 2.3282 |  |  | ¦ | 157.4947 | 0.0096852 |  |  | ¦ | 157.4947 | 2.5788e-05 |  |  | ¦ | 157.4947 | 0.0096852 |  |  | ¦ | [9 empty] | ¦ | 157.4947 | 2.5788e-05 |  |  | ¦
[6 empty] | ¦ | 117.7943 | 127.9914 | 0.0071209 | 2.333e-05 | ¦ | 102.5155 | 0.11592 |  |  | ¦ | 102.5155 | 0.00026679 |  |  | ¦ | 147.0672 | 2.5585e-05 |  |  | ¦ | 147.0672 | 2.3982 |  |  | ¦ | 147.0672 | 0.0089677 |  |  | ¦ | 147.0672 | 2.5585e-05 |  |  | ¦ | 147.0672 | 0.0089677 |  |  | ¦ | [9 empty] | ¦ | 147.0672 | 2.5585e-05 |  |  | ¦
[6 empty] | ¦ | 126.2237 | 119.4439 | 0.0072444 | 2.544e-05 | ¦ | 109.8596 | 0.11617 |  |  | ¦ | 109.8596 | 0.00025088 |  |  | ¦ | 137.2356 | 2.5518e-05 |  |  | ¦ | 137.2356 | 2.4688 |  |  | ¦ | 137.2356 | 0.0083492 |  |  | ¦ | 137.2356 | 2.5518e-05 |  |  | ¦ | 137.2356 | 0.0083492 |  |  | ¦ | [9 empty] | ¦ | 137.2356 | 2.5518e-05 |  |  | ¦
[6 empty] | ¦ | 135.3766 | 111.3683 | 0.0060558 | 2.2798e-05 | ¦ | 117.7943 | 0.11639 |  |  | ¦ | 117.7943 | 0.00021566 |  |  | ¦ | 127.9914 | 2.333e-05 |  |  | ¦ | 127.9914 | 2.5339 |  |  | ¦ | 127.9914 | 0.0071209 |  |  | ¦ | 127.9914 | 2.333e-05 |  |  | ¦ | 127.9914 | 0.0071209 |  |  | ¦ | [9 empty] | ¦ | 127.9914 | 2.333e-05 |  |  | ¦
[6 empty] | ¦ | 145.0897 | 103.9127 | 0.0063498 | 2.563e-05 | ¦ | 126.2237 | 0.11661 |  |  | ¦ | 126.2237 | 0.00021745 |  |  | ¦ | 119.4439 | 2.544e-05 |  |  | ¦ | 119.4439 | 2.6042 |  |  | ¦ | 119.4439 | 0.0072444 |  |  | ¦ | 119.4439 | 2.544e-05 |  |  | ¦ | 119.4439 | 0.0072444 |  |  | ¦ | [9 empty] | ¦ | 119.4439 | 2.544e-05 |  |  | ¦
[6 empty] | ¦ | 155.5481 | 96.926 | 0.0043126 | 1.8659e-05 | ¦ | 135.3766 | 0.11679 |  |  | ¦ | 135.3766 | 0.00018411 |  |  | ¦ | 111.3683 | 2.2798e-05 |  |  | ¦ | 111.3683 | 2.668 |  |  | ¦ | 111.3683 | 0.0060558 |  |  | ¦ | 111.3683 | 2.2798e-05 |  |  | ¦ | 111.3683 | 0.0060558 |  |  | ¦ | [9 empty] | ¦ | 111.3683 | 2.2798e-05 |  |  | ¦
[6 empty] | ¦ | 166.7518 | 90.4138 | 0.0058234 | 2.7011e-05 | ¦ | 145.0897 | 0.11698 |  |  | ¦ | 145.0897 | 0.00019109 |  |  | ¦ | 103.9127 | 2.563e-05 |  |  | ¦ | 103.9127 | 2.739 |  |  | ¦ | 103.9127 | 0.0063498 |  |  | ¦ | 103.9127 | 2.563e-05 |  |  | ¦ | 103.9127 | 0.0063498 |  |  | ¦ | [9 empty] | ¦ | 103.9127 | 2.563e-05 |  |  | ¦
[6 empty] | ¦ | 178.7017 | 84.3678 | 0.004722 | 2.3476e-05 | ¦ | 155.5481 | 0.11711 |  |  | ¦ | 155.5481 | 0.00013036 |  |  | ¦ | 96.926 | 1.8659e-05 |  |  | ¦ | 96.926 | 2.7909 |  |  | ¦ | 96.926 | 0.0043126 |  |  | ¦ | 96.926 | 1.8659e-05 |  |  | ¦ | 96.926 | 0.0043126 |  |  | ¦ | [9 empty] | ¦ | 96.926 | 1.8659e-05 |  |  | ¦
[6 empty] | ¦ | 192.4928 | 78.3232 | 0.0050047 | 2.6732e-05 | ¦ | 166.7518 | 0.11729 |  |  | ¦ | 166.7518 | 0.0001759 |  |  | ¦ | 90.4138 | 2.7011e-05 |  |  | ¦ | 90.4138 | 2.866 |  |  | ¦ | 90.4138 | 0.0058234 |  |  | ¦ | 90.4138 | 2.7011e-05 |  |  | ¦ | 90.4138 | 0.0058234 |  |  | ¦ | [9 empty] | ¦ | 90.4138 | 2.7011e-05 |  |  | ¦
[6 empty] | ¦ | 210.3834 | 71.6628 | 0.0041667 | 2.4146e-05 | ¦ | 178.7017 | 0.11743 |  |  | ¦ | 178.7017 | 0.00014193 |  |  | ¦ | 84.3678 | 2.3476e-05 |  |  | ¦ | 84.3678 | 2.931 |  |  | ¦ | 84.3678 | 0.004722 |  |  | ¦ | 84.3678 | 2.3476e-05 |  |  | ¦ | 84.3678 | 0.004722 |  |  | ¦ | [9 empty] | ¦ | 84.3678 | 2.3476e-05 |  |  | ¦
[6 empty] | ¦ | 191.9453 | 78.5466 | -0.0097791 | -5.6587e-05 | ¦ | 192.4928 | 0.11759 |  |  | ¦ | 192.4928 | 0.00016158 |  |  | ¦ | 78.3232 | 2.6732e-05 |  |  | ¦ | 78.3232 | 3.0105 |  |  | ¦ | 78.3232 | 0.0050047 |  |  | ¦ | 78.3232 | 2.6732e-05 |  |  | ¦ | 78.3232 | 0.0050047 |  |  | ¦ | [9 empty] | ¦ | 78.3232 | 2.6732e-05 |  |  | ¦
[6 empty] | ¦ | 179.3996 | 84.0395 | 0 | 0 | ¦ | 210.3834 | 0.11775 |  |  | ¦ | 210.3834 | 0.00016082 |  |  | ¦ | 71.6628 | 2.4146e-05 |  |  | ¦ | 71.6628 | 3.0962 |  |  | ¦ | 71.6628 | 0.0041667 |  |  | ¦ | 71.6628 | 2.4146e-05 |  |  | ¦ | 71.6628 | 0.0041667 |  |  | ¦ | [9 empty] | ¦ | 71.6628 | 2.4146e-05 |  |  | ¦
[6 empty] | ¦ | 156.3035 | 96.4576 | 0 | 0 | ¦ |  |  |  |  | ¦ |  |  |  |  | ¦ |  |  |  |  | ¦ |  |  |  |  | ¦ |  |  |  |  | ¦ |  |  |  |  | ¦ |  |  |  |  | ¦ | [9 empty] | ¦ |  |  |  |  | ¦
[6 empty] | ¦ | 136.2231 | 110.6762 | 0 | 0 | ¦
[6 empty] | ¦ | 118.5841 | 127.139 | 0 | 0 | ¦
[6 empty] | ¦ | 103.254 | 146.0153 | 0 | 0 | ¦
[6 empty] | ¦ | 89.8886 | 167.7261 | 0 | 0 | ¦
[6 empty] | ¦ | 78.3371 | 192.4587 | 0 | 0 | ¦
[6 empty] | ¦ | 68.1544 | 221.2133 | 0 | 0 | ¦
[6 empty] | ¦ | 59.4209 | 253.7263 | 0 | 0 | ¦
[6 empty] | ¦ | 44.8391 | 336.2394 | 0 | 0 | ¦
[6 empty] | ¦ | 34.0614 | 442.6323 | 0.0013743 | 1.5422e-06 | ¦
[6 empty] | ¦ | 29.5515 | 510.1819 | 0.0080631 | 7.3627e-06 | ¦
[6 empty] | ¦ | 25.8319 | 583.6459 | 0.0087436 | 6.9536e-06 | ¦
[6 empty] | ¦ | 22.4962 | 670.1873 | 0.00942 | 6.5361e-06 | ¦
[6 empty] | ¦ | 19.4909 | 773.524 | 0.011002 | 6.6305e-06 | ¦
[6 empty] | ¦ | 14.8261 | 1016.9023 | 0.011475 | 5.6014e-06 | ¦
[6 empty] | ¦ | 12.8817 | 1170.3915 | 0.014607 | 5.8101e-06 | ¦
[6 empty] | ¦ | 11.2191 | 1343.8333 | 0.015835 | 5.4792e-06 | ¦
[6 empty] | ¦ | 9.7146 | 1551.9581 | 0.01728 | 5.192e-06 | ¦
[6 empty] | ¦ | 7.4282 | 2029.6464 | 0.018058 | 4.4056e-06 | ¦
[6 empty] | ¦ | 6.3696 | 2366.9756 | 0.021334 | 4.2231e-06 | ¦
[6 empty] | ¦ | 4.8327 | 3119.7488 | 0.022388 | 3.5666e-06 | ¦
[6 empty] | ¦ | 3.6612 | 4117.9365 | 0.024774 | 2.9922e-06 | ¦
[6 empty] | ¦ | 3.1882 | 4728.877 | 0.02624 | 2.5803e-06 | ¦
[6 empty] | ¦ | 2.4337 | 6194.9248 | 0.025588 | 2.047e-06 | ¦
[6 empty] | ¦ | 1.8486 | 8155.9004 | 0.024455 | 1.4894e-06 | ¦
[6 empty] | ¦ | 1.6113 | 9356.8701 | 0.024344 | 1.2093e-06 | ¦
[6 empty] | ¦ | 1.3985 | 10780.7266 | 0.02273 | 9.8204e-07 | ¦
[6 empty] | ¦ | 1.07 | 14089.9014 | 0.022003 | 7.7303e-07 | ¦
[6 empty] | ¦ | 0.81661 | 18462.4004 | 0.022472 | 6.0326e-07 | ¦
[6 empty] | ¦ | 0.68835 | 21902.4473 | 0.022468 | 4.8465e-07 | ¦
[6 empty] | ¦ | 0.60862 | 24771.8691 | 0.025991 | 4.8428e-07 | ¦
[6 empty] | ¦ | 0.46765 | 32239.2734 | 0.029398 | 4.5048e-07 | ¦
[6 empty] | ¦ | 0.35699 | 42232.3008 | 0.038077 | 4.468e-07 | ¦
[6 empty] | ¦ | 0.27742 | 54346.082 | 0.051467 | 4.6533e-07 | ¦
[6 empty] | ¦ | 0.21438 | 70328.1641 | 0.078597 | 5.506e-07 | ¦
[6 empty] | ¦ | 0.19199 | 78526.3438 | 0.071673 | 4.1865e-07 | ¦
[6 empty] | ¦ | 0.16994 | 88716.5156 | 0.10422 | 5.4193e-07 | ¦
[6 empty] | ¦ | 0.15056 | 100134.125 | 0.095528 | 4.399e-07 | ¦
[6 empty] | ¦ |  |  |  |  | ¦
[6 empty] | ¦ |  |  |  |  | ¦