## input
MICROMERITICS INSTRUMENT CORPORATION | [5 empty] | ¦ | MICROMERITICS INSTRUMENT CORPORATION |  |  |  | ¦ | MICROMERITICS INSTRUMENT CORPORATION |  |  |  | ¦ | MICROMERITICS INSTRUMENT CORPORATION |  |  |  | ¦ | MICROMERITICS INSTRUMENT CORPORATION |  |  |  | ¦ | MICROMERITICS INSTRUMENT CORPORATION |  |  |  | ¦ | MICROMERITICS INSTRUMENT CORPORATION |  |  |  | ¦ | MICROMERITICS INSTRUMENT CORPORATION |  |  |  | ¦ | MICROMERITICS INSTRUMENT CORPORATION |  |  |  | ¦ | MICROMERITICS INSTRUMENT CORPORATION |  |  |  | ¦ | MICROMERITICS INSTRUMENT CORPORATION |  |  |  | ¦ | MICROMERITICS INSTRUMENT CORPORATION |  |  |  | ¦ | MICROMERITICS INSTRUMENT CORPORATION |  |  |  | ¦ | MICROMERITICS INSTRUMENT CORPORATION |  |  |  | ¦ | MICROMERITICS INSTRUMENT CORPORATION |  |  |  | ¦ | MICROMERITICS INSTRUMENT CORPORATION |  |  |  | ¦ | MICROMERITICS INSTRUMENT CORPORATION |  |  |  | ¦ | MICROMERITICS INSTRUMENT CORPORATION |  |  |  | ¦ | MICROMERITICS INSTRUMENT CORPORATION |  |  |  | ¦ | MICROMERITICS INSTRUMENT CORPORATION
AutoPore IV 9500 V1.09 | Serial: 533 | Port: 1/1 | Page 1 |  |  | ¦ | AutoPore IV 9500 V1.09 | Serial: 533 | Port: 1/1 | Page 1 | ¦ | AutoPore IV 9500 V1.09 | Serial: 533 | Port: 1/1 | Page 1 | ¦ | AutoPore IV 9500 V1.09 | Serial: 533 | Port: 1/1 | Page 1 | ¦ | AutoPore IV 9500 V1.09 | Serial: 533 | Port: 1/1 | Page 1 | ¦ | AutoPore IV 9500 V1.09 | Serial: 533 | Port: 1/1 | Page 1 | ¦ | AutoPore IV 9500 V1.09 | Serial: 533 | Port: 1/1 | Page 1 | ¦ | AutoPore IV 9500 V1.09 | Serial: 533 | Port: 1/1 | Page 1 | ¦ | AutoPore IV 9500 V1.09 | Serial: 533 | Port: 1/1 | Page 1 | ¦ | AutoPore IV 9500 V1.09 | Serial: 533 | Port: 1/1 | Page 1 | ¦ | AutoPore IV 9500 V1.09 | Serial: 533 | Port: 1/1 | Page 1 | ¦ | AutoPore IV 9500 V1.09 | Serial: 533 | Port: 1/1 | Page 1 | ¦ | AutoPore IV 9500 V1.09 | Serial: 533 | Port: 1/1 | Page 1 | ¦ | AutoPore IV 9500 V1.09 | Serial: 533 | Port: 1/1 | Page 1 | ¦ | AutoPore IV 9500 V1.09 | Serial: 533 | Port: 1/1 | Page 1 | ¦ | AutoPore IV 9500 V1.09 | Serial: 533 | Port: 1/1 | Page 1 | ¦ | AutoPore IV 9500 V1.09 | Serial: 533 | Port: 1/1 | Page 1 | ¦ | AutoPore IV 9500 V1.09 | Serial: 533 | Port: 1/1 | Page 1 | ¦ | AutoPore IV 9500 V1.09 | Serial: 533 | Port: 1/1 | Page 1 | ¦ | AutoPore IV 9500 V1.09 | Serial: 533 | Port: 1/1 | Page 1
[6 empty] | ¦ |  |  |  |  | ¦ |  |  |  |  | ¦ |  |  |  |  | ¦ |  |  |  |  | ¦ |  |  |  |  | ¦ |  |  |  |  | ¦ |  |  |  |  | ¦ |  |  |  |  | ¦ |  |  |  |  | ¦ |  |  |  |  | ¦ |  |  |  |  | ¦ |  |  |  |  | ¦ |  |  |  |  | ¦ |  |  |  |  | ¦ |  |  |  |  | ¦ |  |  |  |  | ¦ |  |  |  |  | ¦ |  |  |  |  | ¦
[6 empty] | ¦ |  |  |  |  | ¦ |  |  |  |  | ¦ |  |  |  |  | ¦ |  |  |  |  | ¦ |  |  |  |  | ¦ |  |  |  |  | ¦ |  |  |  |  | ¦ |  |  |  |  | ¦ |  |  |  |  | ¦ |  |  |  |  | ¦ |  |  |  |  | ¦ |  |  |  |  | ¦ |  |  |  |  | ¦ |  |  |  |  | ¦ |  |  |  |  | ¦ |  |  |  |  | ¦ |  |  |  |  | ¦ |  |  |  |  | ¦
Sample ID: | S2_ad_NHL |  |  |  |  | ¦ | Sample ID: | S2_ad_NHL |  |  | ¦ | Sample ID: | S2_ad_NHL |  |  | ¦ | Sample ID: | S2_ad_NHL |  |  | ¦ | Sample ID: | S2_ad_NHL |  |  | ¦ | Sample ID: | S2_ad_NHL |  |  | ¦ | Sample ID: | S2_ad_NHL |  |  | ¦ | Sample ID: | S2_ad_NHL |  |  | ¦ | Sample ID: | S2_ad_NHL |  |  | ¦ | Sample ID: | S2_ad_NHL |  |  | ¦ | Sample ID: | S2_ad_NHL |  |  | ¦ | Sample ID: | S2_ad_NHL |  |  | ¦ | Sample ID: | S2_ad_NHL |  |  | ¦ | Sample ID: | S2_ad_NHL |  |  | ¦ | Sample ID: | S2_ad_NHL |  |  | ¦ | Sample ID: | S2_ad_NHL |  |  | ¦ | Sample ID: | S2_ad_NHL |  |  | ¦ | Sample ID: | S2_ad_NHL |  |  | ¦ | Sample ID: | S2_ad_NHL |  |  | ¦ | Sample ID: | S2_ad_NHL
Operator: | Ameya |  |  |  |  | ¦ | Operator: | Ameya |  |  | ¦ | Operator: | Ameya |  |  | ¦ | Operator: | Ameya |  |  | ¦ | Operator: | Ameya |  |  | ¦ | Operator: | Ameya |  |  | ¦ | Operator: | Ameya |  |  | ¦ | Operator: | Ameya |  |  | ¦ | Operator: | Ameya |  |  | ¦ | Operator: | Ameya |  |  | ¦ | Operator: | Ameya |  |  | ¦ | Operator: | Ameya |  |  | ¦ | Operator: | Ameya |  |  | ¦ | Operator: | Ameya |  |  | ¦ | Operator: | Ameya |  |  | ¦ | Operator: | Ameya |  |  | ¦ | Operator: | Ameya |  |  | ¦ | Operator: | Ameya |  |  | ¦ | Operator: | Ameya |  |  | ¦ | Operator: | Ameya
Submitter: | TNO |  |  |  |  | ¦ | Submitter: | TNO |  |  | ¦ | Submitter: | TNO |  |  | ¦ | Submitter: | TNO |  |  | ¦ | Submitter: | TNO |  |  | ¦ | Submitter: | TNO |  |  | ¦ | Submitter: | TNO |  |  | ¦ | Submitter: | TNO |  |  | ¦ | Submitter: | TNO |  |  | ¦ | Submitter: | TNO |  |  | ¦ | Submitter: | TNO |  |  | ¦ | Submitter: | TNO |  |  | ¦ | Submitter: | TNO |  |  | ¦ | Submitter: | TNO |  |  | ¦ | Submitter: | TNO |  |  | ¦ | Submitter: | TNO |  |  | ¦ | Submitter: | TNO |  |  | ¦ | Submitter: | TNO |  |  | ¦ | Submitter: | TNO |  |  | ¦ | Submitter: | TNO
File: | C:\9500\DATA\AMEYA\ADVECT~1\S2_AD_~1.SMP |  |  |  |  | ¦ | File: | C:\9500\DATA\AMEYA\ADVECT~1\S2_AD_~1.SMP |  |  | ¦ | File: | C:\9500\DATA\AMEYA\ADVECT~1\S2_AD_~1.SMP |  |  | ¦ | File: | C:\9500\DATA\AMEYA\ADVECT~1\S2_AD_~1.SMP |  |  | ¦ | File: | C:\9500\DATA\AMEYA\ADVECT~1\S2_AD_~1.SMP |  |  | ¦ | File: | C:\9500\DATA\AMEYA\ADVECT~1\S2_AD_~1.SMP |  |  | ¦ | File: | C:\9500\DATA\AMEYA\ADVECT~1\S2_AD_~1.SMP |  |  | ¦ | File: | C:\9500\DATA\AMEYA\ADVECT~1\S2_AD_~1.SMP |  |  | ¦ | File: | C:\9500\DATA\AMEYA\ADVECT~1\S2_AD_~1.SMP |  |  | ¦ | File: | C:\9500\DATA\AMEYA\ADVECT~1\S2_AD_~1.SMP |  |  | ¦ | File: | C:\9500\DATA\AMEYA\ADVECT~1\S2_AD_~1.SMP |  |  | ¦ | File: | C:\9500\DATA\AMEYA\ADVECT~1\S2_AD_~1.SMP |  |  | ¦ | File: | C:\9500\DATA\AMEYA\ADVECT~1\S2_AD_~1.SMP |  |  | ¦ | File: | C:\9500\DATA\AMEYA\ADVECT~1\S2_AD_~1.SMP |  |  | ¦ | File: | C:\9500\DATA\AMEYA\ADVECT~1\S2_AD_~1.SMP |  |  | ¦ | File: | C:\9500\DATA\AMEYA\ADVECT~1\S2_AD_~1.SMP |  |  | ¦ | File: | C:\9500\DATA\AMEYA\ADVECT~1\S2_AD_~1.SMP |  |  | ¦ | File: | C:\9500\DATA\AMEYA\ADVECT~1\S2_AD_~1.SMP |  |  | ¦ | File: | C:\9500\DATA\AMEYA\ADVECT~1\S2_AD_~1.SMP |  |  | ¦ | File: | C:\9500\DATA\AMEYA\ADVECT~1\S2_AD_~1.SMP
[6 empty] | ¦ |  |  |  |  | ¦ |  |  |  |  | ¦ |  |  |  |  | ¦ |  |  |  |  | ¦ |  |  |  |  | ¦ |  |  |  |  | ¦ |  |  |  |  | ¦ |  |  |  |  | ¦ |  |  |  |  | ¦ |  |  |  |  | ¦ |  |  |  |  | ¦ |  |  |  |  | ¦ |  |  |  |  | ¦ |  |  |  |  | ¦ |  |  |  |  | ¦ |  |  |  |  | ¦ |  |  |  |  | ¦ |  |  |  |  | ¦
[6 empty] | ¦ |  |  |  |  | ¦ |  |  |  |  | ¦ |  |  |  |  | ¦ |  |  |  |  | ¦ |  |  |  |  | ¦ |  |  |  |  | ¦ |  |  |  |  | ¦ |  |  |  |  | ¦ |  |  |  |  | ¦ |  |  |  |  | ¦ |  |  |  |  | ¦ |  |  |  |  | ¦ |  |  |  |  | ¦ |  |  |  |  | ¦ |  |  |  |  | ¦ |  |  |  |  | ¦ |  |  |  |  | ¦ |  |  |  |  | ¦
LP Analysis Time: | 4-11-2022 14:31:53 | Sample Weight: | 4.7213 g |  |  | ¦ | LP Analysis Time: | 4-11-2022 14:31:53 | Sample Weight: | 4.7213 g | ¦ | LP Analysis Time: | 4-11-2022 14:31:53 | Sample Weight: | 4.7213 g | ¦ | LP Analysis Time: | 4-11-2022 14:31:53 | Sample Weight: | 4.7213 g | ¦ | LP Analysis Time: | 4-11-2022 14:31:53 | Sample Weight: | 4.7213 g | ¦ | LP Analysis Time: | 4-11-2022 14:31:53 | Sample Weight: | 4.7213 g | ¦ | LP Analysis Time: | 4-11-2022 14:31:53 | Sample Weight: | 4.7213 g | ¦ | LP Analysis Time: | 4-11-2022 14:31:53 | Sample Weight: | 4.7213 g | ¦ | LP Analysis Time: | 4-11-2022 14:31:53 | Sample Weight: | 4.7213 g | ¦ | LP Analysis Time: | 4-11-2022 14:31:53 | Sample Weight: | 4.7213 g | ¦ | LP Analysis Time: | 4-11-2022 14:31:53 | Sample Weight: | 4.7213 g | ¦ | LP Analysis Time: | 4-11-2022 14:31:53 | Sample Weight: | 4.7213 g | ¦ | LP Analysis Time: | 4-11-2022 14:31:53 | Sample Weight: | 4.7213 g | ¦ | LP Analysis Time: | 4-11-2022 14:31:53 | Sample Weight: | 4.7213 g | ¦ | LP Analysis Time: | 4-11-2022 14:31:53 | Sample Weight: | 4.7213 g | ¦ | LP Analysis Time: | 4-11-2022 14:31:53 | Sample Weight: | 4.7213 g | ¦ | LP Analysis Time: | 4-11-2022 14:31:53 | Sample Weight: | 4.7213 g | ¦ | LP Analysis Time: | 4-11-2022 14:31:53 | Sample Weight: | 4.7213 g | ¦ | LP Analysis Time: | 4-11-2022 14:31:53 | Sample Weight: | 4.7213 g | ¦ | LP Analysis Time: | 4-11-2022 14:31:53 | Sample Weight: | 4.7213 g
HP Analysis Time: | 4-11-2022 16:19:11 | Correction Type: | None |  |  | ¦ | HP Analysis Time: | 4-11-2022 16:19:11 | Correction Type: | None | ¦ | HP Analysis Time: | 4-11-2022 16:19:11 | Correction Type: | None | ¦ | HP Analysis Time: | 4-11-2022 16:19:11 | Correction Type: | None | ¦ | HP Analysis Time: | 4-11-2022 16:19:11 | Correction Type: | None | ¦ | HP Analysis Time: | 4-11-2022 16:19:11 | Correction Type: | None | ¦ | HP Analysis Time: | 4-11-2022 16:19:11 | Correction Type: | None | ¦ | HP Analysis Time: | 4-11-2022 16:19:11 | Correction Type: | None | ¦ | HP Analysis Time: | 4-11-2022 16:19:11 | Correction Type: | None | ¦ | HP Analysis Time: | 4-11-2022 16:19:11 | Correction Type: | None | ¦ | HP Analysis Time: | 4-11-2022 16:19:11 | Correction Type: | None | ¦ | HP Analysis Time: | 4-11-2022 16:19:11 | Correction Type: | None | ¦ | HP Analysis Time: | 4-11-2022 16:19:11 | Correction Type: | None | ¦ | HP Analysis Time: | 4-11-2022 16:19:11 | Correction Type: | None | ¦ | HP Analysis Time: | 4-11-2022 16:19:11 | Correction Type: | None | ¦ | HP Analysis Time: | 4-11-2022 16:19:11 | Correction Type: | None | ¦ | HP Analysis Time: | 4-11-2022 16:19:11 | Correction Type: | None | ¦ | HP Analysis Time: | 4-11-2022 16:19:11 | Correction Type: | None | ¦ | HP Analysis Time: | 4-11-2022 16:19:11 | Correction Type: | None | ¦ | HP Analysis Time: | 4-11-2022 16:19:11 | Correction Type: | None
Report Time: | 4-11-2022 16:44:18 | Show Neg. Int: | No |  |  | ¦ | Report Time: | 4-11-2022 16:44:18 | Show Neg. Int: | No | ¦ | Report Time: | 4-11-2022 16:44:18 | Show Neg. Int: | No | ¦ | Report Time: | 4-11-2022 16:44:18 | Show Neg. Int: | No | ¦ | Report Time: | 4-11-2022 16:44:18 | Show Neg. Int: | No | ¦ | Report Time: | 4-11-2022 16:44:18 | Show Neg. Int: | No | ¦ | Report Time: | 4-11-2022 16:44:18 | Show Neg. Int: | No | ¦ | Report Time: | 4-11-2022 16:44:18 | Show Neg. Int: | No | ¦ | Report Time: | 4-11-2022 16:44:18 | Show Neg. Int: | No | ¦ | Report Time: | 4-11-2022 16:44:18 | Show Neg. Int: | No | ¦ | Report Time: | 4-11-2022 16:44:18 | Show Neg. Int: | No | ¦ | Report Time: | 4-11-2022 16:44:18 | Show Neg. Int: | No | ¦ | Report Time: | 4-11-2022 16:44:18 | Show Neg. Int: | No | ¦ | Report Time: | 4-11-2022 16:44:18 | Show Neg. Int: | No | ¦ | Report Time: | 4-11-2022 16:44:18 | Show Neg. Int: | No | ¦ | Report Time: | 4-11-2022 16:44:18 | Show Neg. Int: | No | ¦ | Report Time: | 4-11-2022 16:44:18 | Show Neg. Int: | No | ¦ | Report Time: | 4-11-2022 16:44:18 | Show Neg. Int: | No | ¦ | Report Time: | 4-11-2022 16:44:18 | Show Neg. Int: | No | ¦ | Report Time: | 4-11-2022 16:44:18 | Show Neg. Int: | No
[6 empty] | ¦ |  |  |  |  | ¦ |  |  |  |  | ¦ |  |  |  |  | ¦ |  |  |  |  | ¦ |  |  |  |  | ¦ |  |  |  |  | ¦ |  |  |  |  | ¦ |  |  |  |  | ¦ |  |  |  |  | ¦ |  |  |  |  | ¦ |  |  |  |  | ¦ |  |  |  |  | ¦ |  |  |  |  | ¦ |  |  |  |  | ¦ |  |  |  |  | ¦ |  |  |  |  | ¦ |  |  |  |  | ¦ |  |  |  |  | ¦
[6 empty] | ¦ |  |  |  |  | ¦ |  |  |  |  | ¦ |  |  |  |  | ¦ |  |  |  |  | ¦ |  |  |  |  | ¦ |  |  |  |  | ¦ |  |  |  |  | ¦ |  |  |  |  | ¦ |  |  |  |  | ¦ |  |  |  |  | ¦ |  |  |  |  | ¦ |  |  |  |  | ¦ |  |  |  |  | ¦ |  |  |  |  | ¦ |  |  |  |  | ¦ |  |  |  |  | ¦ |  |  |  |  | ¦ |  |  |  |  | ¦
[6 empty] | ¦ |  |  |  |  | ¦ |  |  |  |  | ¦ |  |  |  |  | ¦ |  |  |  |  | ¦ |  |  |  |  | ¦ |  |  |  |  | ¦ |  |  |  |  | ¦ |  |  |  |  | ¦ |  |  |  |  | ¦ |  |  |  |  | ¦ |  |  |  |  | ¦ |  |  |  |  | ¦ |  |  |  |  | ¦ |  |  |  |  | ¦ |  |  |  |  | ¦ |  |  |  |  | ¦ |  |  |  |  | ¦ |  |  |  |  | ¦
[6 empty] | ¦ |  |  |  |  | ¦ |  |  |  |  | ¦ |  |  |  |  | ¦ |  |  |  |  | ¦ |  |  |  |  | ¦ |  |  |  |  | ¦ |  |  |  |  | ¦ |  |  |  |  | ¦ |  |  |  |  | ¦ |  |  |  |  | ¦ |  |  |  |  | ¦ |  |  |  |  | ¦ |  |  |  |  | ¦ |  |  |  |  | ¦ |  |  |  |  | ¦ |  |  |  |  | ¦ |  |  |  |  | ¦ |  |  |  |  | ¦
[6 empty] | ¦ |  |  |  |  | ¦ |  |  |  |  | ¦ |  |  |  |  | ¦ |  |  |  |  | ¦ |  |  |  |  | ¦ |  |  |  |  | ¦ |  |  |  |  | ¦ |  |  |  |  | ¦ |  |  |  |  | ¦ |  |  |  |  | ¦ |  |  |  |  | ¦ |  |  |  |  | ¦ |  |  |  |  | ¦ |  |  |  |  | ¦ |  |  |  |  | ¦ |  |  |  |  | ¦ |  |  |  |  | ¦ |  |  |  |  | ¦
[6 empty] | ¦ |  |  |  |  | ¦ |  |  |  |  | ¦ |  |  |  |  | ¦ |  |  |  |  | ¦ |  |  |  |  | ¦ |  |  |  |  | ¦ |  |  |  |  | ¦ |  |  |  |  | ¦ |  |  |  |  | ¦ |  |  |  |  | ¦ |  |  |  |  | ¦ |  |  |  |  | ¦ |  |  |  |  | ¦ |  |  |  |  | ¦ |  |  |  |  | ¦ |  |  |  |  | ¦ |  |  |  |  | ¦ |  |  |  |  | ¦
[6 empty] | ¦ |  |  |  |  | ¦ |  |  |  |  | ¦ |  |  |  |  | ¦ |  |  |  |  | ¦ |  |  |  |  | ¦ |  |  |  |  | ¦ |  |  |  |  | ¦ |  |  |  |  | ¦ |  |  |  |  | ¦ |  |  |  |  | ¦ |  |  |  |  | ¦ |  |  |  |  | ¦ |  |  |  |  | ¦ |  |  |  |  | ¦ |  |  |  |  | ¦ |  |  |  |  | ¦ |  |  |  |  | ¦ |  |  |  |  | ¦
Summary Report | [5 empty] | ¦ | Tabular Report |  |  |  | ¦ | Cumulative Intrusion vs Pressure |  |  |  | ¦ | Incremental Intrusion vs Pressure |  |  |  | ¦ | Differential Intrusion vs Pore size |  |  |  | ¦ | Cumulative Pore Area vs Pore size |  |  |  | ¦ | Log Differential Intrusion vs Pore size |  |  |  | ¦ | Differential Intrusion vs Pore size |  |  |  | ¦ | Log Differential Intrusion vs Pore size |  |  |  | ¦ | Difference from reference % volume vs Pore size |  |  |  | ¦ | Out of specification % volume vs Pressure |  |  |  | ¦ | Differential Intrusion vs Pore size |  |  |  | ¦ | Sample Log |  |  |  | ¦ | Compressibility Summary |  |  |  | ¦ | Compressibility Summary |  |  |  | ¦ | Cavity to Throat Size Ratio |  |  |  | ¦ | Cavity to Throat Size Ratio |  |  |  | ¦ | Volume Scaling |  |  |  | ¦ | Fractal Dimension In Backbone Formation Summary |  |  |  | ¦ | Fractal Dimension In Percolation Region Summary
Penetrometer parameters | [5 empty] | ¦ |  |  |  |  | ¦ |  |  |  |  | ¦ |  |  |  |  | ¦ |  |  |  |  | ¦ |  |  |  |  | ¦ |  |  |  |  | ¦ |  |  |  |  | ¦ |  |  |  |  | ¦ |  |  |  |  | ¦ |  |  |  |  | ¦ |  |  |  |  | ¦ |  |  |  |  | ¦ |  |  |  |  | ¦ |  |  |  |  | ¦ |  |  |  |  | ¦ |  |  |  |  | ¦ |  |  |  |  | ¦ |  |  |  |  | ¦
[6 empty] | ¦ | Pressure (MPa) | Pore Diameter (A) | dV/dlogD Pore Volume (mL/g) | dV/dD Pore Volume (mL/g/A) | ¦ |  |  |  |  | ¦ |  |  |  |  | ¦ |  |  |  |  | ¦ |  |  |  |  | ¦ |  |  |  |  | ¦ |  |  |  |  | ¦ |  |  |  |  | ¦ |  |  |  |  | ¦ |  |  |  |  | ¦ |  |  |  |  | ¦ | Date | Time | Log Message |  | ¦ | Density: | 2.9737 g/mL (Entered) |  |  | ¦ | Density: | 2.9737 g/mL (Entered) |  |  | ¦ |  |  |  |  | ¦ | Percent Porosity Filled (%) | Cavity to Throat Size Ratio () |  |  | ¦ |  |  |  |  | ¦ | Threshold Pressure: | 0.2840 MPa (Calculated) |  |  | ¦ | Threshold Pressure: | 0.2840 MPa (Calculated)
Penetrometer: | 03-0282 |  |  |  |  | ¦ | 0.0037683 | 4000864.75 | 0 | 0 | ¦ | Intrusion for Cycle 1 |  | Extrusion for Cycle 1 |  | ¦ | Intrusion for Cycle 1 |  |  |  | ¦ | Intrusion for Cycle 1 |  |  |  | ¦ | Intrusion for Cycle 1 |  |  |  | ¦ | Intrusion for Cycle 1 |  |  |  | ¦ | Intrusion for Cycle 1 |  | Extrusion for Cycle 1 |  | ¦ | Intrusion for Cycle 1 |  | Extrusion for Cycle 1 |  | ¦ |  |  |  |  | ¦ |  |  |  |  | ¦ | Intrusion for Cycle 1 |  | Extrusion for Cycle 1 |  | ¦ | 11-5-2017 | 7:44:31 | Starting low pressure analysis |  | ¦ | Linear Compressibility: | -2.7607e-01 1/MPa |  |  | ¦ | Linear Compressibility: | -2.7607e-01 1/MPa |  |  | ¦ | Cavity to Throat Size Ratio |  |  |  | ¦ | 38.477 | 6.4388 |  |  | ¦ | Volume, Predicted |  |  |  | ¦ | Pressure Range: | 0.0689 - 1.9305 MPa |  |  | ¦ | Pressure Range: | 17.2369 - 68.9476 MPa
[6 empty] | ¦ | 0.0043793 | 3442724.5 | 0.0080376 | 9.3967e-10 | ¦ | Pressure (MPa) | Cumulative Intrusion (mL/g) | Pressure (MPa) | Cumulative Intrusion (mL/g) | ¦ | Pressure (MPa) | Incremental Intrusion (mL/g) |  |  | ¦ | Pore size Diameter (A) | Differential Intrusion (mL/g/A) |  |  | ¦ | Pore size Diameter (A) | Cumulative Pore Area (m²/g) |  |  | ¦ | Pore size Diameter (A) | Log Differential Intrusion (mL/g) |  |  | ¦ | Pore size Diameter (A) | Differential Intrusion (mL/g/A) | Pore size Diameter (A) | Differential Intrusion (mL/g/A) | ¦ | Pore size Diameter (A) | Log Differential Intrusion (mL/g) | Pore size Diameter (A) | Log Differential Intrusion (mL/g) | ¦ | [9 empty] | ¦ | Pore size Diameter (A) | Differential Intrusion (mL/g/A) | Pore size Diameter (A) | Differential Intrusion (mL/g/A) | ¦ | 11-5-2017 | 7:44:35 | Operation canceled. |  | ¦ | Quadratic Compressibility: | 1.9463e+00 1/MPa² |  |  | ¦ | Quadratic Compressibility: | 1.9463e+00 1/MPa² |  |  | ¦ | Percent Porosity Filled (%) | Cavity to Throat Size Ratio |  |  | ¦ | 42.1561 | 6.461 |  |  | ¦ | Pressure above Threshold (MPa) | Volume (cm³/g) |  |  | ¦ | Fractal Dimension : | 2.206 |  |  | ¦ | Fractal Dimension : | 2.894
[6 empty] | ¦ | 0.0058609 | 2572425 | 0.0073168 | 1.064e-09 | ¦ | 0.0037683 | 2.1181e-31 | 210.3894 | 0.12886 | ¦ | 0.0037683 | 0 |  |  | ¦ | 4000864.75 | 0 |  |  | ¦ | 4000864.75 | 0 |  |  | ¦ | 4000864.75 | 0 |  |  | ¦ | 4000864.75 | 0 | 71.6607 | 2.6062e-05 | ¦ | 4000864.75 | 0 | 71.6607 | 0.0044973 | ¦ | [9 empty] | ¦ | 4000864.75 | 0 | 71.6607 | 2.6062e-05 | ¦ | 11-5-2017 | 7:44:41 | Operation canceled. |  | ¦ | RMS Error: | 0.0000 mL/g |  |  | ¦ | RMS Error: | 0.0000 mL/g |  |  | ¦ | 38.477 | 6.4388 |  |  | ¦ | 45.7793 | 6.4724 |  |  | ¦ | 0.027344 | 0.016447 |  |  | ¦ | RMS Error: | 0.0026 mL/g |  |  | ¦ | RMS Error: | 0.0007 mL/g
Pen. Constant: | 22.065 | µL/pF | Pen. Weight: | 81.4119 | g | ¦ | 0.008837 | 1706074.5 | 0.0057896 | 1.1918e-09 | ¦ | 0.0043793 | 0.00052447 | 191.9429 | 0.12928 | ¦ | 0.0043793 | 0.00052447 |  |  | ¦ | 3442724.5 | 9.3967e-10 |  |  | ¦ | 3442724.5 | 5.6367e-06 |  |  | ¦ | 3442724.5 | 0.0080376 |  |  | ¦ | 3442724.5 | 9.3967e-10 | 78.5476 | -6.0997e-05 | ¦ | 3442724.5 | 0.0080376 | 78.5476 | -0.010541 | ¦ | [9 empty] | ¦ | 3442724.5 | 9.3967e-10 | 78.5476 | -6.0997e-05 | ¦ | 11-5-2017 | 7:44:44 | Finished low pressure analysis |  | ¦ |  |  |  |  | ¦ |  |  |  |  | ¦ | 42.1561 | 6.461 |  |  | ¦ | 49.2231 | 6.5199 |  |  | ¦ | 0.073612 | 0.019611 |  |  | ¦ |  |  |  |  | ¦
Stem Volume: | 1.1310 | mL | Max. Head Pressure: | 0.030682 | MPa | ¦ | 0.01346 | 1120134.75 | 0.0052022 | 1.6223e-09 | ¦ | 0.0058609 | 0.0014505 | 179.3995 | 0.12928 | ¦ | 0.0058609 | 0.00092601 |  |  | ¦ | 2572425 | 1.064e-09 |  |  | ¦ | 2572425 | 1.7952e-05 |  |  | ¦ | 2572425 | 0.0073168 |  |  | ¦ | 2572425 | 1.064e-09 | 84.0396 | 0 | ¦ | 2572425 | 0.0073168 | 84.0396 | 0 | ¦ | [9 empty] | ¦ | 2572425 | 1.064e-09 | 84.0396 | 0 | ¦ | 4-11-2022 | 13:50:52 | Starting low pressure analysis |  | ¦ |  |  |  |  | ¦ |  |  |  |  | ¦ | 45.7793 | 6.4724 |  |  | ¦ | 50.7974 | 6.5997 |  |  | ¦ | 0.09886 | 0.020916 |  |  | ¦ |  |  |  |  | ¦
Pen. Volume: | 15.1153 | mL | Assembly Weight: | 258.7667 | g | ¦ | 0.01845 | 817142.6875 | 0.004188 | 1.8932e-09 | ¦ | 0.008837 | 0.002483 | 156.3076 | 0.12928 | ¦ | 0.008837 | 0.0010325 |  |  | ¦ | 1706074.5 | 1.1918e-09 |  |  | ¦ | 1706074.5 | 3.7259e-05 |  |  | ¦ | 1706074.5 | 0.0057896 |  |  | ¦ | 1706074.5 | 1.1918e-09 | 96.4551 | 0 | ¦ | 1706074.5 | 0.0057896 | 96.4551 | 0 | ¦ | [9 empty] | ¦ | 1706074.5 | 1.1918e-09 | 96.4551 | 0 | ¦ | 4-11-2022 | 14:31:53 | Finished low pressure analysis |  | ¦ | Material Compressibility |  |  |  | ¦ | Material Compressibility |  |  |  | ¦ | 49.2231 | 6.5199 |  |  | ¦ | 52.1648 | 6.7188 |  |  | ¦ | 0.15841 | 0.023762 |  |  | ¦ | Fractal Dimension In Backbone Formation Region |  |  |  | ¦ | Fractal Dimension In Percolation Region
[6 empty] | ¦ | 0.023421 | 643726.4375 | 0.003876 | 2.3155e-09 | ¦ | 0.01346 | 0.0034336 | 136.2008 | 0.12928 | ¦ | 0.01346 | 0.00095059 |  |  | ¦ | 1120134.75 | 1.6223e-09 |  |  | ¦ | 1120134.75 | 6.4167e-05 |  |  | ¦ | 1120134.75 | 0.0052022 |  |  | ¦ | 1120134.75 | 1.6223e-09 | 110.6944 | 0 | ¦ | 1120134.75 | 0.0052022 | 110.6944 | 0 | ¦ | [9 empty] | ¦ | 1120134.75 | 1.6223e-09 | 110.6944 | 0 | ¦ | 4-11-2022 | 14:45:40 | Starting high pressure analysis |  | ¦ |  |  |  |  | ¦ |  |  |  |  | ¦ | 50.7974 | 6.5997 |  |  | ¦ | 54.488 | 7.0227 |  |  | ¦ | 0.22854 | 0.027476 |  |  | ¦ |  |  |  |  | ¦
[6 empty] | ¦ | 0.028254 | 533619.1875 | 0.0035205 | 2.6049e-09 | ¦ | 0.01845 | 0.0040072 | 118.6055 | 0.12928 | ¦ | 0.01845 | 0.00057363 |  |  | ¦ | 817142.6875 | 1.8932e-09 |  |  | ¦ | 817142.6875 | 8.7855e-05 |  |  | ¦ | 817142.6875 | 0.004188 |  |  | ¦ | 817142.6875 | 1.8932e-09 | 127.116 | 0 | ¦ | 817142.6875 | 0.004188 | 127.116 | 0 | ¦ | [9 empty] | ¦ | 817142.6875 | 1.8932e-09 | 127.116 | 0 | ¦ | 4-11-2022 | 16:19:11 | Finished high pressure analysis |  | ¦ |  |  |  |  | ¦ | Pressure (MPa) | Intrusion Volume, Actual (cm³/g) | Intrusion Volume, Predicted (cm³/g) | Error (cm³/g) | ¦ | 52.1648 | 6.7188 |  |  | ¦ | 56.2794 | 7.3393 |  |  | ¦ | 0.39193 | 0.035682 |  |  | ¦ |  |  |  |  | ¦
Hg Parameters | [5 empty] | ¦ | 0.033733 | 446936.4375 | 0.0035127 | 3.1197e-09 | ¦ | 0.023421 | 0.0044088 | 103.278 | 0.12928 | ¦ | 0.023421 | 0.00040154 |  |  | ¦ | 643726.4375 | 2.3155e-09 |  |  | ¦ | 643726.4375 | 0.00010984 |  |  | ¦ | 643726.4375 | 0.003876 |  |  | ¦ | 643726.4375 | 2.3155e-09 | 145.9813 | 0 | ¦ | 643726.4375 | 0.003876 | 145.9813 | 0 | ¦ | [9 empty] | ¦ | 643726.4375 | 2.3155e-09 | 145.9813 | 0 | ¦ |  |  |  |  | ¦ | Intrusion Volume, Predicted |  | Intrusion Volume, Actual |  | ¦ | 0.01845 | 0.0040072 | 0.0040515 | 4.4282e-05 | ¦ | 54.488 | 7.0227 |  |  | ¦ | 58.9962 | 7.9659 |  |  | ¦ | 0.49877 | 0.040214 |  |  | ¦ | Volume, Predicted |  | Volume, Actual |  | ¦ | Volume, Predicted |  | Volume, Actual
[6 empty] | ¦ | 0.040188 | 375156.625 | 0.0032334 | 3.425e-09 | ¦ | 0.028254 | 0.0046956 | 89.8804 | 0.12928 | ¦ | 0.028254 | 0.00028682 |  |  | ¦ | 533619.1875 | 2.6049e-09 |  |  | ¦ | 533619.1875 | 0.00012933 |  |  | ¦ | 533619.1875 | 0.0035205 |  |  | ¦ | 533619.1875 | 2.6049e-09 | 167.7413 | 0 | ¦ | 533619.1875 | 0.0035205 | 167.7413 | 0 | ¦ | [9 empty] | ¦ | 533619.1875 | 2.6049e-09 | 167.7413 | 0 | ¦ |  |  |  |  | ¦ | Pressure (MPa) | Intrusion Volume (cm³/g) | Pressure (MPa) | Intrusion Volume (cm³/g) | ¦ | 0.023421 | 0.0044088 | 0.0043767 | -3.2094e-05 | ¦ | 56.2794 | 7.3393 |  |  | ¦ | 59.8132 | 8.2322 |  |  | ¦ | 0.61477 | 0.044789 |  |  | ¦ | Pressure (MPa) | Volume (cm³/g) | Pressure (MPa) | Volume (cm³/g) | ¦ | Pressure (MPa) | Volume (cm³/g) | Pressure (MPa) | Volume (cm³/g)
Adv. Contact Angle: | 141.000 | degrees | Rec. Contact Angle: | 141.000 | degrees | ¦ | 0.050567 | 298153.9375 | 0.0032854 | 4.2569e-09 | ¦ | 0.033733 | 0.004966 | 78.3544 | 0.12928 | ¦ | 0.033733 | 0.00027043 |  |  | ¦ | 446936.4375 | 3.1197e-09 |  |  | ¦ | 446936.4375 | 0.0001514 |  |  | ¦ | 446936.4375 | 0.0035127 |  |  | ¦ | 446936.4375 | 3.1197e-09 | 192.4163 | 0 | ¦ | 446936.4375 | 0.0035127 | 192.4163 | 0 | ¦ | [9 empty] | ¦ | 446936.4375 | 3.1197e-09 | 192.4163 | 0 | ¦ |  |  |  |  | ¦ | 0.01845 | 0.0040515 | 0.01845 | 0.0040072 | ¦ | 0.028254 | 0.0046956 | 0.0046618 | -3.3765e-05 | ¦ | 58.9962 | 7.9659 |  |  | ¦ | 61.4344 | 8.7967 |  |  | ¦ | 0.75558 | 0.049582 |  |  | ¦ | 0.31133 | 0.018045 | 0.31133 | 0.016447 | ¦ | 18.0853 | 0.10909 | 18.0853 | 0.10777
Hg Surface Tension: | 485.000 | dynes/cm | Hg Density: | 13.5590 | g/mL | ¦ | 0.060658 | 248550.4062 | 0.003422 | 5.4518e-09 | ¦ | 0.040188 | 0.0052119 | 68.157 | 0.12928 | ¦ | 0.040188 | 0.00024584 |  |  | ¦ | 375156.625 | 3.425e-09 |  |  | ¦ | 375156.625 | 0.00017532 |  |  | ¦ | 375156.625 | 0.0032334 |  |  | ¦ | 375156.625 | 3.425e-09 | 221.2047 | 0 | ¦ | 375156.625 | 0.0032334 | 221.2047 | 0 | ¦ | [9 empty] | ¦ | 375156.625 | 3.425e-09 | 221.2047 | 0 | ¦ |  |  |  |  | ¦ | 0.023421 | 0.0043767 | 0.023421 | 0.0044088 | ¦ | 0.033733 | 0.004966 | 0.0049482 | -1.7851e-05 | ¦ | 59.8132 | 8.2322 |  |  | ¦ | 63.5765 | 9.5856 |  |  | ¦ | 0.91047 | 0.054323 |  |  | ¦ | 0.3576 | 0.020144 | 0.3576 | 0.019611 | ¦ | 20.8015 | 0.11072 | 20.8015 | 0.1102
[6 empty] | ¦ | 0.071806 | 209964.1562 | 0.0043619 | 8.2826e-09 | ¦ | 0.050567 | 0.0055397 | 59.3998 | 0.12928 | ¦ | 0.050567 | 0.00032779 |  |  | ¦ | 298153.9375 | 4.2569e-09 |  |  | ¦ | 298153.9375 | 0.00021427 |  |  | ¦ | 298153.9375 | 0.0032854 |  |  | ¦ | 298153.9375 | 4.2569e-09 | 253.8168 | 0 | ¦ | 298153.9375 | 0.0032854 | 253.8168 | 0 | ¦ | [9 empty] | ¦ | 298153.9375 | 4.2569e-09 | 253.8168 | 0 | ¦ |  |  |  |  | ¦ | 0.028254 | 0.0046618 | 0.028254 | 0.0046956 | ¦ | 0.040188 | 0.0052119 | 0.005235 | 2.3156e-05 | ¦ | 61.4344 | 8.7967 |  |  | ¦ | 65.2989 | 10.1994 |  |  | ¦ | 1.0879 | 0.058992 |  |  | ¦ | 0.38284 | 0.021266 | 0.38284 | 0.020916 | ¦ | 25.5949 | 0.11319 | 25.5949 | 0.11359
[6 empty] | ¦ | 0.083111 | 181404.0781 | 0.0041298 | 9.1818e-09 | ¦ | 0.060658 | 0.0058101 | 44.8049 | 0.12928 | ¦ | 0.060658 | 0.00027043 |  |  | ¦ | 248550.4062 | 5.4518e-09 |  |  | ¦ | 248550.4062 | 0.00025384 |  |  | ¦ | 248550.4062 | 0.003422 |  |  | ¦ | 248550.4062 | 5.4518e-09 | 336.4957 | 0 | ¦ | 248550.4062 | 0.003422 | 336.4957 | 0 | ¦ | [9 empty] | ¦ | 248550.4062 | 5.4518e-09 | 336.4957 | 0 | ¦ |  |  |  |  | ¦ | 0.033733 | 0.0049482 | 0.033733 | 0.004966 | ¦ | 0.050567 | 0.0055397 | 0.005582 | 4.2294e-05 | ¦ | 63.5765 | 9.5856 |  |  | ¦ | 66.894 | 10.572 |  |  | ¦ | 1.2959 | 0.063429 |  |  | ¦ | 0.44239 | 0.023854 | 0.44239 | 0.023762 | ¦ | 31.4979 | 0.11571 | 31.4979 | 0.11655
User Parameters | [5 empty] | ¦ | 0.10095 | 149347.1094 | 0.0042696 | 1.1248e-08 | ¦ | 0.071806 | 0.0061297 | 34.0712 | 0.12928 | ¦ | 0.071806 | 0.0003196 |  |  | ¦ | 209964.1562 | 8.2826e-09 |  |  | ¦ | 209964.1562 | 0.0003096 |  |  | ¦ | 209964.1562 | 0.0043619 |  |  | ¦ | 209964.1562 | 8.2826e-09 | 442.5048 | 0 | ¦ | 209964.1562 | 0.0043619 | 442.5048 | 0 | ¦ | [9 empty] | ¦ | 209964.1562 | 8.2826e-09 | 442.5048 | 0 | ¦ |  |  |  |  | ¦ | 0.040188 | 0.005235 | 0.040188 | 0.0052119 | ¦ | 0.060658 | 0.0058101 | 0.0057841 | -2.6022e-05 | ¦ | 65.2989 | 10.1994 |  |  | ¦ | 68.5617 | 10.7456 |  |  | ¦ | 1.4154 | 0.065458 |  |  | ¦ | 0.51253 | 0.026812 | 0.51253 | 0.027476 | ¦ | 33.83 | 0.11659 | 33.83 | 0.11745
[6 empty] | ¦ | 0.11977 | 125884.0625 | 0.010488 | 3.318e-08 | ¦ | 0.083111 | 0.0063919 | 29.5894 | 0.12888 | ¦ | 0.083111 | 0.00026223 |  |  | ¦ | 181404.0781 | 9.1818e-09 |  |  | ¦ | 181404.0781 | 0.0003632 |  |  | ¦ | 181404.0781 | 0.0041298 |  |  | ¦ | 181404.0781 | 9.1818e-09 | 509.5289 | 6.0195e-06 | ¦ | 181404.0781 | 0.0041298 | 509.5289 | 0.0065868 | ¦ | [9 empty] | ¦ | 181404.0781 | 9.1818e-09 | 509.5289 | 6.0195e-06 | ¦ |  |  |  |  | ¦ | 0.050567 | 0.005582 | 0.050567 | 0.0055397 | ¦ |  |  |  |  | ¦ | 66.894 | 10.572 |  |  | ¦ | 70.34 | 10.6189 |  |  | ¦ | 1.5347 | 0.06722 |  |  | ¦ | 0.67592 | 0.033404 | 0.67592 | 0.035682 | ¦ | 38.8601 | 0.11832 | 38.8601 | 0.11915
Param 1: | 0.000 | Param 2: | 0.000 | Param 3: | 0.000 | ¦ | 0.12678 | 118919.25 | 0.0049729 | 1.7649e-08 | ¦ | 0.10095 | 0.0067525 | 25.8243 | 0.12833 | ¦ | 0.10095 | 0.00036057 |  |  | ¦ | 149347.1094 | 1.1248e-08 |  |  | ¦ | 149347.1094 | 0.00045042 |  |  | ¦ | 149347.1094 | 0.0042696 |  |  | ¦ | 149347.1094 | 1.1248e-08 | 583.8171 | 7.3126e-06 | ¦ | 149347.1094 | 0.0042696 | 583.8171 | 0.0091906 | ¦ | [9 empty] | ¦ | 149347.1094 | 1.1248e-08 | 583.8171 | 7.3126e-06 | ¦ |  |  |  |  | ¦ | 0.060658 | 0.0057841 | 0.060658 | 0.0058101 | ¦ |  |  |  |  | ¦ | 68.5617 | 10.7456 |  |  | ¦ | 72.2771 | 10.146 |  |  | ¦ | 1.7752 | 0.070214 |  |  | ¦ | 0.78276 | 0.037534 | 0.78276 | 0.040214 | ¦ | 41.5993 | 0.11918 | 41.5993 | 0.11993
[6 empty] | ¦ | 0.13977 | 107871.1328 | 0.012578 | 4.8213e-08 | ¦ | 0.11977 | 0.007531 | 22.4881 | 0.12775 | ¦ | 0.11977 | 0.0007785 |  |  | ¦ | 125884.0625 | 3.318e-08 |  |  | ¦ | 125884.0625 | 0.0006767 |  |  | ¦ | 125884.0625 | 0.010488 |  |  | ¦ | 125884.0625 | 3.318e-08 | 670.4271 | 6.7338e-06 | ¦ | 125884.0625 | 0.010488 | 670.4271 | 0.0097082 | ¦ | [9 empty] | ¦ | 125884.0625 | 3.318e-08 | 670.4271 | 6.7338e-06 | ¦ |  |  |  |  | ¦ |  |  |  |  | ¦ |  |  |  |  | ¦ | 70.34 | 10.6189 |  |  | ¦ | 74.2607 | 9.5244 |  |  | ¦ | 2.0137 | 0.072522 |  |  | ¦ | 0.89876 | 0.041889 | 0.89876 | 0.044789 | ¦ | 47.8978 | 0.12098 | 47.8978 | 0.1214
[6 empty] | ¦ | 0.15731 | 95843.0312 | 0 | 0 | ¦ | 0.12678 | 0.0076539 | 19.4869 | 0.12702 | ¦ | 0.12678 | 0.00012292 |  |  | ¦ | 118919.25 | 1.7649e-08 |  |  | ¦ | 118919.25 | 0.00071687 |  |  | ¦ | 118919.25 | 0.0049729 |  |  | ¦ | 118919.25 | 1.7649e-08 | 773.6816 | 7.0431e-06 | ¦ | 118919.25 | 0.0049729 | 773.6816 | 0.01169 | ¦ | [9 empty] | ¦ | 118919.25 | 1.7649e-08 | 773.6816 | 7.0431e-06 | ¦ | [14 empty] | ¦ | 72.2771 | 10.146 |  |  | ¦ | 75.2643 | 9.1818 |  |  | ¦ | 2.494 | 0.076023 |  |  | ¦ | 1.0396 | 0.047023 | 1.0396 | 0.049582 | ¦ | 51.1871 | 0.12184 | 51.1871 | 0.12203
Low Pressure: | [5 empty] | ¦ | 0.17154 | 87887.8281 | 0 | 0 | ¦ | 0.13977 | 0.0081866 | 14.8272 | 0.12563 | ¦ | 0.13977 | 0.00053266 |  |  | ¦ | 107871.1328 | 4.8213e-08 |  |  | ¦ | 107871.1328 | 0.00090477 |  |  | ¦ | 107871.1328 | 0.012578 |  |  | ¦ | 107871.1328 | 4.8213e-08 | 1016.8215 | 5.7123e-06 | ¦ | 107871.1328 | 0.012578 | 1016.8215 | 0.011702 | ¦ | [9 empty] | ¦ | 107871.1328 | 4.8213e-08 | 1016.8215 | 5.7123e-06 | ¦ | [14 empty] | ¦ | 74.2607 | 9.5244 |  |  | ¦ | 78.5483 | 8.0913 |  |  | ¦ | 2.6885 | 0.077076 |  |  | ¦ | 1.1945 | 0.052508 | 1.1945 | 0.054323 | ¦ | 54.9856 | 0.12277 | 54.9856 | 0.12269
[6 empty] | ¦ | 0.19661 | 76681.5625 | 0.0085215 | 4.5046e-08 | ¦ | 0.15731 | 0.0082043 | 12.8788 | 0.12468 | ¦ | 0.15731 | 1.7756e-05 |  |  | ¦ | 95843.0312 | 0 |  |  | ¦ | 95843.0312 | 0.00091174 |  |  | ¦ | 95843.0312 | 0 |  |  | ¦ | 95843.0312 | 0 | 1170.653 | 6.1944e-06 | ¦ | 95843.0312 | 0 | 1170.653 | 0.015574 | ¦ | [9 empty] | ¦ | 95843.0312 | 0 | 1170.653 | 6.1944e-06 | ¦ | [14 empty] | ¦ | 75.2643 | 9.1818 |  |  | ¦ | 81.7369 | 7.383 |  |  | ¦ | 3.1267 | 0.079165 |  |  | ¦ | 1.3718 | 0.058612 | 1.3718 | 0.058992 | ¦ | 58.8646 | 0.12366 | 58.8646 | 0.12328
Evacuation Pressure: | 60 | µmHg |  |  |  | ¦ | 0.23227 | 64911.1289 | 0.015873 | 9.7598e-08 | ¦ | 0.17154 | 0.008248 | 11.2261 | 0.12367 | ¦ | 0.17154 | 4.3657e-05 |  |  | ¦ | 87887.8281 | 0 |  |  | ¦ | 87887.8281 | 0.00093075 |  |  | ¦ | 87887.8281 | 0 |  |  | ¦ | 87887.8281 | 0 | 1343.0044 | 5.8621e-06 | ¦ | 87887.8281 | 0 | 1343.0044 | 0.016938 | ¦ | [9 empty] | ¦ | 87887.8281 | 0 | 1343.0044 | 5.8621e-06 | ¦ | [14 empty] | ¦ | 78.5483 | 8.0913 |  |  | ¦ | 83.6339 | 7.0612 |  |  | ¦ | 3.836 | 0.081925 |  |  | ¦ | 1.5799 | 0.065569 | 1.5799 | 0.063429 | ¦ | 63.2629 | 0.12461 | 63.2629 | 0.12383
Evacuation Time: | 5 | mins |  |  |  | ¦ | 0.27011 | 55817.0312 | 0.044649 | 3.2184e-07 | ¦ | 0.19661 | 0.0087528 | 9.7191 | 0.12255 | ¦ | 0.19661 | 0.0005048 |  |  | ¦ | 76681.5625 | 4.5046e-08 |  |  | ¦ | 76681.5625 | 0.0011761 |  |  | ¦ | 76681.5625 | 0.0085215 |  |  | ¦ | 76681.5625 | 4.5046e-08 | 1551.2423 | 5.4089e-06 | ¦ | 76681.5625 | 0.0085215 | 1551.2423 | 0.017992 | ¦ | [9 empty] | ¦ | 76681.5625 | 4.5046e-08 | 1551.2423 | 5.4089e-06 | ¦ | [14 empty] | ¦ | 81.7369 | 7.383 |  |  | ¦ | 85.5184 | 6.8 |  |  | ¦ | 4.5487 | 0.084145 |  |  | ¦ | 1.6994 | 0.06948 | 1.6994 | 0.065458 | ¦ | 67.6173 | 0.12549 | 67.6173 | 0.1243
Mercury Filling Pressure: | 0.0038 | MPa |  |  |  | ¦ | 0.31133 | 48426.8164 | 0.058663 | 4.8962e-07 | ¦ | 0.23227 | 0.0099016 | 7.4154 | 0.12029 | ¦ | 0.23227 | 0.0011488 |  |  | ¦ | 64911.1289 | 9.7598e-08 |  |  | ¦ | 64911.1289 | 0.0018252 |  |  | ¦ | 64911.1289 | 0.015873 |  |  | ¦ | 64911.1289 | 9.7598e-08 | 2033.1522 | 4.6825e-06 | ¦ | 64911.1289 | 0.015873 | 2033.1522 | 0.019206 | ¦ | [9 empty] | ¦ | 64911.1289 | 9.7598e-08 | 2033.1522 | 4.6825e-06 | ¦ | [14 empty] | ¦ | 83.6339 | 7.0612 |  |  | ¦ | 88.1458 | 6.435 |  |  | ¦ | 5.2758 | 0.0862 |  |  | ¦ | 1.8187 | 0.073327 | 1.8187 | 0.06722 | ¦
Equilibration Time: | 30 | secs |  |  |  | ¦ | 0.3576 | 42161.1484 | 0.052583 | 5.0499e-07 | ¦ | 0.27011 | 0.012828 | 6.368 | 0.11877 | ¦ | 0.27011 | 0.0029269 |  |  | ¦ | 55817.0312 | 3.2184e-07 |  |  | ¦ | 55817.0312 | 0.0037647 |  |  | ¦ | 55817.0312 | 0.044649 |  |  | ¦ | 55817.0312 | 3.2184e-07 | 2367.5767 | 4.5444e-06 | ¦ | 55817.0312 | 0.044649 | 2367.5767 | 0.02298 | ¦ | [9 empty] | ¦ | 55817.0312 | 3.2184e-07 | 2367.5767 | 4.5444e-06 | ¦ | [14 empty] | ¦ | 85.5184 | 6.8 |  |  | ¦ | 90.4436 | 6.1252 |  |  | ¦ | 6.1048 | 0.088349 |  |  | ¦ |  |  |  |  | ¦
[6 empty] | ¦ | 0.38284 | 39380.6719 | 0.044054 | 4.6945e-07 | ¦ | 0.31133 | 0.016447 | 4.8328 | 0.11587 | ¦ | 0.31133 | 0.0036184 |  |  | ¦ | 48426.8164 | 4.8962e-07 |  |  | ¦ | 48426.8164 | 0.0065415 |  |  | ¦ | 48426.8164 | 0.058663 |  |  | ¦ | 48426.8164 | 4.8962e-07 | 3119.6335 | 3.8576e-06 | ¦ | 48426.8164 | 0.058663 | 3119.6335 | 0.024216 | ¦ | [9 empty] | ¦ | 48426.8164 | 4.8962e-07 | 3119.6335 | 3.8576e-06 | ¦ | [14 empty] | ¦ | 88.1458 | 6.435 |  |  | ¦ | 91.142 | 6.0378 |  |  | ¦ | 7.0481 | 0.090641 |  |  | ¦
[6 empty] | ¦ | 0.44239 | 34079.6523 | 0.045325 | 5.3686e-07 | ¦ | 0.3576 | 0.019611 | 3.6648 | 0.11255 | ¦ | 0.3576 | 0.0031641 |  |  | ¦ | 42161.1484 | 5.0499e-07 |  |  | ¦ | 42161.1484 | 0.0093358 |  |  | ¦ | 42161.1484 | 0.052583 |  |  | ¦ | 42161.1484 | 5.0499e-07 | 4113.8555 | 3.3356e-06 | ¦ | 42161.1484 | 0.052583 | 4113.8555 | 0.027602 | ¦ | [9 empty] | ¦ | 42161.1484 | 5.0499e-07 | 4113.8555 | 3.3356e-06 | ¦ | [14 empty] | ¦ | 90.4436 | 6.1252 |  |  | ¦ | 92.4661 | 5.8812 |  |  | ¦ | 8.173 | 0.093137 |  |  | ¦
High Pressure: | [5 empty] | ¦ | 0.51253 | 29416.3516 | 0.058114 | 7.964e-07 | ¦ | 0.38284 | 0.020916 | 3.1871 | 0.11075 | ¦ | 0.38284 | 0.0013053 |  |  | ¦ | 39380.6719 | 4.6945e-07 |  |  | ¦ | 39380.6719 | 0.010616 |  |  | ¦ | 39380.6719 | 0.044054 |  |  | ¦ | 39380.6719 | 4.6945e-07 | 4730.499 | 2.9251e-06 | ¦ | 39380.6719 | 0.044054 | 4730.499 | 0.029736 | ¦ | [9 empty] | ¦ | 39380.6719 | 4.6945e-07 | 4730.499 | 2.9251e-06 | ¦ | [14 empty] | ¦ | 91.142 | 6.0378 |  |  | ¦ | 93.0721 | 5.8225 |  |  | ¦ | 9.4176 | 0.095693 |  |  | ¦
[6 empty] | ¦ | 0.67592 | 22305.5332 | 0.068287 | 1.1541e-06 | ¦ | 0.44239 | 0.023762 | 2.4323 | 0.10705 | ¦ | 0.44239 | 0.0028459 |  |  | ¦ | 34079.6523 | 5.3686e-07 |  |  | ¦ | 34079.6523 | 0.013716 |  |  | ¦ | 34079.6523 | 0.045325 |  |  | ¦ | 34079.6523 | 5.3686e-07 | 6198.5879 | 2.5218e-06 | ¦ | 34079.6523 | 0.045325 | 6198.5879 | 0.031539 | ¦ | [9 empty] | ¦ | 34079.6523 | 5.3686e-07 | 6198.5879 | 2.5218e-06 | ¦ | [14 empty] | ¦ | 92.4661 | 5.8812 |  |  | ¦ | 94.2089 | 5.696 |  |  | ¦ | 10.116 | 0.096986 |  |  | ¦
Equilibration Time: | 30 | secs |  |  |  | ¦ | 0.78276 | 19260.9648 | 0.071103 | 1.4885e-06 | ¦ | 0.51253 | 0.027476 | 1.8526 | 0.10336 | ¦ | 0.51253 | 0.0037139 |  |  | ¦ | 29416.3516 | 7.964e-07 |  |  | ¦ | 29416.3516 | 0.018395 |  |  | ¦ | 29416.3516 | 0.058114 |  |  | ¦ | 29416.3516 | 7.964e-07 | 8138.2358 | 1.8996e-06 | ¦ | 29416.3516 | 0.058114 | 8138.2358 | 0.031162 | ¦ | [9 empty] | ¦ | 29416.3516 | 7.964e-07 | 8138.2358 | 1.8996e-06 | ¦ | [14 empty] | ¦ | 93.0721 | 5.8225 |  |  | ¦ | 94.6993 | 5.6299 |  |  | ¦ | 12.527 | 0.10122 |  |  | ¦
[6 empty] | ¦ | 0.89876 | 16775.0176 | 0.076221 | 1.8401e-06 | ¦ | 0.67592 | 0.035682 | 1.6095 | 0.10144 | ¦ | 0.67592 | 0.0082065 |  |  | ¦ | 22305.5332 | 1.1541e-06 |  |  | ¦ | 22305.5332 | 0.031088 |  |  | ¦ | 22305.5332 | 0.068287 |  |  | ¦ | 22305.5332 | 1.1541e-06 | 9367.3164 | 1.5593e-06 | ¦ | 22305.5332 | 0.068287 | 9367.3164 | 0.031375 | ¦ | [9 empty] | ¦ | 22305.5332 | 1.1541e-06 | 9367.3164 | 1.5593e-06 | ¦ | [14 empty] | ¦ | 94.2089 | 5.696 |  |  | ¦ | 95.2087 | 5.5538 |  |  | ¦ | 15.5413 | 0.10533 |  |  | ¦
[6 empty] | ¦ | 1.0396 | 14502.8643 | 0.07583 | 2.1095e-06 | ¦ | 0.78276 | 0.040214 | 1.3997 | 0.099574 | ¦ | 0.78276 | 0.0045317 |  |  | ¦ | 19260.9648 | 1.4885e-06 |  |  | ¦ | 19260.9648 | 0.03981 |  |  | ¦ | 19260.9648 | 0.071103 |  |  | ¦ | 19260.9648 | 1.4885e-06 | 10771.5254 | 1.3319e-06 | ¦ | 19260.9648 | 0.071103 | 10771.5254 | 0.030831 | ¦ | [9 empty] | ¦ | 19260.9648 | 1.4885e-06 | 10771.5254 | 1.3319e-06 | ¦ | [14 empty] | ¦ | 94.6993 | 5.6299 |  |  | ¦ | 95.6656 | 5.5155 |  |  | ¦ | 17.8013 | 0.10777 |  |  | ¦
No Blank Correction | [5 empty] | ¦ | 1.1945 | 12622.1611 | 0.078598 | 2.5209e-06 | ¦ | 0.89876 | 0.044789 | 1.0625 | 0.096214 | ¦ | 0.89876 | 0.0045744 |  |  | ¦ | 16775.0176 | 1.8401e-06 |  |  | ¦ | 16775.0176 | 0.049965 |  |  | ¦ | 16775.0176 | 0.076221 |  |  | ¦ | 16775.0176 | 1.8401e-06 | 14190.0938 | 9.8307e-07 | ¦ | 16775.0176 | 0.076221 | 14190.0938 | 0.028074 | ¦ | [9 empty] | ¦ | 16775.0176 | 1.8401e-06 | 14190.0938 | 9.8307e-07 | ¦ | [14 empty] | ¦ | 95.2087 | 5.5538 |  |  | ¦ | 96.0967 | 5.5192 |  |  | ¦ | 20.5176 | 0.1102 |  |  | ¦
(From Pressure 0.0007 to 413.6854 MPa) | [5 empty] | ¦ | 1.3718 | 10990.0693 | 0.077642 | 2.8607e-06 | ¦ | 1.0396 | 0.049582 | 0.80873 | 0.092757 | ¦ | 1.0396 | 0.0047931 |  |  | ¦ | 14502.8643 | 2.1095e-06 |  |  | ¦ | 14502.8643 | 0.062225 |  |  | ¦ | 14502.8643 | 0.07583 |  |  | ¦ | 14502.8643 | 2.1095e-06 | 18642.3535 | 7.7648e-07 | ¦ | 14502.8643 | 0.07583 | 18642.3535 | 0.02917 | ¦ | [9 empty] | ¦ | 14502.8643 | 2.1095e-06 | 18642.3535 | 7.7648e-07 | ¦ | [14 empty] | ¦ | 95.6656 | 5.5155 |  |  | ¦ | 96.4617 | 5.537 |  |  | ¦ | 25.3109 | 0.11359 |  |  | ¦
Intrusion Data Summary | [5 empty] | ¦ | 1.5799 | 9542.9248 | 0.072371 | 3.0665e-06 | ¦ | 1.1945 | 0.054323 | 0.6903 | 0.090637 | ¦ | 1.1945 | 0.004741 |  |  | ¦ | 12622.1611 | 2.5209e-06 |  |  | ¦ | 12622.1611 | 0.076207 |  |  | ¦ | 12622.1611 | 0.078598 |  |  | ¦ | 12622.1611 | 2.5209e-06 | 21840.6992 | 6.6268e-07 | ¦ | 12622.1611 | 0.078598 | 21840.6992 | 0.030822 | ¦ | [9 empty] | ¦ | 12622.1611 | 2.5209e-06 | 21840.6992 | 6.6268e-07 | ¦ | [14 empty] | ¦ | 96.0967 | 5.5192 |  |  | ¦ | 96.8184 | 5.5621 |  |  | ¦ | 31.214 | 0.11655 |  |  | ¦
[6 empty] | ¦ | 1.6994 | 8871.7363 | 0.064051 | 3.0225e-06 | ¦ | 1.3718 | 0.058992 | 0.60707 | 0.088689 | ¦ | 1.3718 | 0.0046689 |  |  | ¦ | 10990.0693 | 2.8607e-06 |  |  | ¦ | 10990.0693 | 0.092026 |  |  | ¦ | 10990.0693 | 0.077642 |  |  | ¦ | 10990.0693 | 2.8607e-06 | 24835.3203 | 6.5049e-07 | ¦ | 10990.0693 | 0.077642 | 24835.3203 | 0.034908 | ¦ | [9 empty] | ¦ | 10990.0693 | 2.8607e-06 | 24835.3203 | 6.5049e-07 | ¦ | [14 empty] | ¦ | 96.4617 | 5.537 |  |  | ¦ | 97.1722 | 5.5837 |  |  | ¦ | 33.5461 | 0.11745 |  |  | ¦
Total Intrusion Volume = | 0.1289 | mL/g |  |  |  | ¦ | 1.8187 | 8289.8701 | 0.059808 | 3.0282e-06 | ¦ | 1.5799 | 0.063429 | 0.47003 | 0.083976 | ¦ | 1.5799 | 0.0044377 |  |  | ¦ | 9542.9248 | 3.0665e-06 |  |  | ¦ | 9542.9248 | 0.10932 |  |  | ¦ | 9542.9248 | 0.072371 |  |  | ¦ | 9542.9248 | 3.0665e-06 | 32075.9395 | 6.5089e-07 | ¦ | 9542.9248 | 0.072371 | 32075.9395 | 0.042416 | ¦ | [9 empty] | ¦ | 9542.9248 | 3.0665e-06 | 32075.9395 | 6.5089e-07 | ¦ | [14 empty] | ¦ | 96.8184 | 5.5621 |  |  | ¦ | 97.4827 | 5.6268 |  |  | ¦ | 38.5761 | 0.11915 |  |  | ¦
Total Pore Area = | 3.747 | m²/g |  |  |  | ¦ | 2.0592 | 7321.5542 | 0.055497 | 3.0917e-06 | ¦ | 1.6994 | 0.065458 | 0.35758 | 0.076784 | ¦ | 1.6994 | 0.0020287 |  |  | ¦ | 8871.7363 | 3.0225e-06 |  |  | ¦ | 8871.7363 | 0.11813 |  |  | ¦ | 8871.7363 | 0.064051 |  |  | ¦ | 8871.7363 | 3.0225e-06 | 42163.375 | 7.1302e-07 | ¦ | 8871.7363 | 0.064051 | 42163.375 | 0.060565 | ¦ | [9 empty] | ¦ | 8871.7363 | 3.0225e-06 | 42163.375 | 7.1302e-07 | ¦ | [14 empty] | ¦ | 97.1722 | 5.5837 |  |  | ¦ | 97.7788 | 5.6463 |  |  | ¦ | 41.3154 | 0.11993 |  |  | ¦
Median Pore Diameter (Volume) = | 9213 | A |  |  |  | ¦ | 2.2977 | 6561.6152 | 0.048503 | 3.0376e-06 | ¦ | 1.8187 | 0.06722 | 0.27602 | 0.067953 | ¦ | 1.8187 | 0.001762 |  |  | ¦ | 8289.8701 | 3.0282e-06 |  |  | ¦ | 8289.8701 | 0.12634 |  |  | ¦ | 8289.8701 | 0.059808 |  |  | ¦ | 8289.8701 | 3.0282e-06 | 54620.8711 | 7.0885e-07 | ¦ | 8289.8701 | 0.059808 | 54620.8711 | 0.078547 | ¦ | [9 empty] | ¦ | 8289.8701 | 3.0282e-06 | 54620.8711 | 7.0885e-07 | ¦ | [14 empty] | ¦ | 97.4827 | 5.6268 |  |  | ¦ | 98.0408 | 5.6619 |  |  | ¦ | 47.6138 | 0.1214 |  |  | ¦
Median Pore Diameter (Area) = | 336 | A |  |  |  | ¦ | 2.778 | 5427.1123 | 0.042465 | 3.0859e-06 | ¦ | 2.0592 | 0.070214 | 0.21129 | 0.058885 | ¦ | 2.0592 | 0.0029938 |  |  | ¦ | 7321.5542 | 3.0917e-06 |  |  | ¦ | 7321.5542 | 0.14168 |  |  | ¦ | 7321.5542 | 0.055497 |  |  | ¦ | 7321.5542 | 3.0917e-06 | 71354.6172 | 5.4195e-07 | ¦ | 7321.5542 | 0.055497 | 71354.6172 | 0.078137 | ¦ | [9 empty] | ¦ | 7321.5542 | 3.0917e-06 | 71354.6172 | 5.4195e-07 | ¦ | [14 empty] | ¦ | 97.7788 | 5.6463 |  |  | ¦ | 98.2928 | 5.6686 |  |  | ¦ | 50.9031 | 0.12203 |  |  | ¦
Average Pore Diameter (4V/A) = | 1376 | A |  |  |  | ¦ | 2.9724 | 5072.1431 | 0.035834 | 2.9656e-06 | ¦ | 2.2977 | 0.072522 | 0.18966 | 0.055195 | ¦ | 2.2977 | 0.0023084 |  |  | ¦ | 6561.6152 | 3.0376e-06 |  |  | ¦ | 6561.6152 | 0.15499 |  |  | ¦ | 6561.6152 | 0.048503 |  |  | ¦ | 6561.6152 | 3.0376e-06 | 79492.8281 | 4.5339e-07 | ¦ | 6561.6152 | 0.048503 | 79492.8281 | 0.078664 | ¦ | [9 empty] | ¦ | 6561.6152 | 3.0376e-06 | 79492.8281 | 4.5339e-07 | ¦ | [14 empty] | ¦ | 98.0408 | 5.6619 |  |  | ¦ | 98.5105 | 5.7316 |  |  | ¦ | 54.7016 | 0.12269 |  |  | ¦
Bulk Density at 0.0038 MPa = | 1.9810 | g/mL |  |  |  | ¦ | 3.4107 | 4420.4395 | 0.03498 | 3.2057e-06 | ¦ | 2.778 | 0.076023 | 0.1683 | 0.05105 | ¦ | 2.778 | 0.0035009 |  |  | ¦ | 5427.1123 | 3.0859e-06 |  |  | ¦ | 5427.1123 | 0.17835 |  |  | ¦ | 5427.1123 | 0.042465 |  |  | ¦ | 5427.1123 | 3.0859e-06 | 89580.8906 | 4.1089e-07 | ¦ | 5427.1123 | 0.042465 | 89580.8906 | 0.079885 | ¦ | [9 empty] | ¦ | 5427.1123 | 3.0859e-06 | 89580.8906 | 4.1089e-07 | ¦ | [14 empty] | ¦ | 98.2928 | 5.6686 |  |  | ¦ | 98.703 | 5.854 |  |  | ¦ | 58.5806 | 0.12328 |  |  | ¦
Apparent (skeletal) Density = | 2.6601 | g/mL |  |  |  | ¦ | 4.12 | 3659.4131 | 0.03364 | 3.6271e-06 | ¦ | 2.9724 | 0.077076 | 0.1516 | 0.047333 | ¦ | 2.9724 | 0.0010527 |  |  | ¦ | 5072.1431 | 2.9656e-06 |  |  | ¦ | 5072.1431 | 0.18637 |  |  | ¦ | 5072.1431 | 0.035834 |  |  | ¦ | 5072.1431 | 2.9656e-06 | 99447.9609 | 3.7665e-07 | ¦ | 5072.1431 | 0.035834 | 99447.9609 | 0.081896 | ¦ | [9 empty] | ¦ | 5072.1431 | 2.9656e-06 | 99447.9609 | 3.7665e-07 | ¦ | [14 empty] | ¦ | 98.5105 | 5.7316 |  |  | ¦ | 98.8863 | 5.9961 |  |  | ¦ | 62.9789 | 0.12383 |  |  | ¦
Porosity = | 25.5275 | % |  |  |  | ¦ | 4.8327 | 3119.7444 | 0.032031 | 4.1127e-06 | ¦ | 3.4107 | 0.079165 |  |  | ¦ | 3.4107 | 0.0020892 |  |  | ¦ | 4420.4395 | 3.2057e-06 |  |  | ¦ | 4420.4395 | 0.20398 |  |  | ¦ | 4420.4395 | 0.03498 |  |  | ¦ | 4420.4395 | 3.2057e-06 |  |  | ¦ | 4420.4395 | 0.03498 |  |  | ¦ | [9 empty] | ¦ | 4420.4395 | 3.2057e-06 |  |  | ¦ | [14 empty] | ¦ | 98.703 | 5.854 |  |  | ¦ | 99.0637 | 6.1465 |  |  | ¦ | 67.3333 | 0.1243 |  |  | ¦
Stem Volume Used = | 54 | % |  |  |  | ¦ | 5.5598 | 2711.7344 | 0.033766 | 5.0375e-06 | ¦ | 4.12 | 0.081925 |  |  | ¦ | 4.12 | 0.0027603 |  |  | ¦ | 3659.4131 | 3.6271e-06 |  |  | ¦ | 3659.4131 | 0.23131 |  |  | ¦ | 3659.4131 | 0.03364 |  |  | ¦ | 3659.4131 | 3.6271e-06 |  |  | ¦ | 3659.4131 | 0.03364 |  |  | ¦ | [9 empty] | ¦ | 3659.4131 | 3.6271e-06 |  |  | ¦ | [14 empty] | ¦ | 98.8863 | 5.9961 |  |  | ¦ | 99.2514 | 6.245 |  |  | ¦ | 72.1556 | 0.12476 |  |  | ¦
[6 empty] | ¦ | 6.3888 | 2359.8738 | 0.035604 | 6.1076e-06 | ¦ | 4.8327 | 0.084145 |  |  | ¦ | 4.8327 | 0.0022195 |  |  | ¦ | 3119.7444 | 4.1127e-06 |  |  | ¦ | 3119.7444 | 0.2575 |  |  | ¦ | 3119.7444 | 0.032031 |  |  | ¦ | 3119.7444 | 4.1127e-06 |  |  | ¦ | 3119.7444 | 0.032031 |  |  | ¦ | [9 empty] | ¦ | 3119.7444 | 4.1127e-06 |  |  | ¦ | [14 empty] | ¦ | 99.0637 | 6.1465 |  |  | ¦ | 99.428 | 6.3448 |  |  | ¦ | 77.3605 | 0.12522 |  |  | ¦
[6 empty] | ¦ | 7.332 | 2056.27 | 0.038315 | 7.5478e-06 | ¦ | 5.5598 | 0.0862 |  |  | ¦ | 5.5598 | 0.0020554 |  |  | ¦ | 2711.7344 | 5.0375e-06 |  |  | ¦ | 2711.7344 | 0.28569 |  |  | ¦ | 2711.7344 | 0.033766 |  |  | ¦ | 2711.7344 | 5.0375e-06 |  |  | ¦ | 2711.7344 | 0.033766 |  |  | ¦ | [9 empty] | ¦ | 2711.7344 | 5.0375e-06 |  |  | ¦ | [14 empty] | ¦ | 99.2514 | 6.245 |  |  | ¦ | 99.5572 | 6.5285 |  |  | ¦ | 82.9047 | 0.12562 |  |  | ¦
Pore Structure Summary | [5 empty] | ¦ | 8.457 | 1782.7455 | 0.040268 | 9.1263e-06 | ¦ | 6.3888 | 0.088349 |  |  | ¦ | 6.3888 | 0.002149 |  |  | ¦ | 2359.8738 | 6.1076e-06 |  |  | ¦ | 2359.8738 | 0.31959 |  |  | ¦ | 2359.8738 | 0.035604 |  |  | ¦ | 2359.8738 | 6.1076e-06 |  |  | ¦ | 2359.8738 | 0.035604 |  |  | ¦ | [9 empty] | ¦ | 2359.8738 | 6.1076e-06 |  |  | ¦ | [14 empty] | ¦ | 99.428 | 6.3448 |  |  | ¦ | 99.6974 | 6.6982 |  |  | ¦ | 88.9771 | 0.126 |  |  | ¦
[6 empty] | ¦ | 9.7016 | 1554.0408 | 0.042867 | 1.1176e-05 | ¦ | 7.332 | 0.090641 |  |  | ¦ | 7.332 | 0.0022916 |  |  | ¦ | 2056.27 | 7.5478e-06 |  |  | ¦ | 2056.27 | 0.36111 |  |  | ¦ | 2056.27 | 0.038315 |  |  | ¦ | 2056.27 | 7.5478e-06 |  |  | ¦ | 2056.27 | 0.038315 |  |  | ¦ | [9 empty] | ¦ | 2056.27 | 7.5478e-06 |  |  | ¦ | [14 empty] | ¦ | 99.5572 | 6.5285 |  |  | ¦ | 99.8652 | 6.8625 |  |  | ¦ | 95.4175 | 0.12634 |  |  | ¦
Threshold Pressure: | 0.2840 | MPa (Calculated) |  |  |  | ¦ | 10.3999 | 1449.6862 | 0.042838 | 1.2392e-05 | ¦ | 8.457 | 0.093137 |  |  | ¦ | 8.457 | 0.0024963 |  |  | ¦ | 1782.7455 | 9.1263e-06 |  |  | ¦ | 1782.7455 | 0.41312 |  |  | ¦ | 1782.7455 | 0.040268 |  |  | ¦ | 1782.7455 | 9.1263e-06 |  |  | ¦ | 1782.7455 | 0.040268 |  |  | ¦ | [9 empty] | ¦ | 1782.7455 | 9.1263e-06 |  |  | ¦ | [14 empty] | ¦ | 99.6974 | 6.6982 |  |  | ¦ | 100 | 7.1484 |  |  | ¦ | 102.249 | 0.12666 |  |  | ¦
Characteristic length = | 53090 | A |  |  |  | ¦ | 12.811 | 1176.8518 | 0.046733 | 1.551e-05 | ¦ | 9.7016 | 0.095693 |  |  | ¦ | 9.7016 | 0.002556 |  |  | ¦ | 1554.0408 | 1.1176e-05 |  |  | ¦ | 1554.0408 | 0.47441 |  |  | ¦ | 1554.0408 | 0.042867 |  |  | ¦ | 1554.0408 | 1.1176e-05 |  |  | ¦ | 1554.0408 | 0.042867 |  |  | ¦ | [9 empty] | ¦ | 1554.0408 | 1.1176e-05 |  |  | ¦ | [14 empty] | ¦ | 99.8652 | 6.8625 |  |  | ¦ |  |  |  |  | ¦ | 109.583 | 0.12694 |  |  | ¦
Conductivity formation factor = | 0.015 |  |  |  |  | ¦ | 15.8253 | 952.6946 | 0.044775 | 1.8331e-05 | ¦ | 10.3999 | 0.096986 |  |  | ¦ | 10.3999 | 0.0012932 |  |  | ¦ | 1449.6862 | 1.2392e-05 |  |  | ¦ | 1449.6862 | 0.50885 |  |  | ¦ | 1449.6862 | 0.042838 |  |  | ¦ | 1449.6862 | 1.2392e-05 |  |  | ¦ | 1449.6862 | 0.042838 |  |  | ¦ | [9 empty] | ¦ | 1449.6862 | 1.2392e-05 |  |  | ¦ | [14 empty] | ¦ | 100 | 7.1484 |  |  | ¦ |  |  |  |  | ¦ | 117.5152 | 0.12719 |  |  | ¦
Permeability constant = | 0.00442 |  |  |  |  | ¦ | 18.0853 | 833.6404 | 0.042163 | 2.0532e-05 | ¦ | 12.811 | 0.10122 |  |  | ¦ | 12.811 | 0.0042318 |  |  | ¦ | 1176.8518 | 1.551e-05 |  |  | ¦ | 1176.8518 | 0.63774 |  |  | ¦ | 1176.8518 | 0.046733 |  |  | ¦ | 1176.8518 | 1.551e-05 |  |  | ¦ | 1176.8518 | 0.046733 |  |  | ¦ | [9 empty] | ¦ | 1176.8518 | 1.551e-05 |  |  | ¦ | [14 empty] | ¦ |  |  |  |  | ¦ |  |  |  |  | ¦ | 125.9339 | 0.12743 |  |  | ¦
Permeability = | 1.8556 | mdarcy |  |  |  | ¦ | 20.8015 | 724.7855 | 0.039961 | 2.2308e-05 | ¦ | 15.8253 | 0.10533 |  |  | ¦ | 15.8253 | 0.004109 |  |  | ¦ | 952.6946 | 1.8331e-05 |  |  | ¦ | 952.6946 | 0.7921 |  |  | ¦ | 952.6946 | 0.044775 |  |  | ¦ | 952.6946 | 1.8331e-05 |  |  | ¦ | 952.6946 | 0.044775 |  |  | ¦ | [9 empty] | ¦ | 952.6946 | 1.8331e-05 |  |  | ¦ | [24 empty] | ¦ | 135.122 | 0.12765 |  |  | ¦
BET Surface Area = | 230.0000 | m²/g |  |  |  | ¦ | 25.5949 | 589.0489 | 0.037594 | 2.4943e-05 | ¦ | 18.0853 | 0.10777 |  |  | ¦ | 18.0853 | 0.0024444 |  |  | ¦ | 833.6404 | 2.0532e-05 |  |  | ¦ | 833.6404 | 0.90157 |  |  | ¦ | 833.6404 | 0.042163 |  |  | ¦ | 833.6404 | 2.0532e-05 |  |  | ¦ | 833.6404 | 0.042163 |  |  | ¦ | [9 empty] | ¦ | 833.6404 | 2.0532e-05 |  |  | ¦ | [24 empty] | ¦ | 144.8025 | 0.1279 |  |  | ¦
Pore shape exponent = | 1.00 |  |  |  |  | ¦ | 31.4979 | 478.6554 | 0.032854 | 2.6823e-05 | ¦ | 20.8015 | 0.1102 |  |  | ¦ | 20.8015 | 0.0024284 |  |  | ¦ | 724.7855 | 2.2308e-05 |  |  | ¦ | 724.7855 | 1.0262 |  |  | ¦ | 724.7855 | 0.039961 |  |  | ¦ | 724.7855 | 2.2308e-05 |  |  | ¦ | 724.7855 | 0.039961 |  |  | ¦ | [9 empty] | ¦ | 724.7855 | 2.2308e-05 |  |  | ¦ | [24 empty] | ¦ | 155.2664 | 0.12812 |  |  | ¦
Tortuosity factor = | 2.135 |  |  |  |  | ¦ | 33.83 | 445.6588 | 0.02901 | 2.7273e-05 | ¦ | 25.5949 | 0.11359 |  |  | ¦ | 25.5949 | 0.0033857 |  |  | ¦ | 589.0489 | 2.4943e-05 |  |  | ¦ | 589.0489 | 1.2324 |  |  | ¦ | 589.0489 | 0.037594 |  |  | ¦ | 589.0489 | 2.4943e-05 |  |  | ¦ | 589.0489 | 0.037594 |  |  | ¦ | [9 empty] | ¦ | 589.0489 | 2.4943e-05 |  |  | ¦ | [24 empty] | ¦ | 166.4687 | 0.12829 |  |  | ¦
Tortuosity = | 67.0534 |  |  |  |  | ¦ | 38.8601 | 387.9728 | 0.028342 | 2.9578e-05 | ¦ | 31.4979 | 0.11655 |  |  | ¦ | 31.4979 | 0.0029611 |  |  | ¦ | 478.6554 | 2.6823e-05 |  |  | ¦ | 478.6554 | 1.4543 |  |  | ¦ | 478.6554 | 0.032854 |  |  | ¦ | 478.6554 | 2.6823e-05 |  |  | ¦ | 478.6554 | 0.032854 |  |  | ¦ | [9 empty] | ¦ | 478.6554 | 2.6823e-05 |  |  | ¦ | [24 empty] | ¦ | 178.4097 | 0.12847 |  |  | ¦
Percolation Fractal dimension = | 2.894 |  |  |  |  | ¦ | 41.5993 | 362.4254 | 0.026395 | 3.0564e-05 | ¦ | 33.83 | 0.11745 |  |  | ¦ | 33.83 | 0.00089992 |  |  | ¦ | 445.6588 | 2.7273e-05 |  |  | ¦ | 445.6588 | 1.5321 |  |  | ¦ | 445.6588 | 0.02901 |  |  | ¦ | 445.6588 | 2.7273e-05 |  |  | ¦ | 445.6588 | 0.02901 |  |  | ¦ | [9 empty] | ¦ | 445.6588 | 2.7273e-05 |  |  | ¦ | [24 empty] | ¦ | 192.207 | 0.12869 |  |  | ¦
Backbone Fractal dimension = | 2.206 |  |  |  |  | ¦ | 47.8978 | 314.7671 | 0.023925 | 3.0738e-05 | ¦ | 38.8601 | 0.11915 |  |  | ¦ | 38.8601 | 0.0017062 |  |  | ¦ | 387.9728 | 2.9578e-05 |  |  | ¦ | 387.9728 | 1.6959 |  |  | ¦ | 387.9728 | 0.028342 |  |  | ¦ | 387.9728 | 2.9578e-05 |  |  | ¦ | 387.9728 | 0.028342 |  |  | ¦ | [9 empty] | ¦ | 387.9728 | 2.9578e-05 |  |  | ¦ | [24 empty] | ¦ | 210.1054 | 0.12886 |  |  | ¦
[6 empty] | ¦ | 51.1871 | 294.5403 | 0.021906 | 3.124e-05 | ¦ | 41.5993 | 0.11993 |  |  | ¦ | 41.5993 | 0.00078084 |  |  | ¦ | 362.4254 | 3.0564e-05 |  |  | ¦ | 362.4254 | 1.7791 |  |  | ¦ | 362.4254 | 0.026395 |  |  | ¦ | 362.4254 | 3.0564e-05 |  |  | ¦ | 362.4254 | 0.026395 |  |  | ¦ | [9 empty] | ¦ | 362.4254 | 3.0564e-05 |  |  | ¦ | [24 empty] | ¦ |  |  |  |  | ¦
[6 empty] | ¦ | 54.9856 | 274.1928 | 0.021115 | 3.2262e-05 | ¦ | 47.8978 | 0.1214 |  |  | ¦ | 47.8978 | 0.0014649 |  |  | ¦ | 314.7671 | 3.0738e-05 |  |  | ¦ | 314.7671 | 1.9522 |  |  | ¦ | 314.7671 | 0.023925 |  |  | ¦ | 314.7671 | 3.0738e-05 |  |  | ¦ | 314.7671 | 0.023925 |  |  | ¦ | [9 empty] | ¦ | 314.7671 | 3.0738e-05 |  |  | ¦
Mayer Stowe Summary | [5 empty] | ¦ | 58.8646 | 256.1244 | 0.01989 | 3.259e-05 | ¦ | 51.1871 | 0.12203 |  |  | ¦ | 51.1871 | 0.00063188 |  |  | ¦ | 294.5403 | 3.124e-05 |  |  | ¦ | 294.5403 | 2.0351 |  |  | ¦ | 294.5403 | 0.021906 |  |  | ¦ | 294.5403 | 3.124e-05 |  |  | ¦ | 294.5403 | 0.021906 |  |  | ¦ | [9 empty] | ¦ | 294.5403 | 3.124e-05 |  |  | ¦
[6 empty] | ¦ | 63.2629 | 238.3174 | 0.017751 | 3.1197e-05 | ¦ | 54.9856 | 0.12269 |  |  | ¦ | 54.9856 | 0.00065644 |  |  | ¦ | 274.1928 | 3.2262e-05 |  |  | ¦ | 274.1928 | 2.1275 |  |  | ¦ | 274.1928 | 0.021115 |  |  | ¦ | 274.1928 | 3.2262e-05 |  |  | ¦ | 274.1928 | 0.021115 |  |  | ¦ | [9 empty] | ¦ | 274.1928 | 3.2262e-05 |  |  | ¦
Interstitial porosity = | 47.6300 | % |  |  |  | ¦ | 67.6173 | 222.9704 | 0.016269 | 3.0645e-05 | ¦ | 58.8646 | 0.12328 |  |  | ¦ | 58.8646 | 0.00058884 |  |  | ¦ | 256.1244 | 3.259e-05 |  |  | ¦ | 256.1244 | 2.2163 |  |  | ¦ | 256.1244 | 0.01989 |  |  | ¦ | 256.1244 | 3.259e-05 |  |  | ¦ | 256.1244 | 0.01989 |  |  | ¦ | [9 empty] | ¦ | 256.1244 | 3.259e-05 |  |  | ¦
Breakthrough pressure ratio = | 3.8397 |  |  |  |  | ¦ | 72.4396 | 208.1273 | 0.015362 | 3.0964e-05 | ¦ | 63.2629 | 0.12383 |  |  | ¦ | 63.2629 | 0.00055553 |  |  | ¦ | 238.3174 | 3.1197e-05 |  |  | ¦ | 238.3174 | 2.3062 |  |  | ¦ | 238.3174 | 0.017751 |  |  | ¦ | 238.3174 | 3.1197e-05 |  |  | ¦ | 238.3174 | 0.017751 |  |  | ¦ | [9 empty] | ¦ | 238.3174 | 3.1197e-05 |  |  | ¦
[6 empty] | ¦ | 77.6445 | 194.1754 | 0.015131 | 3.2683e-05 | ¦ | 67.6173 | 0.1243 |  |  | ¦ | 67.6173 | 0.00047031 |  |  | ¦ | 222.9704 | 3.0645e-05 |  |  | ¦ | 222.9704 | 2.3878 |  |  | ¦ | 222.9704 | 0.016269 |  |  | ¦ | 222.9704 | 3.0645e-05 |  |  | ¦ | 222.9704 | 0.016269 |  |  | ¦ | [9 empty] | ¦ | 222.9704 | 3.0645e-05 |  |  | ¦
[6 empty] | ¦ | 83.1886 | 181.2346 | 0.013355 | 3.0913e-05 | ¦ | 72.4396 | 0.12476 |  |  | ¦ | 72.4396 | 0.0004596 |  |  | ¦ | 208.1273 | 3.0964e-05 |  |  | ¦ | 208.1273 | 2.4731 |  |  | ¦ | 208.1273 | 0.015362 |  |  | ¦ | 208.1273 | 3.0964e-05 |  |  | ¦ | 208.1273 | 0.015362 |  |  | ¦ | [9 empty] | ¦ | 208.1273 | 3.0964e-05 |  |  | ¦
Material Compressibility | [5 empty] | ¦ | 89.2611 | 168.9051 | 0.012472 | 3.0952e-05 | ¦ | 77.6445 | 0.12522 |  |  | ¦ | 77.6445 | 0.00045598 |  |  | ¦ | 194.1754 | 3.2683e-05 |  |  | ¦ | 194.1754 | 2.5637 |  |  | ¦ | 194.1754 | 0.015131 |  |  | ¦ | 194.1754 | 3.2683e-05 |  |  | ¦ | 194.1754 | 0.015131 |  |  | ¦ | [9 empty] | ¦ | 194.1754 | 3.2683e-05 |  |  | ¦
[6 empty] | ¦ | 95.7015 | 157.5384 | 0.011156 | 2.9696e-05 | ¦ | 83.1886 | 0.12562 |  |  | ¦ | 83.1886 | 0.00040004 |  |  | ¦ | 181.2346 | 3.0913e-05 |  |  | ¦ | 181.2346 | 2.649 |  |  | ¦ | 181.2346 | 0.013355 |  |  | ¦ | 181.2346 | 3.0913e-05 |  |  | ¦ | 181.2346 | 0.013355 |  |  | ¦ | [9 empty] | ¦ | 181.2346 | 3.0913e-05 |  |  | ¦
Linear Coefficient = | -2.7607e-01 | 1/MPa |  |  |  | ¦ | 102.533 | 147.042 | 0.010846 | 3.0943e-05 | ¦ | 89.2611 | 0.126 |  |  | ¦ | 89.2611 | 0.00038162 |  |  | ¦ | 168.9051 | 3.0952e-05 |  |  | ¦ | 168.9051 | 2.7362 |  |  | ¦ | 168.9051 | 0.012472 |  |  | ¦ | 168.9051 | 3.0952e-05 |  |  | ¦ | 168.9051 | 0.012472 |  |  | ¦ | [9 empty] | ¦ | 168.9051 | 3.0952e-05 |  |  | ¦
Quadratic Coefficient = | 1.9463e+00 | 1/MPa² |  |  |  | ¦ | 109.867 | 137.2265 | 0.0093479 | 2.8574e-05 | ¦ | 95.7015 | 0.12634 |  |  | ¦ | 95.7015 | 0.00033754 |  |  | ¦ | 157.5384 | 2.9696e-05 |  |  | ¦ | 157.5384 | 2.8189 |  |  | ¦ | 157.5384 | 0.011156 |  |  | ¦ | 157.5384 | 2.9696e-05 |  |  | ¦ | 157.5384 | 0.011156 |  |  | ¦ | [9 empty] | ¦ | 157.5384 | 2.9696e-05 |  |  | ¦
[6 empty] | ¦ | 117.7991 | 127.9861 | 0.0081965 | 2.6855e-05 | ¦ | 102.533 | 0.12666 |  |  | ¦ | 102.533 | 0.00032479 |  |  | ¦ | 147.042 | 3.0943e-05 |  |  | ¦ | 147.042 | 2.9042 |  |  | ¦ | 147.042 | 0.010846 |  |  | ¦ | 147.042 | 3.0943e-05 |  |  | ¦ | 147.042 | 0.010846 |  |  | ¦ | [9 empty] | ¦ | 147.042 | 3.0943e-05 |  |  | ¦
[6 empty] | ¦ | 126.2179 | 119.4495 | 0.0078774 | 2.7663e-05 | ¦ | 109.867 | 0.12694 |  |  | ¦ | 109.867 | 0.00028047 |  |  | ¦ | 137.2265 | 2.8574e-05 |  |  | ¦ | 137.2265 | 2.9831 |  |  | ¦ | 137.2265 | 0.0093479 |  |  | ¦ | 137.2265 | 2.8574e-05 |  |  | ¦ | 137.2265 | 0.0093479 |  |  | ¦ | [9 empty] | ¦ | 137.2265 | 2.8574e-05 |  |  | ¦
[6 empty] | ¦ | 135.406 | 111.3441 | 0.0074928 | 2.8211e-05 | ¦ | 117.7991 | 0.12719 |  |  | ¦ | 117.7991 | 0.00024815 |  |  | ¦ | 127.9861 | 2.6855e-05 |  |  | ¦ | 127.9861 | 3.058 |  |  | ¦ | 127.9861 | 0.0081965 |  |  | ¦ | 127.9861 | 2.6855e-05 |  |  | ¦ | 127.9861 | 0.0081965 |  |  | ¦ | [9 empty] | ¦ | 127.9861 | 2.6855e-05 |  |  | ¦
[6 empty] | ¦ | 145.0865 | 103.9149 | 0.0080634 | 3.255e-05 | ¦ | 126.2179 | 0.12743 |  |  | ¦ | 126.2179 | 0.00023615 |  |  | ¦ | 119.4495 | 2.7663e-05 |  |  | ¦ | 119.4495 | 3.1343 |  |  | ¦ | 119.4495 | 0.0078774 |  |  | ¦ | 119.4495 | 2.7663e-05 |  |  | ¦ | 119.4495 | 0.0078774 |  |  | ¦ | [9 empty] | ¦ | 119.4495 | 2.7663e-05 |  |  | ¦
[6 empty] | ¦ | 155.5504 | 96.9246 | 0.0075255 | 3.2559e-05 | ¦ | 135.406 | 0.12765 |  |  | ¦ | 135.406 | 0.00022866 |  |  | ¦ | 111.3441 | 2.8211e-05 |  |  | ¦ | 111.3441 | 3.2136 |  |  | ¦ | 111.3441 | 0.0074928 |  |  | ¦ | 111.3441 | 2.8211e-05 |  |  | ¦ | 111.3441 | 0.0074928 |  |  | ¦ | [9 empty] | ¦ | 111.3441 | 2.8211e-05 |  |  | ¦
[6 empty] | ¦ | 166.7527 | 90.4133 | 0.0055136 | 2.5574e-05 | ¦ | 145.0865 | 0.1279 |  |  | ¦ | 145.0865 | 0.00024182 |  |  | ¦ | 103.9149 | 3.255e-05 |  |  | ¦ | 103.9149 | 3.3035 |  |  | ¦ | 103.9149 | 0.0080634 |  |  | ¦ | 103.9149 | 3.255e-05 |  |  | ¦ | 103.9149 | 0.0080634 |  |  | ¦ | [9 empty] | ¦ | 103.9149 | 3.255e-05 |  |  | ¦
[6 empty] | ¦ | 178.6937 | 84.3715 | 0.0060147 | 2.9902e-05 | ¦ | 155.5504 | 0.12812 |  |  | ¦ | 155.5504 | 0.0002276 |  |  | ¦ | 96.9246 | 3.2559e-05 |  |  | ¦ | 96.9246 | 3.3941 |  |  | ¦ | 96.9246 | 0.0075255 |  |  | ¦ | 96.9246 | 3.2559e-05 |  |  | ¦ | 96.9246 | 0.0075255 |  |  | ¦ | [9 empty] | ¦ | 96.9246 | 3.2559e-05 |  |  | ¦
[6 empty] | ¦ | 192.491 | 78.324 | 0.0066938 | 3.5753e-05 | ¦ | 166.7527 | 0.12829 |  |  | ¦ | 166.7527 | 0.00016652 |  |  | ¦ | 90.4133 | 2.5574e-05 |  |  | ¦ | 90.4133 | 3.4652 |  |  | ¦ | 90.4133 | 0.0055136 |  |  | ¦ | 90.4133 | 2.5574e-05 |  |  | ¦ | 90.4133 | 0.0055136 |  |  | ¦ | [9 empty] | ¦ | 90.4133 | 2.5574e-05 |  |  | ¦
[6 empty] | ¦ | 210.3894 | 71.6607 | 0.0044973 | 2.6062e-05 | ¦ | 178.6937 | 0.12847 |  |  | ¦ | 178.6937 | 0.00018066 |  |  | ¦ | 84.3715 | 2.9902e-05 |  |  | ¦ | 84.3715 | 3.5479 |  |  | ¦ | 84.3715 | 0.0060147 |  |  | ¦ | 84.3715 | 2.9902e-05 |  |  | ¦ | 84.3715 | 0.0060147 |  |  | ¦ | [9 empty] | ¦ | 84.3715 | 2.9902e-05 |  |  | ¦
[6 empty] | ¦ | 191.9429 | 78.5476 | -0.010541 | -6.0997e-05 | ¦ | 192.491 | 0.12869 |  |  | ¦ | 192.491 | 0.00021622 |  |  | ¦ | 78.324 | 3.5753e-05 |  |  | ¦ | 78.324 | 3.6542 |  |  | ¦ | 78.324 | 0.0066938 |  |  | ¦ | 78.324 | 3.5753e-05 |  |  | ¦ | 78.324 | 0.0066938 |  |  | ¦ | [9 empty] | ¦ | 78.324 | 3.5753e-05 |  |  | ¦
[6 empty] | ¦ | 179.3995 | 84.0396 | 0 | 0 | ¦ | 210.3894 | 0.12886 |  |  | ¦ | 210.3894 | 0.00017366 |  |  | ¦ | 71.6607 | 2.6062e-05 |  |  | ¦ | 71.6607 | 3.7469 |  |  | ¦ | 71.6607 | 0.0044973 |  |  | ¦ | 71.6607 | 2.6062e-05 |  |  | ¦ | 71.6607 | 0.0044973 |  |  | ¦ | [9 empty] | ¦ | 71.6607 | 2.6062e-05 |  |  | ¦
[6 empty] | ¦ | 156.3076 | 96.4551 | 0 | 0 | ¦ |  |  |  |  | ¦ |  |  |  |  | ¦ |  |  |  |  | ¦ |  |  |  |  | ¦ |  |  |  |  | ¦ |  |  |  |  | ¦ |  |  |  |  | ¦ | [9 empty] | ¦ |  |  |  |  | ¦
[6 empty] | ¦ | 136.2008 | 110.6944 | 0 | 0 | ¦
[6 empty] | ¦ | 118.6055 | 127.116 | 0 | 0 | ¦
[6 empty] | ¦ | 103.278 | 145.9813 | 0 | 0 | ¦
[6 empty] | ¦ | 89.8804 | 167.7413 | 0 | 0 | ¦
[6 empty] | ¦ | 78.3544 | 192.4163 | 0 | 0 | ¦
[6 empty] | ¦ | 68.157 | 221.2047 | 0 | 0 | ¦
[6 empty] | ¦ | 59.3998 | 253.8168 | 0 | 0 | ¦
[6 empty] | ¦ | 44.8049 | 336.4957 | 0 | 0 | ¦
[6 empty] | ¦ | 34.0712 | 442.5048 | 0 | 0 | ¦
[6 empty] | ¦ | 29.5894 | 509.5289 | 0.0065868 | 6.0195e-06 | ¦
[6 empty] | ¦ | 25.8243 | 583.8171 | 0.0091906 | 7.3126e-06 | ¦
[6 empty] | ¦ | 22.4881 | 670.4271 | 0.0097082 | 6.7338e-06 | ¦
[6 empty] | ¦ | 19.4869 | 773.6816 | 0.01169 | 7.0431e-06 | ¦
[6 empty] | ¦ | 14.8272 | 1016.8215 | 0.011702 | 5.7123e-06 | ¦
[6 empty] | ¦ | 12.8788 | 1170.653 | 0.015574 | 6.1944e-06 | ¦
[6 empty] | ¦ | 11.2261 | 1343.0044 | 0.016938 | 5.8621e-06 | ¦
[6 empty] | ¦ | 9.7191 | 1551.2423 | 0.017992 | 5.4089e-06 | ¦
[6 empty] | ¦ | 7.4154 | 2033.1522 | 0.019206 | 4.6825e-06 | ¦
[6 empty] | ¦ | 6.368 | 2367.5767 | 0.02298 | 4.5444e-06 | ¦
[6 empty] | ¦ | 4.8328 | 3119.6335 | 0.024216 | 3.8576e-06 | ¦
[6 empty] | ¦ | 3.6648 | 4113.8555 | 0.027602 | 3.3356e-06 | ¦
[6 empty] | ¦ | 3.1871 | 4730.499 | 0.029736 | 2.9251e-06 | ¦
[6 empty] | ¦ | 2.4323 | 6198.5879 | 0.031539 | 2.5218e-06 | ¦
[6 empty] | ¦ | 1.8526 | 8138.2358 | 0.031162 | 1.8996e-06 | ¦
[6 empty] | ¦ | 1.6095 | 9367.3164 | 0.031375 | 1.5593e-06 | ¦
[6 empty] | ¦ | 1.3997 | 10771.5254 | 0.030831 | 1.3319e-06 | ¦
[6 empty] | ¦ | 1.0625 | 14190.0938 | 0.028074 | 9.8307e-07 | ¦
[6 empty] | ¦ | 0.80873 | 18642.3535 | 0.02917 | 7.7648e-07 | ¦
[6 empty] | ¦ | 0.6903 | 21840.6992 | 0.030822 | 6.6268e-07 | ¦
[6 empty] | ¦ | 0.60707 | 24835.3203 | 0.034908 | 6.5049e-07 | ¦
[6 empty] | ¦ | 0.47003 | 32075.9395 | 0.042416 | 6.5089e-07 | ¦
[6 empty] | ¦ | 0.35758 | 42163.375 | 0.060565 | 7.1302e-07 | ¦
[6 empty] | ¦ | 0.27602 | 54620.8711 | 0.078547 | 7.0885e-07 | ¦
[6 empty] | ¦ | 0.21129 | 71354.6172 | 0.078137 | 5.4195e-07 | ¦
[6 empty] | ¦ | 0.18966 | 79492.8281 | 0.078664 | 4.5339e-07 | ¦
[6 empty] | ¦ | 0.1683 | 89580.8906 | 0.079885 | 4.1089e-07 | ¦
[6 empty] | ¦ | 0.1516 | 99447.9609 | 0.081896 | 3.7665e-07 | ¦
[6 empty] | ¦ |  |  |  |  | ¦
[6 empty] | ¦ |  |  |  |  | ¦