## input
MICROMERITICS INSTRUMENT CORPORATION | [5 empty] | ¦ | MICROMERITICS INSTRUMENT CORPORATION |  |  |  | ¦ | MICROMERITICS INSTRUMENT CORPORATION |  |  |  | ¦ | MICROMERITICS INSTRUMENT CORPORATION |  |  |  | ¦ | MICROMERITICS INSTRUMENT CORPORATION |  |  |  | ¦ | MICROMERITICS INSTRUMENT CORPORATION |  |  |  | ¦ | MICROMERITICS INSTRUMENT CORPORATION |  |  |  | ¦ | MICROMERITICS INSTRUMENT CORPORATION |  |  |  | ¦ | MICROMERITICS INSTRUMENT CORPORATION |  |  |  | ¦ | MICROMERITICS INSTRUMENT CORPORATION |  |  |  | ¦ | MICROMERITICS INSTRUMENT CORPORATION |  |  |  | ¦ | MICROMERITICS INSTRUMENT CORPORATION |  |  |  | ¦ | MICROMERITICS INSTRUMENT CORPORATION |  |  |  | ¦ | MICROMERITICS INSTRUMENT CORPORATION |  |  |  | ¦ | MICROMERITICS INSTRUMENT CORPORATION |  |  |  | ¦ | MICROMERITICS INSTRUMENT CORPORATION |  |  |  | ¦ | MICROMERITICS INSTRUMENT CORPORATION |  |  |  | ¦ | MICROMERITICS INSTRUMENT CORPORATION |  |  |  | ¦ | MICROMERITICS INSTRUMENT CORPORATION |  |  |  | ¦ | MICROMERITICS INSTRUMENT CORPORATION
AutoPore IV 9500 V1.09 | Serial: 533 | Port: 1/1 | Page 1 |  |  | ¦ | AutoPore IV 9500 V1.09 | Serial: 533 | Port: 1/1 | Page 1 | ¦ | AutoPore IV 9500 V1.09 | Serial: 533 | Port: 1/1 | Page 1 | ¦ | AutoPore IV 9500 V1.09 | Serial: 533 | Port: 1/1 | Page 1 | ¦ | AutoPore IV 9500 V1.09 | Serial: 533 | Port: 1/1 | Page 1 | ¦ | AutoPore IV 9500 V1.09 | Serial: 533 | Port: 1/1 | Page 1 | ¦ | AutoPore IV 9500 V1.09 | Serial: 533 | Port: 1/1 | Page 1 | ¦ | AutoPore IV 9500 V1.09 | Serial: 533 | Port: 1/1 | Page 1 | ¦ | AutoPore IV 9500 V1.09 | Serial: 533 | Port: 1/1 | Page 1 | ¦ | AutoPore IV 9500 V1.09 | Serial: 533 | Port: 1/1 | Page 1 | ¦ | AutoPore IV 9500 V1.09 | Serial: 533 | Port: 1/1 | Page 1 | ¦ | AutoPore IV 9500 V1.09 | Serial: 533 | Port: 1/1 | Page 1 | ¦ | AutoPore IV 9500 V1.09 | Serial: 533 | Port: 1/1 | Page 1 | ¦ | AutoPore IV 9500 V1.09 | Serial: 533 | Port: 1/1 | Page 1 | ¦ | AutoPore IV 9500 V1.09 | Serial: 533 | Port: 1/1 | Page 1 | ¦ | AutoPore IV 9500 V1.09 | Serial: 533 | Port: 1/1 | Page 1 | ¦ | AutoPore IV 9500 V1.09 | Serial: 533 | Port: 1/1 | Page 1 | ¦ | AutoPore IV 9500 V1.09 | Serial: 533 | Port: 1/1 | Page 1 | ¦ | AutoPore IV 9500 V1.09 | Serial: 533 | Port: 1/1 | Page 1 | ¦ | AutoPore IV 9500 V1.09 | Serial: 533 | Port: 1/1 | Page 1
[6 empty] | ¦ |  |  |  |  | ¦ |  |  |  |  | ¦ |  |  |  |  | ¦ |  |  |  |  | ¦ |  |  |  |  | ¦ |  |  |  |  | ¦ |  |  |  |  | ¦ |  |  |  |  | ¦ |  |  |  |  | ¦ |  |  |  |  | ¦ |  |  |  |  | ¦ |  |  |  |  | ¦ |  |  |  |  | ¦ |  |  |  |  | ¦ |  |  |  |  | ¦ |  |  |  |  | ¦ |  |  |  |  | ¦ |  |  |  |  | ¦
[6 empty] | ¦ |  |  |  |  | ¦ |  |  |  |  | ¦ |  |  |  |  | ¦ |  |  |  |  | ¦ |  |  |  |  | ¦ |  |  |  |  | ¦ |  |  |  |  | ¦ |  |  |  |  | ¦ |  |  |  |  | ¦ |  |  |  |  | ¦ |  |  |  |  | ¦ |  |  |  |  | ¦ |  |  |  |  | ¦ |  |  |  |  | ¦ |  |  |  |  | ¦ |  |  |  |  | ¦ |  |  |  |  | ¦ |  |  |  |  | ¦
Sample ID: | I1_ad_NHL |  |  |  |  | ¦ | Sample ID: | I1_ad_NHL |  |  | ¦ | Sample ID: | I1_ad_NHL |  |  | ¦ | Sample ID: | I1_ad_NHL |  |  | ¦ | Sample ID: | I1_ad_NHL |  |  | ¦ | Sample ID: | I1_ad_NHL |  |  | ¦ | Sample ID: | I1_ad_NHL |  |  | ¦ | Sample ID: | I1_ad_NHL |  |  | ¦ | Sample ID: | I1_ad_NHL |  |  | ¦ | Sample ID: | I1_ad_NHL |  |  | ¦ | Sample ID: | I1_ad_NHL |  |  | ¦ | Sample ID: | I1_ad_NHL |  |  | ¦ | Sample ID: | I1_ad_NHL |  |  | ¦ | Sample ID: | I1_ad_NHL |  |  | ¦ | Sample ID: | I1_ad_NHL |  |  | ¦ | Sample ID: | I1_ad_NHL |  |  | ¦ | Sample ID: | I1_ad_NHL |  |  | ¦ | Sample ID: | I1_ad_NHL |  |  | ¦ | Sample ID: | I1_ad_NHL |  |  | ¦ | Sample ID: | I1_ad_NHL
Operator: | Ameya |  |  |  |  | ¦ | Operator: | Ameya |  |  | ¦ | Operator: | Ameya |  |  | ¦ | Operator: | Ameya |  |  | ¦ | Operator: | Ameya |  |  | ¦ | Operator: | Ameya |  |  | ¦ | Operator: | Ameya |  |  | ¦ | Operator: | Ameya |  |  | ¦ | Operator: | Ameya |  |  | ¦ | Operator: | Ameya |  |  | ¦ | Operator: | Ameya |  |  | ¦ | Operator: | Ameya |  |  | ¦ | Operator: | Ameya |  |  | ¦ | Operator: | Ameya |  |  | ¦ | Operator: | Ameya |  |  | ¦ | Operator: | Ameya |  |  | ¦ | Operator: | Ameya |  |  | ¦ | Operator: | Ameya |  |  | ¦ | Operator: | Ameya |  |  | ¦ | Operator: | Ameya
Submitter: | TNO |  |  |  |  | ¦ | Submitter: | TNO |  |  | ¦ | Submitter: | TNO |  |  | ¦ | Submitter: | TNO |  |  | ¦ | Submitter: | TNO |  |  | ¦ | Submitter: | TNO |  |  | ¦ | Submitter: | TNO |  |  | ¦ | Submitter: | TNO |  |  | ¦ | Submitter: | TNO |  |  | ¦ | Submitter: | TNO |  |  | ¦ | Submitter: | TNO |  |  | ¦ | Submitter: | TNO |  |  | ¦ | Submitter: | TNO |  |  | ¦ | Submitter: | TNO |  |  | ¦ | Submitter: | TNO |  |  | ¦ | Submitter: | TNO |  |  | ¦ | Submitter: | TNO |  |  | ¦ | Submitter: | TNO |  |  | ¦ | Submitter: | TNO |  |  | ¦ | Submitter: | TNO
File: | C:\9500\DATA\AMEYA\ADVECT~1\I1_AD_~1.SMP |  |  |  |  | ¦ | File: | C:\9500\DATA\AMEYA\ADVECT~1\I1_AD_~1.SMP |  |  | ¦ | File: | C:\9500\DATA\AMEYA\ADVECT~1\I1_AD_~1.SMP |  |  | ¦ | File: | C:\9500\DATA\AMEYA\ADVECT~1\I1_AD_~1.SMP |  |  | ¦ | File: | C:\9500\DATA\AMEYA\ADVECT~1\I1_AD_~1.SMP |  |  | ¦ | File: | C:\9500\DATA\AMEYA\ADVECT~1\I1_AD_~1.SMP |  |  | ¦ | File: | C:\9500\DATA\AMEYA\ADVECT~1\I1_AD_~1.SMP |  |  | ¦ | File: | C:\9500\DATA\AMEYA\ADVECT~1\I1_AD_~1.SMP |  |  | ¦ | File: | C:\9500\DATA\AMEYA\ADVECT~1\I1_AD_~1.SMP |  |  | ¦ | File: | C:\9500\DATA\AMEYA\ADVECT~1\I1_AD_~1.SMP |  |  | ¦ | File: | C:\9500\DATA\AMEYA\ADVECT~1\I1_AD_~1.SMP |  |  | ¦ | File: | C:\9500\DATA\AMEYA\ADVECT~1\I1_AD_~1.SMP |  |  | ¦ | File: | C:\9500\DATA\AMEYA\ADVECT~1\I1_AD_~1.SMP |  |  | ¦ | File: | C:\9500\DATA\AMEYA\ADVECT~1\I1_AD_~1.SMP |  |  | ¦ | File: | C:\9500\DATA\AMEYA\ADVECT~1\I1_AD_~1.SMP |  |  | ¦ | File: | C:\9500\DATA\AMEYA\ADVECT~1\I1_AD_~1.SMP |  |  | ¦ | File: | C:\9500\DATA\AMEYA\ADVECT~1\I1_AD_~1.SMP |  |  | ¦ | File: | C:\9500\DATA\AMEYA\ADVECT~1\I1_AD_~1.SMP |  |  | ¦ | File: | C:\9500\DATA\AMEYA\ADVECT~1\I1_AD_~1.SMP |  |  | ¦ | File: | C:\9500\DATA\AMEYA\ADVECT~1\I1_AD_~1.SMP
[6 empty] | ¦ |  |  |  |  | ¦ |  |  |  |  | ¦ |  |  |  |  | ¦ |  |  |  |  | ¦ |  |  |  |  | ¦ |  |  |  |  | ¦ |  |  |  |  | ¦ |  |  |  |  | ¦ |  |  |  |  | ¦ |  |  |  |  | ¦ |  |  |  |  | ¦ |  |  |  |  | ¦ |  |  |  |  | ¦ |  |  |  |  | ¦ |  |  |  |  | ¦ |  |  |  |  | ¦ |  |  |  |  | ¦ |  |  |  |  | ¦
[6 empty] | ¦ |  |  |  |  | ¦ |  |  |  |  | ¦ |  |  |  |  | ¦ |  |  |  |  | ¦ |  |  |  |  | ¦ |  |  |  |  | ¦ |  |  |  |  | ¦ |  |  |  |  | ¦ |  |  |  |  | ¦ |  |  |  |  | ¦ |  |  |  |  | ¦ |  |  |  |  | ¦ |  |  |  |  | ¦ |  |  |  |  | ¦ |  |  |  |  | ¦ |  |  |  |  | ¦ |  |  |  |  | ¦ |  |  |  |  | ¦
LP Analysis Time: | 2-11-2022 15:00:20 | Sample Weight: | 4.9392 g |  |  | ¦ | LP Analysis Time: | 2-11-2022 15:00:20 | Sample Weight: | 4.9392 g | ¦ | LP Analysis Time: | 2-11-2022 15:00:20 | Sample Weight: | 4.9392 g | ¦ | LP Analysis Time: | 2-11-2022 15:00:20 | Sample Weight: | 4.9392 g | ¦ | LP Analysis Time: | 2-11-2022 15:00:20 | Sample Weight: | 4.9392 g | ¦ | LP Analysis Time: | 2-11-2022 15:00:20 | Sample Weight: | 4.9392 g | ¦ | LP Analysis Time: | 2-11-2022 15:00:20 | Sample Weight: | 4.9392 g | ¦ | LP Analysis Time: | 2-11-2022 15:00:20 | Sample Weight: | 4.9392 g | ¦ | LP Analysis Time: | 2-11-2022 15:00:20 | Sample Weight: | 4.9392 g | ¦ | LP Analysis Time: | 2-11-2022 15:00:20 | Sample Weight: | 4.9392 g | ¦ | LP Analysis Time: | 2-11-2022 15:00:20 | Sample Weight: | 4.9392 g | ¦ | LP Analysis Time: | 2-11-2022 15:00:20 | Sample Weight: | 4.9392 g | ¦ | LP Analysis Time: | 2-11-2022 15:00:20 | Sample Weight: | 4.9392 g | ¦ | LP Analysis Time: | 2-11-2022 15:00:20 | Sample Weight: | 4.9392 g | ¦ | LP Analysis Time: | 2-11-2022 15:00:20 | Sample Weight: | 4.9392 g | ¦ | LP Analysis Time: | 2-11-2022 15:00:20 | Sample Weight: | 4.9392 g | ¦ | LP Analysis Time: | 2-11-2022 15:00:20 | Sample Weight: | 4.9392 g | ¦ | LP Analysis Time: | 2-11-2022 15:00:20 | Sample Weight: | 4.9392 g | ¦ | LP Analysis Time: | 2-11-2022 15:00:20 | Sample Weight: | 4.9392 g | ¦ | LP Analysis Time: | 2-11-2022 15:00:20 | Sample Weight: | 4.9392 g
HP Analysis Time: | 2-11-2022 16:49:25 | Correction Type: | None |  |  | ¦ | HP Analysis Time: | 2-11-2022 16:49:25 | Correction Type: | None | ¦ | HP Analysis Time: | 2-11-2022 16:49:25 | Correction Type: | None | ¦ | HP Analysis Time: | 2-11-2022 16:49:25 | Correction Type: | None | ¦ | HP Analysis Time: | 2-11-2022 16:49:25 | Correction Type: | None | ¦ | HP Analysis Time: | 2-11-2022 16:49:25 | Correction Type: | None | ¦ | HP Analysis Time: | 2-11-2022 16:49:25 | Correction Type: | None | ¦ | HP Analysis Time: | 2-11-2022 16:49:25 | Correction Type: | None | ¦ | HP Analysis Time: | 2-11-2022 16:49:25 | Correction Type: | None | ¦ | HP Analysis Time: | 2-11-2022 16:49:25 | Correction Type: | None | ¦ | HP Analysis Time: | 2-11-2022 16:49:25 | Correction Type: | None | ¦ | HP Analysis Time: | 2-11-2022 16:49:25 | Correction Type: | None | ¦ | HP Analysis Time: | 2-11-2022 16:49:25 | Correction Type: | None | ¦ | HP Analysis Time: | 2-11-2022 16:49:25 | Correction Type: | None | ¦ | HP Analysis Time: | 2-11-2022 16:49:25 | Correction Type: | None | ¦ | HP Analysis Time: | 2-11-2022 16:49:25 | Correction Type: | None | ¦ | HP Analysis Time: | 2-11-2022 16:49:25 | Correction Type: | None | ¦ | HP Analysis Time: | 2-11-2022 16:49:25 | Correction Type: | None | ¦ | HP Analysis Time: | 2-11-2022 16:49:25 | Correction Type: | None | ¦ | HP Analysis Time: | 2-11-2022 16:49:25 | Correction Type: | None
Report Time: | 2-11-2022 17:19:07 | Show Neg. Int: | No |  |  | ¦ | Report Time: | 2-11-2022 17:19:07 | Show Neg. Int: | No | ¦ | Report Time: | 2-11-2022 17:19:07 | Show Neg. Int: | No | ¦ | Report Time: | 2-11-2022 17:19:07 | Show Neg. Int: | No | ¦ | Report Time: | 2-11-2022 17:19:07 | Show Neg. Int: | No | ¦ | Report Time: | 2-11-2022 17:19:07 | Show Neg. Int: | No | ¦ | Report Time: | 2-11-2022 17:19:07 | Show Neg. Int: | No | ¦ | Report Time: | 2-11-2022 17:19:07 | Show Neg. Int: | No | ¦ | Report Time: | 2-11-2022 17:19:07 | Show Neg. Int: | No | ¦ | Report Time: | 2-11-2022 17:19:07 | Show Neg. Int: | No | ¦ | Report Time: | 2-11-2022 17:19:07 | Show Neg. Int: | No | ¦ | Report Time: | 2-11-2022 17:19:07 | Show Neg. Int: | No | ¦ | Report Time: | 2-11-2022 17:19:07 | Show Neg. Int: | No | ¦ | Report Time: | 2-11-2022 17:19:07 | Show Neg. Int: | No | ¦ | Report Time: | 2-11-2022 17:19:07 | Show Neg. Int: | No | ¦ | Report Time: | 2-11-2022 17:19:07 | Show Neg. Int: | No | ¦ | Report Time: | 2-11-2022 17:19:07 | Show Neg. Int: | No | ¦ | Report Time: | 2-11-2022 17:19:07 | Show Neg. Int: | No | ¦ | Report Time: | 2-11-2022 17:19:07 | Show Neg. Int: | No | ¦ | Report Time: | 2-11-2022 17:19:07 | Show Neg. Int: | No
[6 empty] | ¦ |  |  |  |  | ¦ |  |  |  |  | ¦ |  |  |  |  | ¦ |  |  |  |  | ¦ |  |  |  |  | ¦ |  |  |  |  | ¦ |  |  |  |  | ¦ |  |  |  |  | ¦ |  |  |  |  | ¦ |  |  |  |  | ¦ |  |  |  |  | ¦ |  |  |  |  | ¦ |  |  |  |  | ¦ |  |  |  |  | ¦ |  |  |  |  | ¦ |  |  |  |  | ¦ |  |  |  |  | ¦ |  |  |  |  | ¦
[6 empty] | ¦ |  |  |  |  | ¦ |  |  |  |  | ¦ |  |  |  |  | ¦ |  |  |  |  | ¦ |  |  |  |  | ¦ |  |  |  |  | ¦ |  |  |  |  | ¦ |  |  |  |  | ¦ |  |  |  |  | ¦ |  |  |  |  | ¦ |  |  |  |  | ¦ |  |  |  |  | ¦ |  |  |  |  | ¦ |  |  |  |  | ¦ |  |  |  |  | ¦ |  |  |  |  | ¦ |  |  |  |  | ¦ |  |  |  |  | ¦
[6 empty] | ¦ |  |  |  |  | ¦ |  |  |  |  | ¦ |  |  |  |  | ¦ |  |  |  |  | ¦ |  |  |  |  | ¦ |  |  |  |  | ¦ |  |  |  |  | ¦ |  |  |  |  | ¦ |  |  |  |  | ¦ |  |  |  |  | ¦ |  |  |  |  | ¦ |  |  |  |  | ¦ |  |  |  |  | ¦ |  |  |  |  | ¦ |  |  |  |  | ¦ |  |  |  |  | ¦ |  |  |  |  | ¦ |  |  |  |  | ¦
[6 empty] | ¦ |  |  |  |  | ¦ |  |  |  |  | ¦ |  |  |  |  | ¦ |  |  |  |  | ¦ |  |  |  |  | ¦ |  |  |  |  | ¦ |  |  |  |  | ¦ |  |  |  |  | ¦ |  |  |  |  | ¦ |  |  |  |  | ¦ |  |  |  |  | ¦ |  |  |  |  | ¦ |  |  |  |  | ¦ |  |  |  |  | ¦ |  |  |  |  | ¦ |  |  |  |  | ¦ |  |  |  |  | ¦ |  |  |  |  | ¦
[6 empty] | ¦ |  |  |  |  | ¦ |  |  |  |  | ¦ |  |  |  |  | ¦ |  |  |  |  | ¦ |  |  |  |  | ¦ |  |  |  |  | ¦ |  |  |  |  | ¦ |  |  |  |  | ¦ |  |  |  |  | ¦ |  |  |  |  | ¦ |  |  |  |  | ¦ |  |  |  |  | ¦ |  |  |  |  | ¦ |  |  |  |  | ¦ |  |  |  |  | ¦ |  |  |  |  | ¦ |  |  |  |  | ¦ |  |  |  |  | ¦
[6 empty] | ¦ |  |  |  |  | ¦ |  |  |  |  | ¦ |  |  |  |  | ¦ |  |  |  |  | ¦ |  |  |  |  | ¦ |  |  |  |  | ¦ |  |  |  |  | ¦ |  |  |  |  | ¦ |  |  |  |  | ¦ |  |  |  |  | ¦ |  |  |  |  | ¦ |  |  |  |  | ¦ |  |  |  |  | ¦ |  |  |  |  | ¦ |  |  |  |  | ¦ |  |  |  |  | ¦ |  |  |  |  | ¦ |  |  |  |  | ¦
[6 empty] | ¦ |  |  |  |  | ¦ |  |  |  |  | ¦ |  |  |  |  | ¦ |  |  |  |  | ¦ |  |  |  |  | ¦ |  |  |  |  | ¦ |  |  |  |  | ¦ |  |  |  |  | ¦ |  |  |  |  | ¦ |  |  |  |  | ¦ |  |  |  |  | ¦ |  |  |  |  | ¦ |  |  |  |  | ¦ |  |  |  |  | ¦ |  |  |  |  | ¦ |  |  |  |  | ¦ |  |  |  |  | ¦ |  |  |  |  | ¦
Summary Report | [5 empty] | ¦ | Tabular Report |  |  |  | ¦ | Cumulative Intrusion vs Pressure |  |  |  | ¦ | Incremental Intrusion vs Pressure |  |  |  | ¦ | Differential Intrusion vs Pore size |  |  |  | ¦ | Cumulative Pore Area vs Pore size |  |  |  | ¦ | Log Differential Intrusion vs Pore size |  |  |  | ¦ | Differential Intrusion vs Pore size |  |  |  | ¦ | Log Differential Intrusion vs Pore size |  |  |  | ¦ | Difference from reference % volume vs Pore size |  |  |  | ¦ | Out of specification % volume vs Pressure |  |  |  | ¦ | Differential Intrusion vs Pore size |  |  |  | ¦ | Sample Log |  |  |  | ¦ | Compressibility Summary |  |  |  | ¦ | Compressibility Summary |  |  |  | ¦ | Cavity to Throat Size Ratio |  |  |  | ¦ | Cavity to Throat Size Ratio |  |  |  | ¦ | Volume Scaling |  |  |  | ¦ | Fractal Dimension In Backbone Formation Summary |  |  |  | ¦ | Fractal Dimension In Percolation Region Summary
Penetrometer parameters | [5 empty] | ¦ |  |  |  |  | ¦ |  |  |  |  | ¦ |  |  |  |  | ¦ |  |  |  |  | ¦ |  |  |  |  | ¦ |  |  |  |  | ¦ |  |  |  |  | ¦ |  |  |  |  | ¦ |  |  |  |  | ¦ |  |  |  |  | ¦ |  |  |  |  | ¦ |  |  |  |  | ¦ |  |  |  |  | ¦ |  |  |  |  | ¦ |  |  |  |  | ¦ |  |  |  |  | ¦ |  |  |  |  | ¦ |  |  |  |  | ¦
[6 empty] | ¦ | Pressure (MPa) | Pore Diameter (A) | dV/dlogD Pore Volume (mL/g) | dV/dD Pore Volume (mL/g/A) | ¦ |  |  |  |  | ¦ |  |  |  |  | ¦ |  |  |  |  | ¦ |  |  |  |  | ¦ |  |  |  |  | ¦ |  |  |  |  | ¦ |  |  |  |  | ¦ |  |  |  |  | ¦ |  |  |  |  | ¦ |  |  |  |  | ¦ | Date | Time | Log Message |  | ¦ | Density: | 2.9737 g/mL (Entered) |  |  | ¦ | Density: | 2.9737 g/mL (Entered) |  |  | ¦ |  |  |  |  | ¦ | Percent Porosity Filled (%) | Cavity to Throat Size Ratio () |  |  | ¦ |  |  |  |  | ¦ | Threshold Pressure: | 0.4921 MPa (Calculated) |  |  | ¦ | Threshold Pressure: | 0.4921 MPa (Calculated)
Penetrometer: | 03-0282 |  |  |  |  | ¦ | 0.0037741 | 3994814.75 | 0 | 0 | ¦ | Intrusion for Cycle 1 |  | Extrusion for Cycle 1 |  | ¦ | Intrusion for Cycle 1 |  |  |  | ¦ | Intrusion for Cycle 1 |  |  |  | ¦ | Intrusion for Cycle 1 |  |  |  | ¦ | Intrusion for Cycle 1 |  |  |  | ¦ | Intrusion for Cycle 1 |  | Extrusion for Cycle 1 |  | ¦ | Intrusion for Cycle 1 |  | Extrusion for Cycle 1 |  | ¦ |  |  |  |  | ¦ |  |  |  |  | ¦ | Intrusion for Cycle 1 |  | Extrusion for Cycle 1 |  | ¦ | 11-5-2017 | 7:44:31 | Starting low pressure analysis |  | ¦ | Linear Compressibility: | -2.7601e-01 1/MPa |  |  | ¦ | Linear Compressibility: | -2.7601e-01 1/MPa |  |  | ¦ | Cavity to Throat Size Ratio |  |  |  | ¦ | 36.6866 | 5.4802 |  |  | ¦ | Volume, Predicted |  |  |  | ¦ | Pressure Range: | 0.0689 - 1.9305 MPa |  |  | ¦ | Pressure Range: | 17.2369 - 68.9476 MPa
[6 empty] | ¦ | 0.0043843 | 3438750.75 | 0.013718 | 1.6059e-09 | ¦ | Pressure (MPa) | Cumulative Intrusion (mL/g) | Pressure (MPa) | Cumulative Intrusion (mL/g) | ¦ | Pressure (MPa) | Incremental Intrusion (mL/g) |  |  | ¦ | Pore size Diameter (A) | Differential Intrusion (mL/g/A) |  |  | ¦ | Pore size Diameter (A) | Cumulative Pore Area (m²/g) |  |  | ¦ | Pore size Diameter (A) | Log Differential Intrusion (mL/g) |  |  | ¦ | Pore size Diameter (A) | Differential Intrusion (mL/g/A) | Pore size Diameter (A) | Differential Intrusion (mL/g/A) | ¦ | Pore size Diameter (A) | Log Differential Intrusion (mL/g) | Pore size Diameter (A) | Log Differential Intrusion (mL/g) | ¦ | [9 empty] | ¦ | Pore size Diameter (A) | Differential Intrusion (mL/g/A) | Pore size Diameter (A) | Differential Intrusion (mL/g/A) | ¦ | 11-5-2017 | 7:44:35 | Operation canceled. |  | ¦ | Quadratic Compressibility: | 1.6775e+00 1/MPa² |  |  | ¦ | Quadratic Compressibility: | 1.6775e+00 1/MPa² |  |  | ¦ | Percent Porosity Filled (%) | Cavity to Throat Size Ratio |  |  | ¦ | 41.666 | 5.4368 |  |  | ¦ | Pressure above Threshold (MPa) | Volume (cm³/g) |  |  | ¦ | Fractal Dimension : | 2.188 |  |  | ¦ | Fractal Dimension : | 2.904
[6 empty] | ¦ | 0.0058409 | 2581223.25 | 0.011444 | 1.6625e-09 | ¦ | 0.0037741 | 2.0246e-31 | 210.3737 | 0.12702 | ¦ | 0.0037741 | 0 |  |  | ¦ | 3994814.75 | 0 |  |  | ¦ | 3994814.75 | 0 |  |  | ¦ | 3994814.75 | 0 |  |  | ¦ | 3994814.75 | 0 | 71.6661 | 2.9081e-05 | ¦ | 3994814.75 | 0 | 71.6661 | 0.0050185 | ¦ | [9 empty] | ¦ | 3994814.75 | 0 | 71.6661 | 2.9081e-05 | ¦ | 11-5-2017 | 7:44:41 | Operation canceled. |  | ¦ | RMS Error: | 0.0001 mL/g |  |  | ¦ | RMS Error: | 0.0001 mL/g |  |  | ¦ | 36.6866 | 5.4802 |  |  | ¦ | 46.1917 | 5.3439 |  |  | ¦ | 0.02093 | 0.025109 |  |  | ¦ | RMS Error: | 0.0030 mL/g |  |  | ¦ | RMS Error: | 0.0006 mL/g
Pen. Constant: | 22.065 | µL/pF | Pen. Weight: | 81.3910 | g | ¦ | 0.0087935 | 1714518.375 | 0.0079795 | 1.6359e-09 | ¦ | 0.0043843 | 0.00089299 | 191.9486 | 0.12754 | ¦ | 0.0043843 | 0.00089299 |  |  | ¦ | 3438750.75 | 1.6059e-09 |  |  | ¦ | 3438750.75 | 9.6104e-06 |  |  | ¦ | 3438750.75 | 0.013718 |  |  | ¦ | 3438750.75 | 1.6059e-09 | 78.5453 | -7.4421e-05 | ¦ | 3438750.75 | 0.013718 | 78.5453 | -0.012861 | ¦ | [9 empty] | ¦ | 3438750.75 | 1.6059e-09 | 78.5453 | -7.4421e-05 | ¦ | 11-5-2017 | 7:44:44 | Finished low pressure analysis |  | ¦ |  |  |  |  | ¦ |  |  |  |  | ¦ | 41.666 | 5.4368 |  |  | ¦ | 50.1605 | 5.3472 |  |  | ¦ | 0.18468 | 0.034609 |  |  | ¦ |  |  |  |  | ¦
Stem Volume: | 1.1310 | mL | Max. Head Pressure: | 0.030682 | MPa | ¦ | 0.01346 | 1120096.25 | 0.005762 | 1.7922e-09 | ¦ | 0.0058409 | 0.0023186 | 179.3914 | 0.12754 | ¦ | 0.0058409 | 0.0014257 |  |  | ¦ | 2581223.25 | 1.6625e-09 |  |  | ¦ | 2581223.25 | 2.8556e-05 |  |  | ¦ | 2581223.25 | 0.011444 |  |  | ¦ | 2581223.25 | 1.6625e-09 | 84.0434 | 0 | ¦ | 2581223.25 | 0.011444 | 84.0434 | 0 | ¦ | [9 empty] | ¦ | 2581223.25 | 1.6625e-09 | 84.0434 | 0 | ¦ | 2-11-2022 | 14:18:13 | Starting low pressure analysis |  | ¦ |  |  |  |  | ¦ |  |  |  |  | ¦ | 46.1917 | 5.3439 |  |  | ¦ | 53.7088 | 5.452 |  |  | ¦ | 0.29045 | 0.040531 |  |  | ¦ |  |  |  |  | ¦
Pen. Volume: | 15.1153 | mL | Assembly Weight: | 257.3414 | g | ¦ | 0.018465 | 816477.25 | 0.0046779 | 2.1156e-09 | ¦ | 0.0087935 | 0.0037365 | 156.3162 | 0.12754 | ¦ | 0.0087935 | 0.0014178 |  |  | ¦ | 1714518.375 | 1.6359e-09 |  |  | ¦ | 1714518.375 | 5.496e-05 |  |  | ¦ | 1714518.375 | 0.0079795 |  |  | ¦ | 1714518.375 | 1.6359e-09 | 96.4497 | 0 | ¦ | 1714518.375 | 0.0079795 | 96.4497 | 0 | ¦ | [9 empty] | ¦ | 1714518.375 | 1.6359e-09 | 96.4497 | 0 | ¦ | 2-11-2022 | 15:00:20 | Finished low pressure analysis |  | ¦ | Material Compressibility |  |  |  | ¦ | Material Compressibility |  |  |  | ¦ | 50.1605 | 5.3472 |  |  | ¦ | 55.2923 | 5.5134 |  |  | ¦ | 0.40891 | 0.046601 |  |  | ¦ | Fractal Dimension In Backbone Formation Region |  |  |  | ¦ | Fractal Dimension In Percolation Region
[6 empty] | ¦ | 0.023443 | 643130.1875 | 0.0049881 | 2.9824e-09 | ¦ | 0.01346 | 0.0048018 | 136.2121 | 0.12754 | ¦ | 0.01346 | 0.0010653 |  |  | ¦ | 1120096.25 | 1.7922e-09 |  |  | ¦ | 1120096.25 | 8.5026e-05 |  |  | ¦ | 1120096.25 | 0.005762 |  |  | ¦ | 1120096.25 | 1.7922e-09 | 110.6851 | 0 | ¦ | 1120096.25 | 0.005762 | 110.6851 | 0 | ¦ | [9 empty] | ¦ | 1120096.25 | 1.7922e-09 | 110.6851 | 0 | ¦ | 2-11-2022 | 15:16:47 | Starting high pressure analysis |  | ¦ |  |  |  |  | ¦ |  |  |  |  | ¦ | 53.7088 | 5.452 |  |  | ¦ | 56.6438 | 5.5878 |  |  | ¦ | 0.54917 | 0.052926 |  |  | ¦ |  |  |  |  | ¦
[6 empty] | ¦ | 0.028286 | 533008.6875 | 0.0036494 | 2.703e-09 | ¦ | 0.018465 | 0.0054441 | 118.5958 | 0.12754 | ¦ | 0.018465 | 0.00064233 |  |  | ¦ | 816477.25 | 2.1156e-09 |  |  | ¦ | 816477.25 | 0.00011156 |  |  | ¦ | 816477.25 | 0.0046779 |  |  | ¦ | 816477.25 | 2.1156e-09 | 127.1264 | 0 | ¦ | 816477.25 | 0.0046779 | 127.1264 | 0 | ¦ | [9 empty] | ¦ | 816477.25 | 2.1156e-09 | 127.1264 | 0 | ¦ | 2-11-2022 | 16:49:25 | Finished high pressure analysis |  | ¦ |  |  |  |  | ¦ | Pressure (MPa) | Intrusion Volume, Actual (cm³/g) | Intrusion Volume, Predicted (cm³/g) | Error (cm³/g) | ¦ | 55.2923 | 5.5134 |  |  | ¦ | 58.8548 | 5.7508 |  |  | ¦ | 0.70549 | 0.058674 |  |  | ¦ |  |  |  |  | ¦
Hg Parameters | [5 empty] | ¦ | 0.033753 | 446674.6562 | 0.0033684 | 2.9942e-09 | ¦ | 0.023443 | 0.0059611 | 103.2637 | 0.12754 | ¦ | 0.023443 | 0.00051699 |  |  | ¦ | 643130.1875 | 2.9824e-09 |  |  | ¦ | 643130.1875 | 0.0001399 |  |  | ¦ | 643130.1875 | 0.0049881 |  |  | ¦ | 643130.1875 | 2.9824e-09 | 146.0015 | 0 | ¦ | 643130.1875 | 0.0049881 | 146.0015 | 0 | ¦ | [9 empty] | ¦ | 643130.1875 | 2.9824e-09 | 146.0015 | 0 | ¦ |  |  |  |  | ¦ | Intrusion Volume, Predicted |  | Intrusion Volume, Actual |  | ¦ | 0.018465 | 0.0054441 | 0.0055373 | 9.3145e-05 | ¦ | 56.6438 | 5.5878 |  |  | ¦ | 60.5792 | 5.9215 |  |  | ¦ | 0.87901 | 0.063716 |  |  | ¦ | Volume, Predicted |  | Volume, Actual |  | ¦ | Volume, Predicted |  | Volume, Actual
[6 empty] | ¦ | 0.040208 | 374964.3438 | 0.0036073 | 3.8232e-09 | ¦ | 0.028286 | 0.0062588 | 89.8788 | 0.12754 | ¦ | 0.028286 | 0.00029766 |  |  | ¦ | 533008.6875 | 2.703e-09 |  |  | ¦ | 533008.6875 | 0.00016014 |  |  | ¦ | 533008.6875 | 0.0036494 |  |  | ¦ | 533008.6875 | 2.703e-09 | 167.7443 | 0 | ¦ | 533008.6875 | 0.0036494 | 167.7443 | 0 | ¦ | [9 empty] | ¦ | 533008.6875 | 2.703e-09 | 167.7443 | 0 | ¦ |  |  |  |  | ¦ | Pressure (MPa) | Intrusion Volume (cm³/g) | Pressure (MPa) | Intrusion Volume (cm³/g) | ¦ | 0.023443 | 0.0059611 | 0.0058815 | -7.9618e-05 | ¦ | 58.8548 | 5.7508 |  |  | ¦ | 63.075 | 6.1986 |  |  | ¦ | 1.0922 | 0.068223 |  |  | ¦ | Pressure (MPa) | Volume (cm³/g) | Pressure (MPa) | Volume (cm³/g) | ¦ | Pressure (MPa) | Volume (cm³/g) | Pressure (MPa) | Volume (cm³/g)
Adv. Contact Angle: | 141.000 | degrees | Rec. Contact Angle: | 141.000 | degrees | ¦ | 0.050575 | 298103.8438 | 0.0040887 | 5.2996e-09 | ¦ | 0.033753 | 0.0065173 | 78.3344 | 0.12754 | ¦ | 0.033753 | 0.0002585 |  |  | ¦ | 446674.6562 | 2.9942e-09 |  |  | ¦ | 446674.6562 | 0.00018125 |  |  | ¦ | 446674.6562 | 0.0033684 |  |  | ¦ | 446674.6562 | 2.9942e-09 | 192.4655 | 0 | ¦ | 446674.6562 | 0.0033684 | 192.4655 | 0 | ¦ | [9 empty] | ¦ | 446674.6562 | 2.9942e-09 | 192.4655 | 0 | ¦ |  |  |  |  | ¦ | 0.018465 | 0.0055373 | 0.018465 | 0.0054441 | ¦ | 0.028286 | 0.0062588 | 0.0061896 | -6.9133e-05 | ¦ | 60.5792 | 5.9215 |  |  | ¦ | 63.767 | 6.3607 |  |  | ¦ | 1.2077 | 0.070234 |  |  | ¦ | 0.513 | 0.027806 | 0.513 | 0.025109 | ¦ | 18.0893 | 0.10899 | 18.0893 | 0.10785
Hg Surface Tension: | 485.000 | dynes/cm | Hg Density: | 13.5590 | g/mL | ¦ | 0.060643 | 248611.375 | 0.0052654 | 8.3884e-09 | ¦ | 0.040208 | 0.0067914 | 68.159 | 0.12754 | ¦ | 0.040208 | 0.00027416 |  |  | ¦ | 374964.3438 | 3.8232e-09 |  |  | ¦ | 374964.3438 | 0.00020795 |  |  | ¦ | 374964.3438 | 0.0036073 |  |  | ¦ | 374964.3438 | 3.8232e-09 | 221.1982 | 0 | ¦ | 374964.3438 | 0.0036073 | 221.1982 | 0 | ¦ | [9 empty] | ¦ | 374964.3438 | 3.8232e-09 | 221.1982 | 0 | ¦ |  |  |  |  | ¦ | 0.023443 | 0.0058815 | 0.023443 | 0.0059611 | ¦ | 0.033753 | 0.0065173 | 0.0065057 | -1.1591e-05 | ¦ | 63.075 | 6.1986 |  |  | ¦ | 65.2769 | 6.5906 |  |  | ¦ | 1.3251 | 0.071951 |  |  | ¦ | 0.67675 | 0.034824 | 0.67675 | 0.034609 | ¦ | 20.8023 | 0.11047 | 20.8023 | 0.11004
[6 empty] | ¦ | 0.071839 | 209868.4219 | 0.0076657 | 1.4557e-08 | ¦ | 0.050575 | 0.0071988 | 59.3706 | 0.12754 | ¦ | 0.050575 | 0.00040733 |  |  | ¦ | 298103.8438 | 5.2996e-09 |  |  | ¦ | 298103.8438 | 0.00025636 |  |  | ¦ | 298103.8438 | 0.0040887 |  |  | ¦ | 298103.8438 | 5.2996e-09 | 253.9414 | 0 | ¦ | 298103.8438 | 0.0040887 | 253.9414 | 0 | ¦ | [9 empty] | ¦ | 298103.8438 | 5.2996e-09 | 253.9414 | 0 | ¦ |  |  |  |  | ¦ | 0.028286 | 0.0061896 | 0.028286 | 0.0062588 | ¦ | 0.040208 | 0.0067914 | 0.0068354 | 4.3984e-05 | ¦ | 63.767 | 6.3607 |  |  | ¦ | 67.2887 | 6.8455 |  |  | ¦ | 1.5675 | 0.074759 |  |  | ¦ | 0.78252 | 0.039183 | 0.78252 | 0.040531 | ¦ | 25.5904 | 0.1127 | 25.5904 | 0.113
[6 empty] | ¦ | 0.083124 | 181375.2969 | 0.0079113 | 1.7595e-08 | ¦ | 0.060643 | 0.0076139 | 44.8407 | 0.12754 | ¦ | 0.060643 | 0.00041516 |  |  | ¦ | 248611.375 | 8.3884e-09 |  |  | ¦ | 248611.375 | 0.00031711 |  |  | ¦ | 248611.375 | 0.0052654 |  |  | ¦ | 248611.375 | 8.3884e-09 | 336.2269 | 0 | ¦ | 248611.375 | 0.0052654 | 336.2269 | 0 | ¦ | [9 empty] | ¦ | 248611.375 | 8.3884e-09 | 336.2269 | 0 | ¦ |  |  |  |  | ¦ | 0.033753 | 0.0065057 | 0.033753 | 0.0065173 | ¦ | 0.050575 | 0.0071988 | 0.0072666 | 6.7838e-05 | ¦ | 65.2769 | 6.5906 |  |  | ¦ | 68.8449 | 6.9707 |  |  | ¦ | 1.8151 | 0.07695 |  |  | ¦ | 0.90098 | 0.043937 | 0.90098 | 0.046601 | ¦ | 31.5034 | 0.11498 | 31.5034 | 0.11569
User Parameters | [5 empty] | ¦ | 0.10089 | 149430.5781 | 0.0056791 | 1.4958e-08 | ¦ | 0.071839 | 0.0081779 | 34.1005 | 0.12689 | ¦ | 0.071839 | 0.00056399 |  |  | ¦ | 209868.4219 | 1.4557e-08 |  |  | ¦ | 209868.4219 | 0.00041552 |  |  | ¦ | 209868.4219 | 0.0076657 |  |  | ¦ | 209868.4219 | 1.4557e-08 | 442.1236 | 6.0974e-06 | ¦ | 209868.4219 | 0.0076657 | 442.1236 | 0.0054301 | ¦ | [9 empty] | ¦ | 209868.4219 | 1.4557e-08 | 442.1236 | 6.0974e-06 | ¦ |  |  |  |  | ¦ | 0.040208 | 0.0068354 | 0.040208 | 0.0067914 | ¦ | 0.060643 | 0.0076139 | 0.0075693 | -4.4626e-05 | ¦ | 67.2887 | 6.8455 |  |  | ¦ | 70.296 | 7.0284 |  |  | ¦ | 2.2807 | 0.08012 |  |  | ¦ | 1.0412 | 0.049417 | 1.0412 | 0.052926 | ¦ | 33.8407 | 0.11578 | 33.8407 | 0.11652
[6 empty] | ¦ | 0.11939 | 126280.6953 | 0.0066436 | 2.0979e-08 | ¦ | 0.083124 | 0.0086792 | 29.536 | 0.12633 | ¦ | 0.083124 | 0.00050133 |  |  | ¦ | 181375.2969 | 1.7595e-08 |  |  | ¦ | 181375.2969 | 0.00051803 |  |  | ¦ | 181375.2969 | 0.0079113 |  |  | ¦ | 181375.2969 | 1.7595e-08 | 510.4507 | 8.1566e-06 | ¦ | 181375.2969 | 0.0079113 | 510.4507 | 0.0089299 | ¦ | [9 empty] | ¦ | 181375.2969 | 1.7595e-08 | 510.4507 | 8.1566e-06 | ¦ |  |  |  |  | ¦ | 0.050575 | 0.0072666 | 0.050575 | 0.0071988 | ¦ |  |  |  |  | ¦ | 68.8449 | 6.9707 |  |  | ¦ | 71.8418 | 6.8549 |  |  | ¦ | 2.4776 | 0.080999 |  |  | ¦ | 1.1976 | 0.055363 | 1.1976 | 0.058674 | ¦ | 38.8694 | 0.11734 | 38.8694 | 0.11806
Param 1: | 0.000 | Param 2: | 0.000 | Param 3: | 0.000 | ¦ | 0.12673 | 118964.7969 | 0.006649 | 2.3556e-08 | ¦ | 0.10089 | 0.0091571 | 25.8193 | 0.12562 | ¦ | 0.10089 | 0.00047783 |  |  | ¦ | 149430.5781 | 1.4958e-08 |  |  | ¦ | 149430.5781 | 0.00063359 |  |  | ¦ | 149430.5781 | 0.0056791 |  |  | ¦ | 149430.5781 | 1.4958e-08 | 583.9294 | 9.7109e-06 | ¦ | 149430.5781 | 0.0056791 | 583.9294 | 0.012217 | ¦ | [9 empty] | ¦ | 149430.5781 | 1.4958e-08 | 583.9294 | 9.7109e-06 | ¦ |  |  |  |  | ¦ | 0.060643 | 0.0075693 | 0.060643 | 0.0076139 | ¦ |  |  |  |  | ¦ | 70.296 | 7.0284 |  |  | ¦ | 73.4546 | 6.4386 |  |  | ¦ | 2.9134 | 0.082917 |  |  | ¦ | 1.3711 | 0.061796 | 1.3711 | 0.063716 | ¦ | 41.5968 | 0.11811 | 41.5968 | 0.11877
[6 empty] | ¦ | 0.13976 | 107875.9453 | 0.014931 | 5.7219e-08 | ¦ | 0.11939 | 0.0096427 | 22.4899 | 0.12492 | ¦ | 0.11939 | 0.00048566 |  |  | ¦ | 126280.6953 | 2.0979e-08 |  |  | ¦ | 126280.6953 | 0.00077451 |  |  | ¦ | 126280.6953 | 0.0066436 |  |  | ¦ | 126280.6953 | 2.0979e-08 | 670.3737 | 8.1395e-06 | ¦ | 126280.6953 | 0.0066436 | 670.3737 | 0.011735 | ¦ | [9 empty] | ¦ | 126280.6953 | 2.0979e-08 | 670.3737 | 8.1395e-06 | ¦ |  |  |  |  | ¦ |  |  |  |  | ¦ |  |  |  |  | ¦ | 71.8418 | 6.8549 |  |  | ¦ | 75.196 | 6.0553 |  |  | ¦ | 3.636 | 0.085472 |  |  | ¦ | 1.5843 | 0.069495 | 1.5843 | 0.068223 | ¦ | 47.8911 | 0.11972 | 47.8911 | 0.12007
[6 empty] | ¦ | 0.15931 | 94639.2969 | 0.0032284 | 1.3866e-08 | ¦ | 0.12673 | 0.0098151 | 19.4833 | 0.1241 | ¦ | 0.12673 | 0.00017233 |  |  | ¦ | 118964.7969 | 2.3556e-08 |  |  | ¦ | 118964.7969 | 0.00083072 |  |  | ¦ | 118964.7969 | 0.006649 |  |  | ¦ | 118964.7969 | 2.3556e-08 | 773.8246 | 7.8479e-06 | ¦ | 118964.7969 | 0.006649 | 773.8246 | 0.013026 | ¦ | [9 empty] | ¦ | 118964.7969 | 2.3556e-08 | 773.8246 | 7.8479e-06 | ¦ | [14 empty] | ¦ | 73.4546 | 6.4386 |  |  | ¦ | 76.9271 | 5.7179 |  |  | ¦ | 4.3443 | 0.087449 |  |  | ¦ | 1.6997 | 0.073581 | 1.6997 | 0.070234 | ¦ | 51.1918 | 0.1205 | 51.1918 | 0.12069
Low Pressure: | [5 empty] | ¦ | 0.16105 | 93617.5859 | 0 | 0 | ¦ | 0.13976 | 0.01045 | 14.833 | 0.12237 | ¦ | 0.13976 | 0.00063449 |  |  | ¦ | 107875.9453 | 5.7219e-08 |  |  | ¦ | 107875.9453 | 0.0010545 |  |  | ¦ | 107875.9453 | 0.014931 |  |  | ¦ | 107875.9453 | 5.7219e-08 | 1016.4255 | 7.1425e-06 | ¦ | 107875.9453 | 0.014931 | 1016.4255 | 0.014631 | ¦ | [9 empty] | ¦ | 107875.9453 | 5.7219e-08 | 1016.4255 | 7.1425e-06 | ¦ | [14 empty] | ¦ | 75.196 | 6.0553 |  |  | ¦ | 77.7691 | 5.6184 |  |  | ¦ | 5.073 | 0.089292 |  |  | ¦ | 1.8171 | 0.077684 | 1.8171 | 0.071951 | ¦ | 55.0372 | 0.12134 | 55.0372 | 0.12129
[6 empty] | ¦ | 0.20079 | 75087.0078 | 0.0021144 | 1.093e-08 | ¦ | 0.15931 | 0.010633 | 12.884 | 0.12127 | ¦ | 0.15931 | 0.00018355 |  |  | ¦ | 94639.2969 | 1.3866e-08 |  |  | ¦ | 94639.2969 | 0.001127 |  |  | ¦ | 94639.2969 | 0.0032284 |  |  | ¦ | 94639.2969 | 1.3866e-08 | 1170.1836 | 7.1549e-06 | ¦ | 94639.2969 | 0.0032284 | 1170.1836 | 0.017982 | ¦ | [9 empty] | ¦ | 94639.2969 | 1.3866e-08 | 1170.1836 | 7.1549e-06 | ¦ | [14 empty] | ¦ | 76.9271 | 5.7179 |  |  | ¦ | 80.5133 | 5.1415 |  |  | ¦ | 5.8984 | 0.091256 |  |  | ¦ |  |  |  |  | ¦ | 58.86 | 0.12213 | 58.86 | 0.12179
Evacuation Pressure: | 60 | µmHg |  |  |  | ¦ | 0.22499 | 67010.2734 | 0.0075407 | 4.6143e-08 | ¦ | 0.16105 | 0.010633 | 11.2226 | 0.12003 | ¦ | 0.16105 | 0 |  |  | ¦ | 93617.5859 | 0 |  |  | ¦ | 93617.5859 | 0.001127 |  |  | ¦ | 93617.5859 | 0 |  |  | ¦ | 93617.5859 | 0 | 1343.4243 | 7.1579e-06 | ¦ | 93617.5859 | 0 | 1343.4243 | 0.020681 | ¦ | [9 empty] | ¦ | 93617.5859 | 0 | 1343.4243 | 7.1579e-06 | ¦ | [14 empty] | ¦ | 77.7691 | 5.6184 |  |  | ¦ | 83.2512 | 4.8467 |  |  | ¦ | 6.8408 | 0.093304 |  |  | ¦ |  |  |  |  | ¦ | 63.2412 | 0.12298 | 63.2412 | 0.12231
Evacuation Time: | 5 | mins |  |  |  | ¦ | 0.27096 | 55642.082 | 0.014111 | 1.0022e-07 | ¦ | 0.20079 | 0.010836 | 9.7045 | 0.11866 | ¦ | 0.20079 | 0.00020254 |  |  | ¦ | 75087.0078 | 1.093e-08 |  |  | ¦ | 75087.0078 | 0.001223 |  |  | ¦ | 75087.0078 | 0.0021144 |  |  | ¦ | 75087.0078 | 1.093e-08 | 1553.5814 | 6.518e-06 | ¦ | 75087.0078 | 0.0021144 | 1553.5814 | 0.021701 | ¦ | [9 empty] | ¦ | 75087.0078 | 1.093e-08 | 1553.5814 | 6.518e-06 | ¦ | [14 empty] | ¦ | 80.5133 | 5.1415 |  |  | ¦ | 84.9095 | 4.7539 |  |  | ¦ | 7.9567 | 0.095516 |  |  | ¦ |  |  |  |  | ¦ | 67.617 | 0.12377 | 67.617 | 0.12275
Mercury Filling Pressure: | 0.0038 | MPa |  |  |  | ¦ | 0.30802 | 48946.9023 | 0.02815 | 2.341e-07 | ¦ | 0.22499 | 0.011208 | 7.4133 | 0.11598 | ¦ | 0.22499 | 0.00037269 |  |  | ¦ | 67010.2734 | 4.6143e-08 |  |  | ¦ | 67010.2734 | 0.0014329 |  |  | ¦ | 67010.2734 | 0.0075407 |  |  | ¦ | 67010.2734 | 4.6143e-08 | 2033.7438 | 5.5851e-06 | ¦ | 67010.2734 | 0.0075407 | 2033.7438 | 0.022929 | ¦ | [9 empty] | ¦ | 67010.2734 | 4.6143e-08 | 2033.7438 | 5.5851e-06 | ¦ | [14 empty] | ¦ | 83.2512 | 4.8467 |  |  | ¦ | 86.6261 | 4.6112 |  |  | ¦ | 9.2092 | 0.097715 |  |  | ¦ |  |  |  |  | ¦
Equilibration Time: | 30 | secs |  |  |  | ¦ | 0.35393 | 42597.6367 | 0.038962 | 3.7027e-07 | ¦ | 0.27096 | 0.012348 | 6.3683 | 0.11416 | ¦ | 0.27096 | 0.0011393 |  |  | ¦ | 55642.082 | 1.0022e-07 |  |  | ¦ | 55642.082 | 0.0021759 |  |  | ¦ | 55642.082 | 0.014111 |  |  | ¦ | 55642.082 | 1.0022e-07 | 2367.4358 | 5.4517e-06 | ¦ | 55642.082 | 0.014111 | 2367.4358 | 0.027571 | ¦ | [9 empty] | ¦ | 55642.082 | 1.0022e-07 | 2367.4358 | 5.4517e-06 | ¦ | [14 empty] | ¦ | 84.9095 | 4.7539 |  |  | ¦ | 88.958 | 4.4232 |  |  | ¦ | 9.9154 | 0.098785 |  |  | ¦
[6 empty] | ¦ | 0.38491 | 39168.9023 | 0.049791 | 5.2923e-07 | ¦ | 0.30802 | 0.013915 | 4.8275 | 0.11086 | ¦ | 0.30802 | 0.0015674 |  |  | ¦ | 48946.9023 | 2.341e-07 |  |  | ¦ | 48946.9023 | 0.0033748 |  |  | ¦ | 48946.9023 | 0.02815 |  |  | ¦ | 48946.9023 | 2.341e-07 | 3123.0505 | 4.3622e-06 | ¦ | 48946.9023 | 0.02815 | 3123.0505 | 0.027399 | ¦ | [9 empty] | ¦ | 48946.9023 | 2.341e-07 | 3123.0505 | 4.3622e-06 | ¦ | [14 empty] | ¦ | 86.6261 | 4.6112 |  |  | ¦ | 91.0814 | 4.357 |  |  | ¦ | 12.3213 | 0.10227 |  |  | ¦
[6 empty] | ¦ | 0.44125 | 34167.7227 | 0.04572 | 5.4234e-07 | ¦ | 0.35393 | 0.016266 | 3.6577 | 0.10731 | ¦ | 0.35393 | 0.002351 |  |  | ¦ | 42597.6367 | 3.7027e-07 |  |  | ¦ | 42597.6367 | 0.0054293 |  |  | ¦ | 42597.6367 | 0.038962 |  |  | ¦ | 42597.6367 | 3.7027e-07 | 4121.8662 | 3.5559e-06 | ¦ | 42597.6367 | 0.038962 | 4121.8662 | 0.029471 | ¦ | [9 empty] | ¦ | 42597.6367 | 3.7027e-07 | 4121.8662 | 3.5559e-06 | ¦ | [14 empty] | ¦ | 88.958 | 4.4232 |  |  | ¦ | 91.7327 | 4.3442 |  |  | ¦ | 15.3266 | 0.10575 |  |  | ¦
High Pressure: | [5 empty] | ¦ | 0.513 | 29389.043 | 0.065969 | 9.0326e-07 | ¦ | 0.38491 | 0.018081 | 3.1886 | 0.10543 | ¦ | 0.38491 | 0.0018146 |  |  | ¦ | 39168.9023 | 5.2923e-07 |  |  | ¦ | 39168.9023 | 0.0072047 |  |  | ¦ | 39168.9023 | 0.049791 |  |  | ¦ | 39168.9023 | 5.2923e-07 | 4728.3599 | 3.1085e-06 | ¦ | 39168.9023 | 0.049791 | 4728.3599 | 0.031623 | ¦ | [9 empty] | ¦ | 39168.9023 | 5.2923e-07 | 4728.3599 | 3.1085e-06 | ¦ | [14 empty] | ¦ | 91.0814 | 4.357 |  |  | ¦ | 92.9432 | 4.2765 |  |  | ¦ | 17.5972 | 0.10785 |  |  | ¦
[6 empty] | ¦ | 0.67675 | 22277.9414 | 0.078957 | 1.3358e-06 | ¦ | 0.44125 | 0.020793 | 2.4343 | 0.10199 | ¦ | 0.44125 | 0.0027124 |  |  | ¦ | 34167.7227 | 5.4234e-07 |  |  | ¦ | 34167.7227 | 0.010164 |  |  | ¦ | 34167.7227 | 0.04572 |  |  | ¦ | 34167.7227 | 5.4234e-07 | 6193.3374 | 2.3482e-06 | ¦ | 34167.7227 | 0.04572 | 6193.3374 | 0.029348 | ¦ | [9 empty] | ¦ | 34167.7227 | 5.4234e-07 | 6193.3374 | 2.3482e-06 | ¦ | [14 empty] | ¦ | 91.7327 | 4.3442 |  |  | ¦ | 93.4997 | 4.2364 |  |  | ¦ | 20.3102 | 0.11004 |  |  | ¦
Equilibration Time: | 30 | secs |  |  |  | ¦ | 0.78252 | 19266.8574 | 0.093904 | 1.9667e-06 | ¦ | 0.513 | 0.025109 | 1.8471 | 0.098749 | ¦ | 0.513 | 0.0043164 |  |  | ¦ | 29389.043 | 9.0326e-07 |  |  | ¦ | 29389.043 | 0.015597 |  |  | ¦ | 29389.043 | 0.065969 |  |  | ¦ | 29389.043 | 9.0326e-07 | 8162.5376 | 1.6438e-06 | ¦ | 29389.043 | 0.065969 | 8162.5376 | 0.026997 | ¦ | [9 empty] | ¦ | 29389.043 | 9.0326e-07 | 8162.5376 | 1.6438e-06 | ¦ | [14 empty] | ¦ | 92.9432 | 4.2765 |  |  | ¦ | 94.528 | 4.2486 |  |  | ¦ | 25.0983 | 0.113 |  |  | ¦
[6 empty] | ¦ | 0.90098 | 16733.6191 | 0.099148 | 2.3961e-06 | ¦ | 0.67675 | 0.034609 | 1.6092 | 0.09708 | ¦ | 0.67675 | 0.0094993 |  |  | ¦ | 22277.9414 | 1.3358e-06 |  |  | ¦ | 22277.9414 | 0.030305 |  |  | ¦ | 22277.9414 | 0.078957 |  |  | ¦ | 22277.9414 | 1.3358e-06 | 9369.2178 | 1.3832e-06 | ¦ | 22277.9414 | 0.078957 | 9369.2178 | 0.027875 | ¦ | [9 empty] | ¦ | 22277.9414 | 1.3358e-06 | 9369.2178 | 1.3832e-06 | ¦ | [14 empty] | ¦ | 93.4997 | 4.2364 |  |  | ¦ | 95.0126 | 4.2495 |  |  | ¦ | 31.0113 | 0.11569 |  |  | ¦
[6 empty] | ¦ | 1.0412 | 14479.5205 | 0.10066 | 2.806e-06 | ¦ | 0.78252 | 0.040531 | 1.4002 | 0.095555 | ¦ | 0.78252 | 0.005922 |  |  | ¦ | 19266.8574 | 1.9667e-06 |  |  | ¦ | 19266.8574 | 0.041709 |  |  | ¦ | 19266.8574 | 0.093904 |  |  | ¦ | 19266.8574 | 1.9667e-06 | 10767.125 | 1.0915e-06 | ¦ | 19266.8574 | 0.093904 | 10767.125 | 0.025263 | ¦ | [9 empty] | ¦ | 19266.8574 | 1.9667e-06 | 10767.125 | 1.0915e-06 | ¦ | [14 empty] | ¦ | 94.528 | 4.2486 |  |  | ¦ | 95.4837 | 4.2635 |  |  | ¦ | 33.3486 | 0.11652 |  |  | ¦
No Blank Correction | [5 empty] | ¦ | 1.1976 | 12589.4727 | 0.094634 | 3.0415e-06 | ¦ | 0.90098 | 0.046601 | 1.0709 | 0.092689 | ¦ | 0.90098 | 0.00607 |  |  | ¦ | 16733.6191 | 2.3961e-06 |  |  | ¦ | 16733.6191 | 0.055197 |  |  | ¦ | 16733.6191 | 0.099148 |  |  | ¦ | 16733.6191 | 2.3961e-06 | 14078.4316 | 8.6541e-07 | ¦ | 16733.6191 | 0.099148 | 14078.4316 | 0.024607 | ¦ | [9 empty] | ¦ | 16733.6191 | 2.3961e-06 | 14078.4316 | 8.6541e-07 | ¦ | [14 empty] | ¦ | 95.0126 | 4.2495 |  |  | ¦ | 95.8796 | 4.2852 |  |  | ¦ | 38.3773 | 0.11806 |  |  | ¦
(From Pressure 0.0007 to 413.6854 MPa) | [5 empty] | ¦ | 1.3711 | 10996.1641 | 0.085785 | 3.164e-06 | ¦ | 1.0412 | 0.052926 | 0.81493 | 0.089664 | ¦ | 1.0412 | 0.006325 |  |  | ¦ | 14479.5205 | 2.806e-06 |  |  | ¦ | 14479.5205 | 0.071409 |  |  | ¦ | 14479.5205 | 0.10066 |  |  | ¦ | 14479.5205 | 2.806e-06 | 18500.5449 | 6.8396e-07 | ¦ | 14479.5205 | 0.10066 | 18500.5449 | 0.025495 | ¦ | [9 empty] | ¦ | 14479.5205 | 2.806e-06 | 18500.5449 | 6.8396e-07 | ¦ | [14 empty] | ¦ | 95.4837 | 4.2635 |  |  | ¦ | 96.2856 | 4.3018 |  |  | ¦ | 41.1047 | 0.11877 |  |  | ¦
Intrusion Data Summary | [5 empty] | ¦ | 1.5843 | 9516.2656 | 0.071799 | 3.0456e-06 | ¦ | 1.1976 | 0.058674 | 0.69591 | 0.087493 | ¦ | 1.1976 | 0.0057487 |  |  | ¦ | 12589.4727 | 3.0415e-06 |  |  | ¦ | 12589.4727 | 0.088398 |  |  | ¦ | 12589.4727 | 0.094634 |  |  | ¦ | 12589.4727 | 3.0415e-06 | 21664.6016 | 6.8635e-07 | ¦ | 12589.4727 | 0.094634 | 21664.6016 | 0.031673 | ¦ | [9 empty] | ¦ | 12589.4727 | 3.0415e-06 | 21664.6016 | 6.8635e-07 | ¦ | [14 empty] | ¦ | 95.8796 | 4.2852 |  |  | ¦ | 96.6321 | 4.3232 |  |  | ¦ | 47.399 | 0.12007 |  |  | ¦
[6 empty] | ¦ | 1.6997 | 8869.9688 | 0.065851 | 3.1122e-06 | ¦ | 1.3711 | 0.063716 | 0.61312 | 0.085724 | ¦ | 1.3711 | 0.0050413 |  |  | ¦ | 10996.1641 | 3.164e-06 |  |  | ¦ | 10996.1641 | 0.1055 |  |  | ¦ | 10996.1641 | 0.085785 |  |  | ¦ | 10996.1641 | 3.164e-06 | 24589.9512 | 6.0472e-07 | ¦ | 10996.1641 | 0.085785 | 24589.9512 | 0.03216 | ¦ | [9 empty] | ¦ | 10996.1641 | 3.164e-06 | 24589.9512 | 6.0472e-07 | ¦ | [14 empty] | ¦ | 96.2856 | 4.3018 |  |  | ¦ | 96.9678 | 4.3438 |  |  | ¦ | 50.6997 | 0.12069 |  |  | ¦
Total Intrusion Volume = | 0.1270 | mL/g |  |  |  | ¦ | 1.8171 | 8296.9023 | 0.059186 | 2.9957e-06 | ¦ | 1.5843 | 0.068223 | 0.46696 | 0.081002 | ¦ | 1.5843 | 0.0045071 |  |  | ¦ | 9516.2656 | 3.0456e-06 |  |  | ¦ | 9516.2656 | 0.12308 |  |  | ¦ | 9516.2656 | 0.071799 |  |  | ¦ | 9516.2656 | 3.0456e-06 | 32286.6562 | 6.1341e-07 | ¦ | 9516.2656 | 0.071799 | 32286.6562 | 0.039921 | ¦ | [9 empty] | ¦ | 9516.2656 | 3.0456e-06 | 32286.6562 | 6.1341e-07 | ¦ | [14 empty] | ¦ | 96.6321 | 4.3232 |  |  | ¦ | 97.2837 | 4.3662 |  |  | ¦ | 54.5451 | 0.12129 |  |  | ¦
Total Pore Area = | 3.422 | m²/g |  |  |  | ¦ | 2.0596 | 7320.2642 | 0.051636 | 2.8756e-06 | ¦ | 1.6997 | 0.070234 | 0.35614 | 0.074607 | ¦ | 1.6997 | 0.0020114 |  |  | ¦ | 8869.9688 | 3.1122e-06 |  |  | ¦ | 8869.9688 | 0.13183 |  |  | ¦ | 8869.9688 | 0.065851 |  |  | ¦ | 8869.9688 | 3.1122e-06 | 42333.9805 | 6.3654e-07 | ¦ | 8869.9688 | 0.065851 | 42333.9805 | 0.054353 | ¦ | [9 empty] | ¦ | 8869.9688 | 3.1122e-06 | 42333.9805 | 6.3654e-07 | ¦ | [14 empty] | ¦ | 96.9678 | 4.3438 |  |  | ¦ | 97.5742 | 4.3937 |  |  | ¦ | 58.3679 | 0.12179 |  |  | ¦
Median Pore Diameter (Volume) = | 11065 | A |  |  |  | ¦ | 2.3072 | 6534.5703 | 0.044421 | 2.7878e-06 | ¦ | 1.8171 | 0.071951 | 0.27665 | 0.066489 | ¦ | 1.8171 | 0.0017168 |  |  | ¦ | 8296.9023 | 2.9957e-06 |  |  | ¦ | 8296.9023 | 0.13983 |  |  | ¦ | 8296.9023 | 0.059186 |  |  | ¦ | 8296.9023 | 2.9957e-06 | 54497.1562 | 6.6745e-07 | ¦ | 8296.9023 | 0.059186 | 54497.1562 | 0.074015 | ¦ | [9 empty] | ¦ | 8296.9023 | 2.9957e-06 | 54497.1562 | 6.6745e-07 | ¦ | [14 empty] | ¦ | 97.2837 | 4.3662 |  |  | ¦ | 97.8643 | 4.416 |  |  | ¦ | 62.7491 | 0.12231 |  |  | ¦
Median Pore Diameter (Area) = | 327 | A |  |  |  | ¦ | 2.7728 | 5437.4194 | 0.039717 | 2.8896e-06 | ¦ | 2.0596 | 0.074759 | 0.21264 | 0.056739 | ¦ | 2.0596 | 0.0028084 |  |  | ¦ | 7320.2642 | 2.8756e-06 |  |  | ¦ | 7320.2642 | 0.15421 |  |  | ¦ | 7320.2642 | 0.051636 |  |  | ¦ | 7320.2642 | 2.8756e-06 | 70901.375 | 5.9435e-07 | ¦ | 7320.2642 | 0.051636 | 70901.375 | 0.085315 | ¦ | [9 empty] | ¦ | 7320.2642 | 2.8756e-06 | 70901.375 | 5.9435e-07 | ¦ | [14 empty] | ¦ | 97.5742 | 4.3937 |  |  | ¦ | 98.1161 | 4.4809 |  |  | ¦ | 67.1249 | 0.12275 |  |  | ¦
Average Pore Diameter (4V/A) = | 1485 | A |  |  |  | ¦ | 2.9697 | 5076.8813 | 0.0295 | 2.438e-06 | ¦ | 2.3072 | 0.07695 | 0.19029 | 0.052676 | ¦ | 2.3072 | 0.0021904 |  |  | ¦ | 6534.5703 | 2.7878e-06 |  |  | ¦ | 6534.5703 | 0.16686 |  |  | ¦ | 6534.5703 | 0.044421 |  |  | ¦ | 6534.5703 | 2.7878e-06 | 79228.6328 | 4.8783e-07 | ¦ | 6534.5703 | 0.044421 | 79228.6328 | 0.084231 | ¦ | [9 empty] | ¦ | 6534.5703 | 2.7878e-06 | 79228.6328 | 4.8783e-07 | ¦ | [14 empty] | ¦ | 97.8643 | 4.416 |  |  | ¦ | 98.3529 | 4.5455 |  |  | ¦ | 71.9385 | 0.12317 |  |  | ¦
Bulk Density at 0.0038 MPa = | 1.9734 | g/mL |  |  |  | ¦ | 3.4055 | 4427.2002 | 0.032252 | 2.9522e-06 | ¦ | 2.7728 | 0.08012 | 0.17088 | 0.048111 | ¦ | 2.7728 | 0.0031703 |  |  | ¦ | 5437.4194 | 2.8896e-06 |  |  | ¦ | 5437.4194 | 0.18805 |  |  | ¦ | 5437.4194 | 0.039717 |  |  | ¦ | 5437.4194 | 2.8896e-06 | 88229.7812 | 5.0725e-07 | ¦ | 5437.4194 | 0.039717 | 88229.7812 | 0.0977 | ¦ | [9 empty] | ¦ | 5437.4194 | 2.8896e-06 | 88229.7812 | 5.0725e-07 | ¦ | [14 empty] | ¦ | 98.1161 | 4.4809 |  |  | ¦ | 98.5783 | 4.6101 |  |  | ¦ | 77.1425 | 0.12357 |  |  | ¦
Apparent (skeletal) Density = | 2.6335 | g/mL |  |  |  | ¦ | 4.1281 | 3652.2346 | 0.030578 | 3.2974e-06 | ¦ | 2.9697 | 0.080999 | 0.15003 | 0.043488 | ¦ | 2.9697 | 0.00087897 |  |  | ¦ | 5076.8813 | 2.438e-06 |  |  | ¦ | 5076.8813 | 0.19473 |  |  | ¦ | 5076.8813 | 0.0295 |  |  | ¦ | 5076.8813 | 2.438e-06 | 100492.6797 | 3.7699e-07 | ¦ | 5076.8813 | 0.0295 | 100492.6797 | 0.081794 | ¦ | [9 empty] | ¦ | 5076.8813 | 2.438e-06 | 100492.6797 | 3.7699e-07 | ¦ | [14 empty] | ¦ | 98.3529 | 4.5455 |  |  | ¦ | 98.8143 | 4.6567 |  |  | ¦ | 82.692 | 0.12394 |  |  | ¦
Porosity = | 25.0664 | % |  |  |  | ¦ | 4.8363 | 3117.3701 | 0.028744 | 3.6958e-06 | ¦ | 3.4055 | 0.082917 |  |  | ¦ | 3.4055 | 0.001918 |  |  | ¦ | 4427.2002 | 2.9522e-06 |  |  | ¦ | 4427.2002 | 0.21088 |  |  | ¦ | 4427.2002 | 0.032252 |  |  | ¦ | 4427.2002 | 2.9522e-06 |  |  | ¦ | 4427.2002 | 0.032252 |  |  | ¦ | [9 empty] | ¦ | 4427.2002 | 2.9522e-06 |  |  | ¦ | [14 empty] | ¦ | 98.5783 | 4.6101 |  |  | ¦ | 99.0043 | 4.7573 |  |  | ¦ | 88.7571 | 0.12431 |  |  | ¦
Stem Volume Used = | 56 | % |  |  |  | ¦ | 5.565 | 2709.1807 | 0.030242 | 4.5157e-06 | ¦ | 4.1281 | 0.085472 |  |  | ¦ | 4.1281 | 0.0025554 |  |  | ¦ | 3652.2346 | 3.2974e-06 |  |  | ¦ | 3652.2346 | 0.23618 |  |  | ¦ | 3652.2346 | 0.030578 |  |  | ¦ | 3652.2346 | 3.2974e-06 |  |  | ¦ | 3652.2346 | 0.030578 |  |  | ¦ | [9 empty] | ¦ | 3652.2346 | 3.2974e-06 |  |  | ¦ | [14 empty] | ¦ | 98.8143 | 4.6567 |  |  | ¦ | 99.1744 | 4.9066 |  |  | ¦ | 95.2414 | 0.12463 |  |  | ¦
[6 empty] | ¦ | 6.3905 | 2359.2256 | 0.032687 | 5.6107e-06 | ¦ | 4.8363 | 0.087449 |  |  | ¦ | 4.8363 | 0.0019767 |  |  | ¦ | 3117.3701 | 3.6958e-06 |  |  | ¦ | 3117.3701 | 0.25954 |  |  | ¦ | 3117.3701 | 0.028744 |  |  | ¦ | 3117.3701 | 3.6958e-06 |  |  | ¦ | 3117.3701 | 0.028744 |  |  | ¦ | [9 empty] | ¦ | 3117.3701 | 3.6958e-06 |  |  | ¦ | [14 empty] | ¦ | 99.0043 | 4.7573 |  |  | ¦ | 99.3369 | 5.0637 |  |  | ¦ | 102.0445 | 0.12493 |  |  | ¦
[6 empty] | ¦ | 7.3329 | 2056.0391 | 0.034294 | 6.7571e-06 | ¦ | 5.565 | 0.089292 |  |  | ¦ | 5.565 | 0.0018433 |  |  | ¦ | 2709.1807 | 4.5157e-06 |  |  | ¦ | 2709.1807 | 0.28485 |  |  | ¦ | 2709.1807 | 0.030242 |  |  | ¦ | 2709.1807 | 4.5157e-06 |  |  | ¦ | 2709.1807 | 0.030242 |  |  | ¦ | [9 empty] | ¦ | 2709.1807 | 4.5157e-06 |  |  | ¦ | [14 empty] | ¦ | 99.1744 | 4.9066 |  |  | ¦ | 99.5103 | 5.1897 |  |  | ¦ | 109.3678 | 0.12522 |  |  | ¦
Pore Structure Summary | [5 empty] | ¦ | 8.4487 | 1784.4844 | 0.035957 | 8.1457e-06 | ¦ | 6.3905 | 0.091256 |  |  | ¦ | 6.3905 | 0.0019635 |  |  | ¦ | 2359.2256 | 5.6107e-06 |  |  | ¦ | 2359.2256 | 0.31584 |  |  | ¦ | 2359.2256 | 0.032687 |  |  | ¦ | 2359.2256 | 5.6107e-06 |  |  | ¦ | 2359.2256 | 0.032687 |  |  | ¦ | [9 empty] | ¦ | 2359.2256 | 5.6107e-06 |  |  | ¦ | [14 empty] | ¦ | 99.3369 | 5.0637 |  |  | ¦ | 99.6321 | 5.3789 |  |  | ¦ | 117.2878 | 0.12552 |  |  | ¦
[6 empty] | ¦ | 9.7013 | 1554.0925 | 0.036626 | 9.544e-06 | ¦ | 7.3329 | 0.093304 |  |  | ¦ | 7.3329 | 0.0020486 |  |  | ¦ | 2056.0391 | 6.7571e-06 |  |  | ¦ | 2056.0391 | 0.35296 |  |  | ¦ | 2056.0391 | 0.034294 |  |  | ¦ | 2056.0391 | 6.7571e-06 |  |  | ¦ | 2056.0391 | 0.034294 |  |  | ¦ | [9 empty] | ¦ | 2056.0391 | 6.7571e-06 |  |  | ¦ | [14 empty] | ¦ | 99.5103 | 5.1897 |  |  | ¦ | 99.7319 | 5.5885 |  |  | ¦ | 125.7353 | 0.12576 |  |  | ¦
Threshold Pressure: | 0.4921 | MPa (Calculated) |  |  |  | ¦ | 10.4075 | 1448.6327 | 0.035047 | 1.0142e-05 | ¦ | 8.4487 | 0.095516 |  |  | ¦ | 8.4487 | 0.002212 |  |  | ¦ | 1784.4844 | 8.1457e-06 |  |  | ¦ | 1784.4844 | 0.39904 |  |  | ¦ | 1784.4844 | 0.035957 |  |  | ¦ | 1784.4844 | 8.1457e-06 |  |  | ¦ | 1784.4844 | 0.035957 |  |  | ¦ | [9 empty] | ¦ | 1784.4844 | 8.1457e-06 |  |  | ¦ | [14 empty] | ¦ | 99.6321 | 5.3789 |  |  | ¦ | 99.8475 | 5.7647 |  |  | ¦ | 134.8925 | 0.12597 |  |  | ¦
Characteristic length = | 30639 | A |  |  |  | ¦ | 12.8134 | 1176.6338 | 0.038594 | 1.2815e-05 | ¦ | 9.7013 | 0.097715 |  |  | ¦ | 9.7013 | 0.0021989 |  |  | ¦ | 1554.0925 | 9.544e-06 |  |  | ¦ | 1554.0925 | 0.45173 |  |  | ¦ | 1554.0925 | 0.036626 |  |  | ¦ | 1554.0925 | 9.544e-06 |  |  | ¦ | 1554.0925 | 0.036626 |  |  | ¦ | [9 empty] | ¦ | 1554.0925 | 9.544e-06 |  |  | ¦ | [14 empty] | ¦ | 99.7319 | 5.5885 |  |  | ¦ | 100 | 5.8632 |  |  | ¦ | 144.5866 | 0.12618 |  |  | ¦
Conductivity formation factor = | 0.019 |  |  |  |  | ¦ | 15.8187 | 953.0927 | 0.038006 | 1.5558e-05 | ¦ | 10.4075 | 0.098785 |  |  | ¦ | 10.4075 | 0.0010696 |  |  | ¦ | 1448.6327 | 1.0142e-05 |  |  | ¦ | 1448.6327 | 0.48023 |  |  | ¦ | 1448.6327 | 0.035047 |  |  | ¦ | 1448.6327 | 1.0142e-05 |  |  | ¦ | 1448.6327 | 0.035047 |  |  | ¦ | [9 empty] | ¦ | 1448.6327 | 1.0142e-05 |  |  | ¦ | [14 empty] | ¦ | 99.8475 | 5.7647 |  |  | ¦ |  |  |  |  | ¦ | 155.0622 | 0.1264 |  |  | ¦
Permeability constant = | 0.00442 |  |  |  |  | ¦ | 18.0893 | 833.4575 | 0.036161 | 1.7607e-05 | ¦ | 12.8134 | 0.10227 |  |  | ¦ | 12.8134 | 0.0034857 |  |  | ¦ | 1176.6338 | 1.2815e-05 |  |  | ¦ | 1176.6338 | 0.58644 |  |  | ¦ | 1176.6338 | 0.038594 |  |  | ¦ | 1176.6338 | 1.2815e-05 |  |  | ¦ | 1176.6338 | 0.038594 |  |  | ¦ | [9 empty] | ¦ | 1176.6338 | 1.2815e-05 |  |  | ¦ | [14 empty] | ¦ | 100 | 5.8632 |  |  | ¦ |  |  |  |  | ¦ | 166.2688 | 0.12656 |  |  | ¦
Permeability = | 0.7908 | mdarcy |  |  |  | ¦ | 20.8023 | 724.7595 | 0.035928 | 2.006e-05 | ¦ | 15.8187 | 0.10575 |  |  | ¦ | 15.8187 | 0.0034778 |  |  | ¦ | 953.0927 | 1.5558e-05 |  |  | ¦ | 953.0927 | 0.71708 |  |  | ¦ | 953.0927 | 0.038006 |  |  | ¦ | 953.0927 | 1.5558e-05 |  |  | ¦ | 953.0927 | 0.038006 |  |  | ¦ | [9 empty] | ¦ | 953.0927 | 1.5558e-05 |  |  | ¦ | [14 empty] | ¦ |  |  |  |  | ¦ |  |  |  |  | ¦ | 178.2056 | 0.12668 |  |  | ¦
BET Surface Area = | 230.0000 | m²/g |  |  |  | ¦ | 25.5904 | 589.1525 | 0.032924 | 2.1843e-05 | ¦ | 18.0893 | 0.10785 |  |  | ¦ | 18.0893 | 0.0021065 |  |  | ¦ | 833.4575 | 1.7607e-05 |  |  | ¦ | 833.4575 | 0.81141 |  |  | ¦ | 833.4575 | 0.036161 |  |  | ¦ | 833.4575 | 1.7607e-05 |  |  | ¦ | 833.4575 | 0.036161 |  |  | ¦ | [9 empty] | ¦ | 833.4575 | 1.7607e-05 |  |  | ¦ | [24 empty] | ¦ | 191.9919 | 0.12683 |  |  | ¦
Pore shape exponent = | 1.00 |  |  |  |  | ¦ | 31.5034 | 478.5723 | 0.029876 | 2.4391e-05 | ¦ | 20.8023 | 0.11004 |  |  | ¦ | 20.8023 | 0.0021805 |  |  | ¦ | 724.7595 | 2.006e-05 |  |  | ¦ | 724.7595 | 0.92336 |  |  | ¦ | 724.7595 | 0.035928 |  |  | ¦ | 724.7595 | 2.006e-05 |  |  | ¦ | 724.7595 | 0.035928 |  |  | ¦ | [9 empty] | ¦ | 724.7595 | 2.006e-05 |  |  | ¦ | [24 empty] | ¦ | 209.8816 | 0.12702 |  |  | ¦
Tortuosity factor = | 2.136 |  |  |  |  | ¦ | 33.8407 | 445.5188 | 0.026615 | 2.5027e-05 | ¦ | 25.5904 | 0.113 |  |  | ¦ | 25.5904 | 0.0029621 |  |  | ¦ | 589.1525 | 2.1843e-05 |  |  | ¦ | 589.1525 | 1.1037 |  |  | ¦ | 589.1525 | 0.032924 |  |  | ¦ | 589.1525 | 2.1843e-05 |  |  | ¦ | 589.1525 | 0.032924 |  |  | ¦ | [9 empty] | ¦ | 589.1525 | 2.1843e-05 |  |  | ¦ | [24 empty] | ¦ |  |  |  |  | ¦
Tortuosity = | 126.2965 |  |  |  |  | ¦ | 38.8694 | 387.8804 | 0.025557 | 2.6679e-05 | ¦ | 31.5034 | 0.11569 |  |  | ¦ | 31.5034 | 0.0026972 |  |  | ¦ | 478.5723 | 2.4391e-05 |  |  | ¦ | 478.5723 | 1.3058 |  |  | ¦ | 478.5723 | 0.029876 |  |  | ¦ | 478.5723 | 2.4391e-05 |  |  | ¦ | 478.5723 | 0.029876 |  |  | ¦ | [9 empty] | ¦ | 478.5723 | 2.4391e-05 |  |  | ¦
Percolation Fractal dimension = | 2.904 |  |  |  |  | ¦ | 41.5968 | 362.4476 | 0.023998 | 2.7791e-05 | ¦ | 33.8407 | 0.11652 |  |  | ¦ | 33.8407 | 0.00082725 |  |  | ¦ | 445.5188 | 2.5027e-05 |  |  | ¦ | 445.5188 | 1.3774 |  |  | ¦ | 445.5188 | 0.026615 |  |  | ¦ | 445.5188 | 2.5027e-05 |  |  | ¦ | 445.5188 | 0.026615 |  |  | ¦ | [9 empty] | ¦ | 445.5188 | 2.5027e-05 |  |  | ¦
Backbone Fractal dimension = | 2.188 |  |  |  |  | ¦ | 47.8911 | 314.8112 | 0.021346 | 2.7422e-05 | ¦ | 38.8694 | 0.11806 |  |  | ¦ | 38.8694 | 0.0015377 |  |  | ¦ | 387.8804 | 2.6679e-05 |  |  | ¦ | 387.8804 | 1.525 |  |  | ¦ | 387.8804 | 0.025557 |  |  | ¦ | 387.8804 | 2.6679e-05 |  |  | ¦ | 387.8804 | 0.025557 |  |  | ¦ | [9 empty] | ¦ | 387.8804 | 2.6679e-05 |  |  | ¦
[6 empty] | ¦ | 51.1918 | 294.5134 | 0.021263 | 3.0322e-05 | ¦ | 41.5968 | 0.11877 |  |  | ¦ | 41.5968 | 0.0007068 |  |  | ¦ | 362.4476 | 2.7791e-05 |  |  | ¦ | 362.4476 | 1.6004 |  |  | ¦ | 362.4476 | 0.023998 |  |  | ¦ | 362.4476 | 2.7791e-05 |  |  | ¦ | 362.4476 | 0.023998 |  |  | ¦ | [9 empty] | ¦ | 362.4476 | 2.7791e-05 |  |  | ¦
[6 empty] | ¦ | 55.0372 | 273.9357 | 0.019023 | 2.9079e-05 | ¦ | 47.8911 | 0.12007 |  |  | ¦ | 47.8911 | 0.0013063 |  |  | ¦ | 314.8112 | 2.7422e-05 |  |  | ¦ | 314.8112 | 1.7547 |  |  | ¦ | 314.8112 | 0.021346 |  |  | ¦ | 314.8112 | 2.7422e-05 |  |  | ¦ | 314.8112 | 0.021346 |  |  | ¦ | [9 empty] | ¦ | 314.8112 | 2.7422e-05 |  |  | ¦
Mayer Stowe Summary | [5 empty] | ¦ | 58.86 | 256.1444 | 0.017246 | 2.827e-05 | ¦ | 51.1918 | 0.12069 |  |  | ¦ | 51.1918 | 0.00061546 |  |  | ¦ | 294.5134 | 3.0322e-05 |  |  | ¦ | 294.5134 | 1.8355 |  |  | ¦ | 294.5134 | 0.021263 |  |  | ¦ | 294.5134 | 3.0322e-05 |  |  | ¦ | 294.5134 | 0.021263 |  |  | ¦ | [9 empty] | ¦ | 294.5134 | 3.0322e-05 |  |  | ¦
[6 empty] | ¦ | 63.2412 | 238.3994 | 0.016541 | 2.9064e-05 | ¦ | 55.0372 | 0.12129 |  |  | ¦ | 55.0372 | 0.00059839 |  |  | ¦ | 273.9357 | 2.9079e-05 |  |  | ¦ | 273.9357 | 1.9197 |  |  | ¦ | 273.9357 | 0.019023 |  |  | ¦ | 273.9357 | 2.9079e-05 |  |  | ¦ | 273.9357 | 0.019023 |  |  | ¦ | [9 empty] | ¦ | 273.9357 | 2.9079e-05 |  |  | ¦
Interstitial porosity = | 47.6300 | % |  |  |  | ¦ | 67.617 | 222.9716 | 0.015148 | 2.8528e-05 | ¦ | 58.86 | 0.12179 |  |  | ¦ | 58.86 | 0.00050296 |  |  | ¦ | 256.1444 | 2.827e-05 |  |  | ¦ | 256.1444 | 1.9956 |  |  | ¦ | 256.1444 | 0.017246 |  |  | ¦ | 256.1444 | 2.827e-05 |  |  | ¦ | 256.1444 | 0.017246 |  |  | ¦ | [9 empty] | ¦ | 256.1444 | 2.827e-05 |  |  | ¦
Breakthrough pressure ratio = | 3.8397 |  |  |  |  | ¦ | 72.4305 | 208.1534 | 0.014278 | 2.8777e-05 | ¦ | 63.2412 | 0.12231 |  |  | ¦ | 63.2412 | 0.00051574 |  |  | ¦ | 238.3994 | 2.9064e-05 |  |  | ¦ | 238.3994 | 2.079 |  |  | ¦ | 238.3994 | 0.016541 |  |  | ¦ | 238.3994 | 2.9064e-05 |  |  | ¦ | 238.3994 | 0.016541 |  |  | ¦ | [9 empty] | ¦ | 238.3994 | 2.9064e-05 |  |  | ¦
[6 empty] | ¦ | 77.6345 | 194.2004 | 0.013315 | 2.8756e-05 | ¦ | 67.617 | 0.12275 |  |  | ¦ | 67.617 | 0.00044013 |  |  | ¦ | 222.9716 | 2.8528e-05 |  |  | ¦ | 222.9716 | 2.1554 |  |  | ¦ | 222.9716 | 0.015148 |  |  | ¦ | 222.9716 | 2.8528e-05 |  |  | ¦ | 222.9716 | 0.015148 |  |  | ¦ | [9 empty] | ¦ | 222.9716 | 2.8528e-05 |  |  | ¦
[6 empty] | ¦ | 83.1841 | 181.2446 | 0.012304 | 2.8477e-05 | ¦ | 72.4305 | 0.12317 |  |  | ¦ | 72.4305 | 0.00042643 |  |  | ¦ | 208.1534 | 2.8777e-05 |  |  | ¦ | 208.1534 | 2.2345 |  |  | ¦ | 208.1534 | 0.014278 |  |  | ¦ | 208.1534 | 2.8777e-05 |  |  | ¦ | 208.1534 | 0.014278 |  |  | ¦ | [9 empty] | ¦ | 208.1534 | 2.8777e-05 |  |  | ¦
Material Compressibility | [5 empty] | ¦ | 89.2491 | 168.9278 | 0.012057 | 2.9918e-05 | ¦ | 77.6345 | 0.12357 |  |  | ¦ | 77.6345 | 0.00040124 |  |  | ¦ | 194.2004 | 2.8756e-05 |  |  | ¦ | 194.2004 | 2.3143 |  |  | ¦ | 194.2004 | 0.013315 |  |  | ¦ | 194.2004 | 2.8756e-05 |  |  | ¦ | 194.2004 | 0.013315 |  |  | ¦ | [9 empty] | ¦ | 194.2004 | 2.8756e-05 |  |  | ¦
[6 empty] | ¦ | 95.7335 | 157.4858 | 0.010501 | 2.7956e-05 | ¦ | 83.1841 | 0.12394 |  |  | ¦ | 83.1841 | 0.00036895 |  |  | ¦ | 181.2446 | 2.8477e-05 |  |  | ¦ | 181.2446 | 2.3929 |  |  | ¦ | 181.2446 | 0.012304 |  |  | ¦ | 181.2446 | 2.8477e-05 |  |  | ¦ | 181.2446 | 0.012304 |  |  | ¦ | [9 empty] | ¦ | 181.2446 | 2.8477e-05 |  |  | ¦
Linear Coefficient = | -2.7601e-01 | 1/MPa |  |  |  | ¦ | 102.5366 | 147.0369 | 0.010089 | 2.8789e-05 | ¦ | 89.2491 | 0.12431 |  |  | ¦ | 89.2491 | 0.0003685 |  |  | ¦ | 168.9278 | 2.9918e-05 |  |  | ¦ | 168.9278 | 2.4771 |  |  | ¦ | 168.9278 | 0.012057 |  |  | ¦ | 168.9278 | 2.9918e-05 |  |  | ¦ | 168.9278 | 0.012057 |  |  | ¦ | [9 empty] | ¦ | 168.9278 | 2.9918e-05 |  |  | ¦
Quadratic Coefficient = | 1.6775e+00 | 1/MPa² |  |  |  | ¦ | 109.8599 | 137.2353 | 0.0095583 | 2.9217e-05 | ¦ | 95.7335 | 0.12463 |  |  | ¦ | 95.7335 | 0.00031987 |  |  | ¦ | 157.4858 | 2.7956e-05 |  |  | ¦ | 157.4858 | 2.5555 |  |  | ¦ | 157.4858 | 0.010501 |  |  | ¦ | 157.4858 | 2.7956e-05 |  |  | ¦ | 157.4858 | 0.010501 |  |  | ¦ | [9 empty] | ¦ | 157.4858 | 2.7956e-05 |  |  | ¦
[6 empty] | ¦ | 117.7798 | 128.0071 | 0.0099126 | 3.2474e-05 | ¦ | 102.5366 | 0.12493 |  |  | ¦ | 102.5366 | 0.00030081 |  |  | ¦ | 147.0369 | 2.8789e-05 |  |  | ¦ | 147.0369 | 2.6345 |  |  | ¦ | 147.0369 | 0.010089 |  |  | ¦ | 147.0369 | 2.8789e-05 |  |  | ¦ | 147.0369 | 0.010089 |  |  | ¦ | [9 empty] | ¦ | 147.0369 | 2.8789e-05 |  |  | ¦
[6 empty] | ¦ | 126.2274 | 119.4405 | 0.0080235 | 2.8175e-05 | ¦ | 109.8599 | 0.12522 |  |  | ¦ | 109.8599 | 0.00028637 |  |  | ¦ | 137.2353 | 2.9217e-05 |  |  | ¦ | 137.2353 | 2.7151 |  |  | ¦ | 137.2353 | 0.0095583 |  |  | ¦ | 137.2353 | 2.9217e-05 |  |  | ¦ | 137.2353 | 0.0095583 |  |  | ¦ | [9 empty] | ¦ | 137.2353 | 2.9217e-05 |  |  | ¦
[6 empty] | ¦ | 135.3846 | 111.3617 | 0.0071033 | 2.6743e-05 | ¦ | 117.7798 | 0.12552 |  |  | ¦ | 117.7798 | 0.00029968 |  |  | ¦ | 128.0071 | 3.2474e-05 |  |  | ¦ | 128.0071 | 2.8055 |  |  | ¦ | 128.0071 | 0.0099126 |  |  | ¦ | 128.0071 | 3.2474e-05 |  |  | ¦ | 128.0071 | 0.0099126 |  |  | ¦ | [9 empty] | ¦ | 128.0071 | 3.2474e-05 |  |  | ¦
[6 empty] | ¦ | 145.0787 | 103.9206 | 0.006872 | 2.7737e-05 | ¦ | 126.2274 | 0.12576 |  |  | ¦ | 126.2274 | 0.00024137 |  |  | ¦ | 119.4405 | 2.8175e-05 |  |  | ¦ | 119.4405 | 2.8835 |  |  | ¦ | 119.4405 | 0.0080235 |  |  | ¦ | 119.4405 | 2.8175e-05 |  |  | ¦ | 119.4405 | 0.0080235 |  |  | ¦ | [9 empty] | ¦ | 119.4405 | 2.8175e-05 |  |  | ¦
[6 empty] | ¦ | 155.5542 | 96.9222 | 0.0072758 | 3.1479e-05 | ¦ | 135.3846 | 0.12597 |  |  | ¦ | 135.3846 | 0.00021605 |  |  | ¦ | 111.3617 | 2.6743e-05 |  |  | ¦ | 111.3617 | 2.9584 |  |  | ¦ | 111.3617 | 0.0071033 |  |  | ¦ | 111.3617 | 2.6743e-05 |  |  | ¦ | 111.3617 | 0.0071033 |  |  | ¦ | [9 empty] | ¦ | 111.3617 | 2.6743e-05 |  |  | ¦
[6 empty] | ¦ | 166.7609 | 90.4088 | 0.0051225 | 2.3761e-05 | ¦ | 145.0787 | 0.12618 |  |  | ¦ | 145.0787 | 0.0002064 |  |  | ¦ | 103.9206 | 2.7737e-05 |  |  | ¦ | 103.9206 | 3.0351 |  |  | ¦ | 103.9206 | 0.006872 |  |  | ¦ | 103.9206 | 2.7737e-05 |  |  | ¦ | 103.9206 | 0.006872 |  |  | ¦ | [9 empty] | ¦ | 103.9206 | 2.7737e-05 |  |  | ¦
[6 empty] | ¦ | 178.6977 | 84.3696 | 0.004221 | 2.0985e-05 | ¦ | 155.5542 | 0.1264 |  |  | ¦ | 155.5542 | 0.0002203 |  |  | ¦ | 96.9222 | 3.1479e-05 |  |  | ¦ | 96.9222 | 3.1228 |  |  | ¦ | 96.9222 | 0.0072758 |  |  | ¦ | 96.9222 | 3.1479e-05 |  |  | ¦ | 96.9222 | 0.0072758 |  |  | ¦ | [9 empty] | ¦ | 96.9222 | 3.1479e-05 |  |  | ¦
[6 empty] | ¦ | 192.484 | 78.3268 | 0.0045494 | 2.4299e-05 | ¦ | 166.7609 | 0.12656 |  |  | ¦ | 166.7609 | 0.00015476 |  |  | ¦ | 90.4088 | 2.3761e-05 |  |  | ¦ | 90.4088 | 3.1889 |  |  | ¦ | 90.4088 | 0.0051225 |  |  | ¦ | 90.4088 | 2.3761e-05 |  |  | ¦ | 90.4088 | 0.0051225 |  |  | ¦ | [9 empty] | ¦ | 90.4088 | 2.3761e-05 |  |  | ¦
[6 empty] | ¦ | 210.3737 | 71.6661 | 0.0050185 | 2.9081e-05 | ¦ | 178.6977 | 0.12668 |  |  | ¦ | 178.6977 | 0.00012673 |  |  | ¦ | 84.3696 | 2.0985e-05 |  |  | ¦ | 84.3696 | 3.2469 |  |  | ¦ | 84.3696 | 0.004221 |  |  | ¦ | 84.3696 | 2.0985e-05 |  |  | ¦ | 84.3696 | 0.004221 |  |  | ¦ | [9 empty] | ¦ | 84.3696 | 2.0985e-05 |  |  | ¦
[6 empty] | ¦ | 191.9486 | 78.5453 | -0.012861 | -7.4421e-05 | ¦ | 192.484 | 0.12683 |  |  | ¦ | 192.484 | 0.00014684 |  |  | ¦ | 78.3268 | 2.4299e-05 |  |  | ¦ | 78.3268 | 3.3191 |  |  | ¦ | 78.3268 | 0.0045494 |  |  | ¦ | 78.3268 | 2.4299e-05 |  |  | ¦ | 78.3268 | 0.0045494 |  |  | ¦ | [9 empty] | ¦ | 78.3268 | 2.4299e-05 |  |  | ¦
[6 empty] | ¦ | 179.3914 | 84.0434 | 0 | 0 | ¦ | 210.3737 | 0.12702 |  |  | ¦ | 210.3737 | 0.0001937 |  |  | ¦ | 71.6661 | 2.9081e-05 |  |  | ¦ | 71.6661 | 3.4224 |  |  | ¦ | 71.6661 | 0.0050185 |  |  | ¦ | 71.6661 | 2.9081e-05 |  |  | ¦ | 71.6661 | 0.0050185 |  |  | ¦ | [9 empty] | ¦ | 71.6661 | 2.9081e-05 |  |  | ¦
[6 empty] | ¦ | 156.3162 | 96.4497 | 0 | 0 | ¦ |  |  |  |  | ¦ |  |  |  |  | ¦ |  |  |  |  | ¦ |  |  |  |  | ¦ |  |  |  |  | ¦ |  |  |  |  | ¦ |  |  |  |  | ¦ | [9 empty] | ¦ |  |  |  |  | ¦
[6 empty] | ¦ | 136.2121 | 110.6851 | 0 | 0 | ¦
[6 empty] | ¦ | 118.5958 | 127.1264 | 0 | 0 | ¦
[6 empty] | ¦ | 103.2637 | 146.0015 | 0 | 0 | ¦
[6 empty] | ¦ | 89.8788 | 167.7443 | 0 | 0 | ¦
[6 empty] | ¦ | 78.3344 | 192.4655 | 0 | 0 | ¦
[6 empty] | ¦ | 68.159 | 221.1982 | 0 | 0 | ¦
[6 empty] | ¦ | 59.3706 | 253.9414 | 0 | 0 | ¦
[6 empty] | ¦ | 44.8407 | 336.2269 | 0 | 0 | ¦
[6 empty] | ¦ | 34.1005 | 442.1236 | 0.0054301 | 6.0974e-06 | ¦
[6 empty] | ¦ | 29.536 | 510.4507 | 0.0089299 | 8.1566e-06 | ¦
[6 empty] | ¦ | 25.8193 | 583.9294 | 0.012217 | 9.7109e-06 | ¦
[6 empty] | ¦ | 22.4899 | 670.3737 | 0.011735 | 8.1395e-06 | ¦
[6 empty] | ¦ | 19.4833 | 773.8246 | 0.013026 | 7.8479e-06 | ¦
[6 empty] | ¦ | 14.833 | 1016.4255 | 0.014631 | 7.1425e-06 | ¦
[6 empty] | ¦ | 12.884 | 1170.1836 | 0.017982 | 7.1549e-06 | ¦
[6 empty] | ¦ | 11.2226 | 1343.4243 | 0.020681 | 7.1579e-06 | ¦
[6 empty] | ¦ | 9.7045 | 1553.5814 | 0.021701 | 6.518e-06 | ¦
[6 empty] | ¦ | 7.4133 | 2033.7438 | 0.022929 | 5.5851e-06 | ¦
[6 empty] | ¦ | 6.3683 | 2367.4358 | 0.027571 | 5.4517e-06 | ¦
[6 empty] | ¦ | 4.8275 | 3123.0505 | 0.027399 | 4.3622e-06 | ¦
[6 empty] | ¦ | 3.6577 | 4121.8662 | 0.029471 | 3.5559e-06 | ¦
[6 empty] | ¦ | 3.1886 | 4728.3599 | 0.031623 | 3.1085e-06 | ¦
[6 empty] | ¦ | 2.4343 | 6193.3374 | 0.029348 | 2.3482e-06 | ¦
[6 empty] | ¦ | 1.8471 | 8162.5376 | 0.026997 | 1.6438e-06 | ¦
[6 empty] | ¦ | 1.6092 | 9369.2178 | 0.027875 | 1.3832e-06 | ¦
[6 empty] | ¦ | 1.4002 | 10767.125 | 0.025263 | 1.0915e-06 | ¦
[6 empty] | ¦ | 1.0709 | 14078.4316 | 0.024607 | 8.6541e-07 | ¦
[6 empty] | ¦ | 0.81493 | 18500.5449 | 0.025495 | 6.8396e-07 | ¦
[6 empty] | ¦ | 0.69591 | 21664.6016 | 0.031673 | 6.8635e-07 | ¦
[6 empty] | ¦ | 0.61312 | 24589.9512 | 0.03216 | 6.0472e-07 | ¦
[6 empty] | ¦ | 0.46696 | 32286.6562 | 0.039921 | 6.1341e-07 | ¦
[6 empty] | ¦ | 0.35614 | 42333.9805 | 0.054353 | 6.3654e-07 | ¦
[6 empty] | ¦ | 0.27665 | 54497.1562 | 0.074015 | 6.6745e-07 | ¦
[6 empty] | ¦ | 0.21264 | 70901.375 | 0.085315 | 5.9435e-07 | ¦
[6 empty] | ¦ | 0.19029 | 79228.6328 | 0.084231 | 4.8783e-07 | ¦
[6 empty] | ¦ | 0.17088 | 88229.7812 | 0.0977 | 5.0725e-07 | ¦
[6 empty] | ¦ | 0.15003 | 100492.6797 | 0.081794 | 3.7699e-07 | ¦
[6 empty] | ¦ |  |  |  |  | ¦
[6 empty] | ¦ |  |  |  |  | ¦