## input
MICROMERITICS INSTRUMENT CORPORATION | [5 empty] | ¦ | MICROMERITICS INSTRUMENT CORPORATION |  |  |  | ¦ | MICROMERITICS INSTRUMENT CORPORATION |  |  |  | ¦ | MICROMERITICS INSTRUMENT CORPORATION |  |  |  | ¦ | MICROMERITICS INSTRUMENT CORPORATION |  |  |  | ¦ | MICROMERITICS INSTRUMENT CORPORATION |  |  |  | ¦ | MICROMERITICS INSTRUMENT CORPORATION |  |  |  | ¦ | MICROMERITICS INSTRUMENT CORPORATION |  |  |  | ¦ | MICROMERITICS INSTRUMENT CORPORATION |  |  |  | ¦ | MICROMERITICS INSTRUMENT CORPORATION |  |  |  | ¦ | MICROMERITICS INSTRUMENT CORPORATION |  |  |  | ¦ | MICROMERITICS INSTRUMENT CORPORATION |  |  |  | ¦ | MICROMERITICS INSTRUMENT CORPORATION |  |  |  | ¦ | MICROMERITICS INSTRUMENT CORPORATION |  |  |  | ¦ | MICROMERITICS INSTRUMENT CORPORATION |  |  |  | ¦ | MICROMERITICS INSTRUMENT CORPORATION |  |  |  | ¦ | MICROMERITICS INSTRUMENT CORPORATION |  |  |  | ¦ | MICROMERITICS INSTRUMENT CORPORATION |  |  |  | ¦ | MICROMERITICS INSTRUMENT CORPORATION |  |  |  | ¦ | MICROMERITICS INSTRUMENT CORPORATION
AutoPore IV 9500 V1.09 | Serial: 533 | Port: 1/1 | Page 1 |  |  | ¦ | AutoPore IV 9500 V1.09 | Serial: 533 | Port: 1/1 | Page 1 | ¦ | AutoPore IV 9500 V1.09 | Serial: 533 | Port: 1/1 | Page 1 | ¦ | AutoPore IV 9500 V1.09 | Serial: 533 | Port: 1/1 | Page 1 | ¦ | AutoPore IV 9500 V1.09 | Serial: 533 | Port: 1/1 | Page 1 | ¦ | AutoPore IV 9500 V1.09 | Serial: 533 | Port: 1/1 | Page 1 | ¦ | AutoPore IV 9500 V1.09 | Serial: 533 | Port: 1/1 | Page 1 | ¦ | AutoPore IV 9500 V1.09 | Serial: 533 | Port: 1/1 | Page 1 | ¦ | AutoPore IV 9500 V1.09 | Serial: 533 | Port: 1/1 | Page 1 | ¦ | AutoPore IV 9500 V1.09 | Serial: 533 | Port: 1/1 | Page 1 | ¦ | AutoPore IV 9500 V1.09 | Serial: 533 | Port: 1/1 | Page 1 | ¦ | AutoPore IV 9500 V1.09 | Serial: 533 | Port: 1/1 | Page 1 | ¦ | AutoPore IV 9500 V1.09 | Serial: 533 | Port: 1/1 | Page 1 | ¦ | AutoPore IV 9500 V1.09 | Serial: 533 | Port: 1/1 | Page 1 | ¦ | AutoPore IV 9500 V1.09 | Serial: 533 | Port: 1/1 | Page 1 | ¦ | AutoPore IV 9500 V1.09 | Serial: 533 | Port: 1/1 | Page 1 | ¦ | AutoPore IV 9500 V1.09 | Serial: 533 | Port: 1/1 | Page 1 | ¦ | AutoPore IV 9500 V1.09 | Serial: 533 | Port: 1/1 | Page 1 | ¦ | AutoPore IV 9500 V1.09 | Serial: 533 | Port: 1/1 | Page 1 | ¦ | AutoPore IV 9500 V1.09 | Serial: 533 | Port: 1/1 | Page 1
[6 empty] | ¦ |  |  |  |  | ¦ |  |  |  |  | ¦ |  |  |  |  | ¦ |  |  |  |  | ¦ |  |  |  |  | ¦ |  |  |  |  | ¦ |  |  |  |  | ¦ |  |  |  |  | ¦ |  |  |  |  | ¦ |  |  |  |  | ¦ |  |  |  |  | ¦ |  |  |  |  | ¦ |  |  |  |  | ¦ |  |  |  |  | ¦ |  |  |  |  | ¦ |  |  |  |  | ¦ |  |  |  |  | ¦ |  |  |  |  | ¦
[6 empty] | ¦ |  |  |  |  | ¦ |  |  |  |  | ¦ |  |  |  |  | ¦ |  |  |  |  | ¦ |  |  |  |  | ¦ |  |  |  |  | ¦ |  |  |  |  | ¦ |  |  |  |  | ¦ |  |  |  |  | ¦ |  |  |  |  | ¦ |  |  |  |  | ¦ |  |  |  |  | ¦ |  |  |  |  | ¦ |  |  |  |  | ¦ |  |  |  |  | ¦ |  |  |  |  | ¦ |  |  |  |  | ¦ |  |  |  |  | ¦
Sample ID: | R2_ad_NHL |  |  |  |  | ¦ | Sample ID: | R2_ad_NHL |  |  | ¦ | Sample ID: | R2_ad_NHL |  |  | ¦ | Sample ID: | R2_ad_NHL |  |  | ¦ | Sample ID: | R2_ad_NHL |  |  | ¦ | Sample ID: | R2_ad_NHL |  |  | ¦ | Sample ID: | R2_ad_NHL |  |  | ¦ | Sample ID: | R2_ad_NHL |  |  | ¦ | Sample ID: | R2_ad_NHL |  |  | ¦ | Sample ID: | R2_ad_NHL |  |  | ¦ | Sample ID: | R2_ad_NHL |  |  | ¦ | Sample ID: | R2_ad_NHL |  |  | ¦ | Sample ID: | R2_ad_NHL |  |  | ¦ | Sample ID: | R2_ad_NHL |  |  | ¦ | Sample ID: | R2_ad_NHL |  |  | ¦ | Sample ID: | R2_ad_NHL |  |  | ¦ | Sample ID: | R2_ad_NHL |  |  | ¦ | Sample ID: | R2_ad_NHL |  |  | ¦ | Sample ID: | R2_ad_NHL |  |  | ¦ | Sample ID: | R2_ad_NHL
Operator: | Ameya |  |  |  |  | ¦ | Operator: | Ameya |  |  | ¦ | Operator: | Ameya |  |  | ¦ | Operator: | Ameya |  |  | ¦ | Operator: | Ameya |  |  | ¦ | Operator: | Ameya |  |  | ¦ | Operator: | Ameya |  |  | ¦ | Operator: | Ameya |  |  | ¦ | Operator: | Ameya |  |  | ¦ | Operator: | Ameya |  |  | ¦ | Operator: | Ameya |  |  | ¦ | Operator: | Ameya |  |  | ¦ | Operator: | Ameya |  |  | ¦ | Operator: | Ameya |  |  | ¦ | Operator: | Ameya |  |  | ¦ | Operator: | Ameya |  |  | ¦ | Operator: | Ameya |  |  | ¦ | Operator: | Ameya |  |  | ¦ | Operator: | Ameya |  |  | ¦ | Operator: | Ameya
Submitter: | TNO |  |  |  |  | ¦ | Submitter: | TNO |  |  | ¦ | Submitter: | TNO |  |  | ¦ | Submitter: | TNO |  |  | ¦ | Submitter: | TNO |  |  | ¦ | Submitter: | TNO |  |  | ¦ | Submitter: | TNO |  |  | ¦ | Submitter: | TNO |  |  | ¦ | Submitter: | TNO |  |  | ¦ | Submitter: | TNO |  |  | ¦ | Submitter: | TNO |  |  | ¦ | Submitter: | TNO |  |  | ¦ | Submitter: | TNO |  |  | ¦ | Submitter: | TNO |  |  | ¦ | Submitter: | TNO |  |  | ¦ | Submitter: | TNO |  |  | ¦ | Submitter: | TNO |  |  | ¦ | Submitter: | TNO |  |  | ¦ | Submitter: | TNO |  |  | ¦ | Submitter: | TNO
File: | C:\9500\DATA\AMEYA\ADVECT~1\R2_AD_~1.SMP |  |  |  |  | ¦ | File: | C:\9500\DATA\AMEYA\ADVECT~1\R2_AD_~1.SMP |  |  | ¦ | File: | C:\9500\DATA\AMEYA\ADVECT~1\R2_AD_~1.SMP |  |  | ¦ | File: | C:\9500\DATA\AMEYA\ADVECT~1\R2_AD_~1.SMP |  |  | ¦ | File: | C:\9500\DATA\AMEYA\ADVECT~1\R2_AD_~1.SMP |  |  | ¦ | File: | C:\9500\DATA\AMEYA\ADVECT~1\R2_AD_~1.SMP |  |  | ¦ | File: | C:\9500\DATA\AMEYA\ADVECT~1\R2_AD_~1.SMP |  |  | ¦ | File: | C:\9500\DATA\AMEYA\ADVECT~1\R2_AD_~1.SMP |  |  | ¦ | File: | C:\9500\DATA\AMEYA\ADVECT~1\R2_AD_~1.SMP |  |  | ¦ | File: | C:\9500\DATA\AMEYA\ADVECT~1\R2_AD_~1.SMP |  |  | ¦ | File: | C:\9500\DATA\AMEYA\ADVECT~1\R2_AD_~1.SMP |  |  | ¦ | File: | C:\9500\DATA\AMEYA\ADVECT~1\R2_AD_~1.SMP |  |  | ¦ | File: | C:\9500\DATA\AMEYA\ADVECT~1\R2_AD_~1.SMP |  |  | ¦ | File: | C:\9500\DATA\AMEYA\ADVECT~1\R2_AD_~1.SMP |  |  | ¦ | File: | C:\9500\DATA\AMEYA\ADVECT~1\R2_AD_~1.SMP |  |  | ¦ | File: | C:\9500\DATA\AMEYA\ADVECT~1\R2_AD_~1.SMP |  |  | ¦ | File: | C:\9500\DATA\AMEYA\ADVECT~1\R2_AD_~1.SMP |  |  | ¦ | File: | C:\9500\DATA\AMEYA\ADVECT~1\R2_AD_~1.SMP |  |  | ¦ | File: | C:\9500\DATA\AMEYA\ADVECT~1\R2_AD_~1.SMP |  |  | ¦ | File: | C:\9500\DATA\AMEYA\ADVECT~1\R2_AD_~1.SMP
[6 empty] | ¦ |  |  |  |  | ¦ |  |  |  |  | ¦ |  |  |  |  | ¦ |  |  |  |  | ¦ |  |  |  |  | ¦ |  |  |  |  | ¦ |  |  |  |  | ¦ |  |  |  |  | ¦ |  |  |  |  | ¦ |  |  |  |  | ¦ |  |  |  |  | ¦ |  |  |  |  | ¦ |  |  |  |  | ¦ |  |  |  |  | ¦ |  |  |  |  | ¦ |  |  |  |  | ¦ |  |  |  |  | ¦ |  |  |  |  | ¦
[6 empty] | ¦ |  |  |  |  | ¦ |  |  |  |  | ¦ |  |  |  |  | ¦ |  |  |  |  | ¦ |  |  |  |  | ¦ |  |  |  |  | ¦ |  |  |  |  | ¦ |  |  |  |  | ¦ |  |  |  |  | ¦ |  |  |  |  | ¦ |  |  |  |  | ¦ |  |  |  |  | ¦ |  |  |  |  | ¦ |  |  |  |  | ¦ |  |  |  |  | ¦ |  |  |  |  | ¦ |  |  |  |  | ¦ |  |  |  |  | ¦
LP Analysis Time: | 3-11-2022 15:56:11 | Sample Weight: | 4.9438 g |  |  | ¦ | LP Analysis Time: | 3-11-2022 15:56:11 | Sample Weight: | 4.9438 g | ¦ | LP Analysis Time: | 3-11-2022 15:56:11 | Sample Weight: | 4.9438 g | ¦ | LP Analysis Time: | 3-11-2022 15:56:11 | Sample Weight: | 4.9438 g | ¦ | LP Analysis Time: | 3-11-2022 15:56:11 | Sample Weight: | 4.9438 g | ¦ | LP Analysis Time: | 3-11-2022 15:56:11 | Sample Weight: | 4.9438 g | ¦ | LP Analysis Time: | 3-11-2022 15:56:11 | Sample Weight: | 4.9438 g | ¦ | LP Analysis Time: | 3-11-2022 15:56:11 | Sample Weight: | 4.9438 g | ¦ | LP Analysis Time: | 3-11-2022 15:56:11 | Sample Weight: | 4.9438 g | ¦ | LP Analysis Time: | 3-11-2022 15:56:11 | Sample Weight: | 4.9438 g | ¦ | LP Analysis Time: | 3-11-2022 15:56:11 | Sample Weight: | 4.9438 g | ¦ | LP Analysis Time: | 3-11-2022 15:56:11 | Sample Weight: | 4.9438 g | ¦ | LP Analysis Time: | 3-11-2022 15:56:11 | Sample Weight: | 4.9438 g | ¦ | LP Analysis Time: | 3-11-2022 15:56:11 | Sample Weight: | 4.9438 g | ¦ | LP Analysis Time: | 3-11-2022 15:56:11 | Sample Weight: | 4.9438 g | ¦ | LP Analysis Time: | 3-11-2022 15:56:11 | Sample Weight: | 4.9438 g | ¦ | LP Analysis Time: | 3-11-2022 15:56:11 | Sample Weight: | 4.9438 g | ¦ | LP Analysis Time: | 3-11-2022 15:56:11 | Sample Weight: | 4.9438 g | ¦ | LP Analysis Time: | 3-11-2022 15:56:11 | Sample Weight: | 4.9438 g | ¦ | LP Analysis Time: | 3-11-2022 15:56:11 | Sample Weight: | 4.9438 g
HP Analysis Time: | 3-11-2022 17:41:24 | Correction Type: | None |  |  | ¦ | HP Analysis Time: | 3-11-2022 17:41:24 | Correction Type: | None | ¦ | HP Analysis Time: | 3-11-2022 17:41:24 | Correction Type: | None | ¦ | HP Analysis Time: | 3-11-2022 17:41:24 | Correction Type: | None | ¦ | HP Analysis Time: | 3-11-2022 17:41:24 | Correction Type: | None | ¦ | HP Analysis Time: | 3-11-2022 17:41:24 | Correction Type: | None | ¦ | HP Analysis Time: | 3-11-2022 17:41:24 | Correction Type: | None | ¦ | HP Analysis Time: | 3-11-2022 17:41:24 | Correction Type: | None | ¦ | HP Analysis Time: | 3-11-2022 17:41:24 | Correction Type: | None | ¦ | HP Analysis Time: | 3-11-2022 17:41:24 | Correction Type: | None | ¦ | HP Analysis Time: | 3-11-2022 17:41:24 | Correction Type: | None | ¦ | HP Analysis Time: | 3-11-2022 17:41:24 | Correction Type: | None | ¦ | HP Analysis Time: | 3-11-2022 17:41:24 | Correction Type: | None | ¦ | HP Analysis Time: | 3-11-2022 17:41:24 | Correction Type: | None | ¦ | HP Analysis Time: | 3-11-2022 17:41:24 | Correction Type: | None | ¦ | HP Analysis Time: | 3-11-2022 17:41:24 | Correction Type: | None | ¦ | HP Analysis Time: | 3-11-2022 17:41:24 | Correction Type: | None | ¦ | HP Analysis Time: | 3-11-2022 17:41:24 | Correction Type: | None | ¦ | HP Analysis Time: | 3-11-2022 17:41:24 | Correction Type: | None | ¦ | HP Analysis Time: | 3-11-2022 17:41:24 | Correction Type: | None
Report Time: | 4-11-2022 8:42:44 | Show Neg. Int: | No |  |  | ¦ | Report Time: | 4-11-2022 8:42:44 | Show Neg. Int: | No | ¦ | Report Time: | 4-11-2022 8:42:44 | Show Neg. Int: | No | ¦ | Report Time: | 4-11-2022 8:42:44 | Show Neg. Int: | No | ¦ | Report Time: | 4-11-2022 8:42:44 | Show Neg. Int: | No | ¦ | Report Time: | 4-11-2022 8:42:44 | Show Neg. Int: | No | ¦ | Report Time: | 4-11-2022 8:42:44 | Show Neg. Int: | No | ¦ | Report Time: | 4-11-2022 8:42:44 | Show Neg. Int: | No | ¦ | Report Time: | 4-11-2022 8:42:44 | Show Neg. Int: | No | ¦ | Report Time: | 4-11-2022 8:42:44 | Show Neg. Int: | No | ¦ | Report Time: | 4-11-2022 8:42:44 | Show Neg. Int: | No | ¦ | Report Time: | 4-11-2022 8:42:44 | Show Neg. Int: | No | ¦ | Report Time: | 4-11-2022 8:42:44 | Show Neg. Int: | No | ¦ | Report Time: | 4-11-2022 8:42:44 | Show Neg. Int: | No | ¦ | Report Time: | 4-11-2022 8:42:44 | Show Neg. Int: | No | ¦ | Report Time: | 4-11-2022 8:42:44 | Show Neg. Int: | No | ¦ | Report Time: | 4-11-2022 8:42:44 | Show Neg. Int: | No | ¦ | Report Time: | 4-11-2022 8:42:44 | Show Neg. Int: | No | ¦ | Report Time: | 4-11-2022 8:42:44 | Show Neg. Int: | No | ¦ | Report Time: | 4-11-2022 8:42:44 | Show Neg. Int: | No
[6 empty] | ¦ |  |  |  |  | ¦ |  |  |  |  | ¦ |  |  |  |  | ¦ |  |  |  |  | ¦ |  |  |  |  | ¦ |  |  |  |  | ¦ |  |  |  |  | ¦ |  |  |  |  | ¦ |  |  |  |  | ¦ |  |  |  |  | ¦ |  |  |  |  | ¦ |  |  |  |  | ¦ |  |  |  |  | ¦ |  |  |  |  | ¦ |  |  |  |  | ¦ |  |  |  |  | ¦ |  |  |  |  | ¦ |  |  |  |  | ¦
[6 empty] | ¦ |  |  |  |  | ¦ |  |  |  |  | ¦ |  |  |  |  | ¦ |  |  |  |  | ¦ |  |  |  |  | ¦ |  |  |  |  | ¦ |  |  |  |  | ¦ |  |  |  |  | ¦ |  |  |  |  | ¦ |  |  |  |  | ¦ |  |  |  |  | ¦ |  |  |  |  | ¦ |  |  |  |  | ¦ |  |  |  |  | ¦ |  |  |  |  | ¦ |  |  |  |  | ¦ |  |  |  |  | ¦ |  |  |  |  | ¦
[6 empty] | ¦ |  |  |  |  | ¦ |  |  |  |  | ¦ |  |  |  |  | ¦ |  |  |  |  | ¦ |  |  |  |  | ¦ |  |  |  |  | ¦ |  |  |  |  | ¦ |  |  |  |  | ¦ |  |  |  |  | ¦ |  |  |  |  | ¦ |  |  |  |  | ¦ |  |  |  |  | ¦ |  |  |  |  | ¦ |  |  |  |  | ¦ |  |  |  |  | ¦ |  |  |  |  | ¦ |  |  |  |  | ¦ |  |  |  |  | ¦
[6 empty] | ¦ |  |  |  |  | ¦ |  |  |  |  | ¦ |  |  |  |  | ¦ |  |  |  |  | ¦ |  |  |  |  | ¦ |  |  |  |  | ¦ |  |  |  |  | ¦ |  |  |  |  | ¦ |  |  |  |  | ¦ |  |  |  |  | ¦ |  |  |  |  | ¦ |  |  |  |  | ¦ |  |  |  |  | ¦ |  |  |  |  | ¦ |  |  |  |  | ¦ |  |  |  |  | ¦ |  |  |  |  | ¦ |  |  |  |  | ¦
[6 empty] | ¦ |  |  |  |  | ¦ |  |  |  |  | ¦ |  |  |  |  | ¦ |  |  |  |  | ¦ |  |  |  |  | ¦ |  |  |  |  | ¦ |  |  |  |  | ¦ |  |  |  |  | ¦ |  |  |  |  | ¦ |  |  |  |  | ¦ |  |  |  |  | ¦ |  |  |  |  | ¦ |  |  |  |  | ¦ |  |  |  |  | ¦ |  |  |  |  | ¦ |  |  |  |  | ¦ |  |  |  |  | ¦ |  |  |  |  | ¦
[6 empty] | ¦ |  |  |  |  | ¦ |  |  |  |  | ¦ |  |  |  |  | ¦ |  |  |  |  | ¦ |  |  |  |  | ¦ |  |  |  |  | ¦ |  |  |  |  | ¦ |  |  |  |  | ¦ |  |  |  |  | ¦ |  |  |  |  | ¦ |  |  |  |  | ¦ |  |  |  |  | ¦ |  |  |  |  | ¦ |  |  |  |  | ¦ |  |  |  |  | ¦ |  |  |  |  | ¦ |  |  |  |  | ¦ |  |  |  |  | ¦
[6 empty] | ¦ |  |  |  |  | ¦ |  |  |  |  | ¦ |  |  |  |  | ¦ |  |  |  |  | ¦ |  |  |  |  | ¦ |  |  |  |  | ¦ |  |  |  |  | ¦ |  |  |  |  | ¦ |  |  |  |  | ¦ |  |  |  |  | ¦ |  |  |  |  | ¦ |  |  |  |  | ¦ |  |  |  |  | ¦ |  |  |  |  | ¦ |  |  |  |  | ¦ |  |  |  |  | ¦ |  |  |  |  | ¦ |  |  |  |  | ¦
Summary Report | [5 empty] | ¦ | Tabular Report |  |  |  | ¦ | Cumulative Intrusion vs Pressure |  |  |  | ¦ | Incremental Intrusion vs Pressure |  |  |  | ¦ | Differential Intrusion vs Pore size |  |  |  | ¦ | Cumulative Pore Area vs Pore size |  |  |  | ¦ | Log Differential Intrusion vs Pore size |  |  |  | ¦ | Differential Intrusion vs Pore size |  |  |  | ¦ | Log Differential Intrusion vs Pore size |  |  |  | ¦ | Difference from reference % volume vs Pore size |  |  |  | ¦ | Out of specification % volume vs Pressure |  |  |  | ¦ | Differential Intrusion vs Pore size |  |  |  | ¦ | Sample Log |  |  |  | ¦ | Compressibility Summary |  |  |  | ¦ | Compressibility Summary |  |  |  | ¦ | Cavity to Throat Size Ratio |  |  |  | ¦ | Cavity to Throat Size Ratio |  |  |  | ¦ | Volume Scaling |  |  |  | ¦ | Fractal Dimension In Backbone Formation Summary |  |  |  | ¦ | Fractal Dimension In Percolation Region Summary
Penetrometer parameters | [5 empty] | ¦ |  |  |  |  | ¦ |  |  |  |  | ¦ |  |  |  |  | ¦ |  |  |  |  | ¦ |  |  |  |  | ¦ |  |  |  |  | ¦ |  |  |  |  | ¦ |  |  |  |  | ¦ |  |  |  |  | ¦ |  |  |  |  | ¦ |  |  |  |  | ¦ |  |  |  |  | ¦ |  |  |  |  | ¦ |  |  |  |  | ¦ |  |  |  |  | ¦ |  |  |  |  | ¦ |  |  |  |  | ¦ |  |  |  |  | ¦
[6 empty] | ¦ | Pressure (MPa) | Pore Diameter (A) | dV/dlogD Pore Volume (mL/g) | dV/dD Pore Volume (mL/g/A) | ¦ |  |  |  |  | ¦ |  |  |  |  | ¦ |  |  |  |  | ¦ |  |  |  |  | ¦ |  |  |  |  | ¦ |  |  |  |  | ¦ |  |  |  |  | ¦ |  |  |  |  | ¦ |  |  |  |  | ¦ |  |  |  |  | ¦ | Date | Time | Log Message |  | ¦ | Density: | 2.9737 g/mL (Entered) |  |  | ¦ | Density: | 2.9737 g/mL (Entered) |  |  | ¦ |  |  |  |  | ¦ | Percent Porosity Filled (%) | Cavity to Throat Size Ratio () |  |  | ¦ |  |  |  |  | ¦ | Threshold Pressure: | 0.2684 MPa (Calculated) |  |  | ¦ | Threshold Pressure: | 0.2684 MPa (Calculated)
Penetrometer: | 03-0282 |  |  |  |  | ¦ | 0.0037778 | 3990889 | 0 | 0 | ¦ | Intrusion for Cycle 1 |  | Extrusion for Cycle 1 |  | ¦ | Intrusion for Cycle 1 |  |  |  | ¦ | Intrusion for Cycle 1 |  |  |  | ¦ | Intrusion for Cycle 1 |  |  |  | ¦ | Intrusion for Cycle 1 |  |  |  | ¦ | Intrusion for Cycle 1 |  | Extrusion for Cycle 1 |  | ¦ | Intrusion for Cycle 1 |  | Extrusion for Cycle 1 |  | ¦ |  |  |  |  | ¦ |  |  |  |  | ¦ | Intrusion for Cycle 1 |  | Extrusion for Cycle 1 |  | ¦ | 11-5-2017 | 7:44:31 | Starting low pressure analysis |  | ¦ | Linear Compressibility: | -3.3305e-01 1/MPa |  |  | ¦ | Linear Compressibility: | -3.3305e-01 1/MPa |  |  | ¦ | Cavity to Throat Size Ratio |  |  |  | ¦ | 35.4538 | 4.8406 |  |  | ¦ | Volume, Predicted |  |  |  | ¦ | Pressure Range: | 0.0689 - 1.9305 MPa |  |  | ¦ | Pressure Range: | 17.2369 - 68.9476 MPa
[6 empty] | ¦ | 0.00436 | 3457977.75 | 0.011189 | 1.307e-09 | ¦ | Pressure (MPa) | Cumulative Intrusion (mL/g) | Pressure (MPa) | Cumulative Intrusion (mL/g) | ¦ | Pressure (MPa) | Incremental Intrusion (mL/g) |  |  | ¦ | Pore size Diameter (A) | Differential Intrusion (mL/g/A) |  |  | ¦ | Pore size Diameter (A) | Cumulative Pore Area (m²/g) |  |  | ¦ | Pore size Diameter (A) | Log Differential Intrusion (mL/g) |  |  | ¦ | Pore size Diameter (A) | Differential Intrusion (mL/g/A) | Pore size Diameter (A) | Differential Intrusion (mL/g/A) | ¦ | Pore size Diameter (A) | Log Differential Intrusion (mL/g) | Pore size Diameter (A) | Log Differential Intrusion (mL/g) | ¦ | [9 empty] | ¦ | Pore size Diameter (A) | Differential Intrusion (mL/g/A) | Pore size Diameter (A) | Differential Intrusion (mL/g/A) | ¦ | 11-5-2017 | 7:44:35 | Operation canceled. |  | ¦ | Quadratic Compressibility: | 2.3558e+00 1/MPa² |  |  | ¦ | Quadratic Compressibility: | 2.3558e+00 1/MPa² |  |  | ¦ | Percent Porosity Filled (%) | Cavity to Throat Size Ratio |  |  | ¦ | 38.6897 | 4.1488 |  |  | ¦ | Pressure above Threshold (MPa) | Volume (cm³/g) |  |  | ¦ | Fractal Dimension : | 2.309 |  |  | ¦ | Fractal Dimension : | 2.878
[6 empty] | ¦ | 0.005853 | 2575884.75 | 0.0094845 | 1.3752e-09 | ¦ | 0.0037778 | 2.0227e-31 | 210.3878 | 0.1393 | ¦ | 0.0037778 | 0 |  |  | ¦ | 3990889 | 0 |  |  | ¦ | 3990889 | 0 |  |  | ¦ | 3990889 | 0 |  |  | ¦ | 3990889 | 0 | 71.6613 | 3.7001e-05 | ¦ | 3990889 | 0 | 71.6613 | 0.0063849 | ¦ | [9 empty] | ¦ | 3990889 | 0 | 71.6613 | 3.7001e-05 | ¦ | 11-5-2017 | 7:44:41 | Operation canceled. |  | ¦ | RMS Error: | 0.0000 mL/g |  |  | ¦ | RMS Error: | 0.0000 mL/g |  |  | ¦ | 35.4538 | 4.8406 |  |  | ¦ | 41.7959 | 3.9294 |  |  | ¦ | 0.0014215 | 0.015038 |  |  | ¦ | RMS Error: | 0.0020 mL/g |  |  | ¦ | RMS Error: | 0.0010 mL/g
Pen. Constant: | 22.065 | µL/pF | Pen. Weight: | 81.4018 | g | ¦ | 0.0088645 | 1700792.75 | 0.007076 | 1.4577e-09 | ¦ | 0.00436 | 0.00069651 | 191.959 | 0.1399 | ¦ | 0.00436 | 0.00069651 |  |  | ¦ | 3457977.75 | 1.307e-09 |  |  | ¦ | 3457977.75 | 7.4804e-06 |  |  | ¦ | 3457977.75 | 0.011189 |  |  | ¦ | 3457977.75 | 1.307e-09 | 78.541 | -8.6464e-05 | ¦ | 3457977.75 | 0.011189 | 78.541 | -0.014942 | ¦ | [9 empty] | ¦ | 3457977.75 | 1.307e-09 | 78.541 | -8.6464e-05 | ¦ | 11-5-2017 | 7:44:44 | Finished low pressure analysis |  | ¦ |  |  |  |  | ¦ |  |  |  |  | ¦ | 38.6897 | 4.1488 |  |  | ¦ | 44.8381 | 3.8503 |  |  | ¦ | 0.042993 | 0.022091 |  |  | ¦ |  |  |  |  | ¦
Stem Volume: | 1.1310 | mL | Max. Head Pressure: | 0.030682 | MPa | ¦ | 0.013451 | 1120866.75 | 0.0056178 | 1.7543e-09 | ¦ | 0.005853 | 0.0019095 | 179.4009 | 0.1399 | ¦ | 0.005853 | 0.001213 |  |  | ¦ | 2575884.75 | 1.3752e-09 |  |  | ¦ | 2575884.75 | 2.3563e-05 |  |  | ¦ | 2575884.75 | 0.0094845 |  |  | ¦ | 2575884.75 | 1.3752e-09 | 84.0389 | 0 | ¦ | 2575884.75 | 0.0094845 | 84.0389 | 0 | ¦ | [9 empty] | ¦ | 2575884.75 | 1.3752e-09 | 84.0389 | 0 | ¦ | 3-11-2022 | 15:20:57 | Starting low pressure analysis |  | ¦ |  |  |  |  | ¦ |  |  |  |  | ¦ | 41.7959 | 3.9294 |  |  | ¦ | 46.3059 | 3.8332 |  |  | ¦ | 0.085418 | 0.024105 |  |  | ¦ |  |  |  |  | ¦
Pen. Volume: | 15.1153 | mL | Assembly Weight: | 256.6895 | g | ¦ | 0.018453 | 817034.25 | 0.0052434 | 2.3697e-09 | ¦ | 0.0088645 | 0.0031852 | 156.3053 | 0.1399 | ¦ | 0.0088645 | 0.0012756 |  |  | ¦ | 1700792.75 | 1.4577e-09 |  |  | ¦ | 1700792.75 | 4.7425e-05 |  |  | ¦ | 1700792.75 | 0.007076 |  |  | ¦ | 1700792.75 | 1.4577e-09 | 96.4565 | 0 | ¦ | 1700792.75 | 0.007076 | 96.4565 | 0 | ¦ | [9 empty] | ¦ | 1700792.75 | 1.4577e-09 | 96.4565 | 0 | ¦ | 3-11-2022 | 15:56:11 | Finished low pressure analysis |  | ¦ | Material Compressibility |  |  |  | ¦ | Material Compressibility |  |  |  | ¦ | 44.8381 | 3.8503 |  |  | ¦ | 47.6191 | 3.8672 |  |  | ¦ | 0.11707 | 0.025195 |  |  | ¦ | Fractal Dimension In Backbone Formation Region |  |  |  | ¦ | Fractal Dimension In Percolation Region
[6 empty] | ¦ | 0.023437 | 643273 | 0.0053507 | 3.1977e-09 | ¦ | 0.013451 | 0.0042025 | 136.2244 | 0.1399 | ¦ | 0.013451 | 0.0010174 |  |  | ¦ | 1120866.75 | 1.7543e-09 |  |  | ¦ | 1120866.75 | 7.627e-05 |  |  | ¦ | 1120866.75 | 0.0056178 |  |  | ¦ | 1120866.75 | 1.7543e-09 | 110.6752 | 0 | ¦ | 1120866.75 | 0.0056178 | 110.6752 | 0 | ¦ | [9 empty] | ¦ | 1120866.75 | 1.7543e-09 | 110.6752 | 0 | ¦ | 3-11-2022 | 16:09:15 | Starting high pressure analysis |  | ¦ |  |  |  |  | ¦ |  |  |  |  | ¦ | 46.3059 | 3.8332 |  |  | ¦ | 49.8701 | 4.0097 |  |  | ¦ | 0.17324 | 0.027176 |  |  | ¦ |  |  |  |  | ¦
[6 empty] | ¦ | 0.028257 | 533554.0625 | 0.0032762 | 2.4251e-09 | ¦ | 0.018453 | 0.0049225 | 118.5964 | 0.1399 | ¦ | 0.018453 | 0.00071999 |  |  | ¦ | 817034.25 | 2.3697e-09 |  |  | ¦ | 817034.25 | 0.00010599 |  |  | ¦ | 817034.25 | 0.0052434 |  |  | ¦ | 817034.25 | 2.3697e-09 | 127.1258 | 0 | ¦ | 817034.25 | 0.0052434 | 127.1258 | 0 | ¦ | [9 empty] | ¦ | 817034.25 | 2.3697e-09 | 127.1258 | 0 | ¦ | 3-11-2022 | 17:41:24 | Finished high pressure analysis |  | ¦ |  |  |  |  | ¦ | Pressure (MPa) | Intrusion Volume, Actual (cm³/g) | Intrusion Volume, Predicted (cm³/g) | Error (cm³/g) | ¦ | 47.6191 | 3.8672 |  |  | ¦ | 51.6994 | 4.1615 |  |  | ¦ | 0.24299 | 0.03032 |  |  | ¦ |  |  |  |  | ¦
Hg Parameters | [5 empty] | ¦ | 0.033732 | 446958.1875 | 0.0039684 | 3.5246e-09 | ¦ | 0.023437 | 0.0054782 | 103.226 | 0.1399 | ¦ | 0.023437 | 0.00055564 |  |  | ¦ | 643273 | 3.1977e-09 |  |  | ¦ | 643273 | 0.00013643 |  |  | ¦ | 643273 | 0.0053507 |  |  | ¦ | 643273 | 3.1977e-09 | 146.0548 | 0 | ¦ | 643273 | 0.0053507 | 146.0548 | 0 | ¦ | [9 empty] | ¦ | 643273 | 3.1977e-09 | 146.0548 | 0 | ¦ |  |  |  |  | ¦ | Intrusion Volume, Predicted |  | Intrusion Volume, Actual |  | ¦ | 0.018453 | 0.0049225 | 0.0049927 | 7.0216e-05 | ¦ | 49.8701 | 4.0097 |  |  | ¦ | 54.575 | 4.4708 |  |  | ¦ | 0.41094 | 0.036842 |  |  | ¦ | Volume, Predicted |  | Volume, Actual |  | ¦ | Volume, Predicted |  | Volume, Actual
[6 empty] | ¦ | 0.040189 | 375139.4062 | 0.004835 | 5.1215e-09 | ¦ | 0.028257 | 0.0057443 | 89.9055 | 0.1399 | ¦ | 0.028257 | 0.00026608 |  |  | ¦ | 533554.0625 | 2.4251e-09 |  |  | ¦ | 533554.0625 | 0.00015452 |  |  | ¦ | 533554.0625 | 0.0032762 |  |  | ¦ | 533554.0625 | 2.4251e-09 | 167.6945 | 0 | ¦ | 533554.0625 | 0.0032762 | 167.6945 | 0 | ¦ | [9 empty] | ¦ | 533554.0625 | 2.4251e-09 | 167.6945 | 0 | ¦ |  |  |  |  | ¦ | Pressure (MPa) | Intrusion Volume (cm³/g) | Pressure (MPa) | Intrusion Volume (cm³/g) | ¦ | 0.023437 | 0.0054782 | 0.0053855 | -9.2648e-05 | ¦ | 51.6994 | 4.1615 |  |  | ¦ | 55.4773 | 4.5981 |  |  | ¦ | 0.51326 | 0.04096 |  |  | ¦ | Pressure (MPa) | Volume (cm³/g) | Pressure (MPa) | Volume (cm³/g) | ¦ | Pressure (MPa) | Volume (cm³/g) | Pressure (MPa) | Volume (cm³/g)
Adv. Contact Angle: | 141.000 | degrees | Rec. Contact Angle: | 141.000 | degrees | ¦ | 0.050582 | 298063.5938 | 0.0037608 | 4.8737e-09 | ¦ | 0.033732 | 0.0060495 | 78.3444 | 0.1399 | ¦ | 0.033732 | 0.00030521 |  |  | ¦ | 446958.1875 | 3.5246e-09 |  |  | ¦ | 446958.1875 | 0.00017942 |  |  | ¦ | 446958.1875 | 0.0039684 |  |  | ¦ | 446958.1875 | 3.5246e-09 | 192.4407 | 0 | ¦ | 446958.1875 | 0.0039684 | 192.4407 | 0 | ¦ | [9 empty] | ¦ | 446958.1875 | 3.5246e-09 | 192.4407 | 0 | ¦ |  |  |  |  | ¦ | 0.018453 | 0.0049927 | 0.018453 | 0.0049225 | ¦ | 0.028257 | 0.0057443 | 0.0057279 | -1.6379e-05 | ¦ | 54.575 | 4.4708 |  |  | ¦ | 57.3071 | 4.8584 |  |  | ¦ | 0.63472 | 0.045139 |  |  | ¦ | 0.2698 | 0.018889 | 0.2698 | 0.015038 | ¦ | 18.0902 | 0.11487 | 18.0902 | 0.11313
Hg Surface Tension: | 485.000 | dynes/cm | Hg Density: | 13.5590 | g/mL | ¦ | 0.060645 | 248603.7188 | 0.0038732 | 6.1709e-09 | ¦ | 0.040189 | 0.0064173 | 68.1614 | 0.1399 | ¦ | 0.040189 | 0.00036782 |  |  | ¦ | 375139.4062 | 5.1215e-09 |  |  | ¦ | 375139.4062 | 0.00021522 |  |  | ¦ | 375139.4062 | 0.004835 |  |  | ¦ | 375139.4062 | 5.1215e-09 | 221.1906 | 0 | ¦ | 375139.4062 | 0.004835 | 221.1906 | 0 | ¦ | [9 empty] | ¦ | 375139.4062 | 5.1215e-09 | 221.1906 | 0 | ¦ |  |  |  |  | ¦ | 0.023437 | 0.0053855 | 0.023437 | 0.0054782 | ¦ | 0.033732 | 0.0060495 | 0.0060721 | 2.2643e-05 | ¦ | 55.4773 | 4.5981 |  |  | ¦ | 59.7061 | 5.2471 |  |  | ¦ | 0.76905 | 0.049388 |  |  | ¦ | 0.31137 | 0.020857 | 0.31137 | 0.022091 | ¦ | 20.8037 | 0.11685 | 20.8037 | 0.11618
[6 empty] | ¦ | 0.07185 | 209833.8125 | 0.0059519 | 1.1304e-08 | ¦ | 0.050582 | 0.0067929 | 59.4346 | 0.13988 | ¦ | 0.050582 | 0.00037565 |  |  | ¦ | 298063.5938 | 4.8737e-09 |  |  | ¦ | 298063.5938 | 0.00025986 |  |  | ¦ | 298063.5938 | 0.0037608 |  |  | ¦ | 298063.5938 | 4.8737e-09 | 253.6682 | 0 | ¦ | 298063.5938 | 0.0037608 | 253.6682 | 0 | ¦ | [9 empty] | ¦ | 298063.5938 | 4.8737e-09 | 253.6682 | 0 | ¦ |  |  |  |  | ¦ | 0.028257 | 0.0057279 | 0.028257 | 0.0057443 | ¦ | 0.040189 | 0.0064173 | 0.0064171 | -1.7208e-07 | ¦ | 57.3071 | 4.8584 |  |  | ¦ | 61.819 | 5.4909 |  |  | ¦ | 0.92728 | 0.053896 |  |  | ¦ | 0.35379 | 0.022783 | 0.35379 | 0.024105 | ¦ | 25.593 | 0.11985 | 25.593 | 0.12042
[6 empty] | ¦ | 0.083123 | 181378.1406 | 0.005317 | 1.1826e-08 | ¦ | 0.060645 | 0.0070981 | 44.8066 | 0.13906 | ¦ | 0.060645 | 0.00030521 |  |  | ¦ | 248603.7188 | 6.1709e-09 |  |  | ¦ | 248603.7188 | 0.00030452 |  |  | ¦ | 248603.7188 | 0.0038732 |  |  | ¦ | 248603.7188 | 6.1709e-09 | 336.4828 | 9.8946e-06 | ¦ | 248603.7188 | 0.0038732 | 336.4828 | 0.0066784 | ¦ | [9 empty] | ¦ | 248603.7188 | 6.1709e-09 | 336.4828 | 9.8946e-06 | ¦ |  |  |  |  | ¦ | 0.033732 | 0.0060721 | 0.033732 | 0.0060495 | ¦ | 0.050582 | 0.0067929 | 0.0068336 | 4.0669e-05 | ¦ | 59.7061 | 5.2471 |  |  | ¦ | 63.5664 | 5.6627 |  |  | ¦ | 1.1029 | 0.058223 |  |  | ¦ | 0.38545 | 0.024173 | 0.38545 | 0.025195 | ¦ | 31.4984 | 0.12293 | 31.4984 | 0.12406
User Parameters | [5 empty] | ¦ | 0.10091 | 149412.0938 | 0.0075286 | 1.9831e-08 | ¦ | 0.07185 | 0.0075364 | 34.0713 | 0.13788 | ¦ | 0.07185 | 0.00043825 |  |  | ¦ | 209833.8125 | 1.1304e-08 |  |  | ¦ | 209833.8125 | 0.000381 |  |  | ¦ | 209833.8125 | 0.0059519 |  |  | ¦ | 209833.8125 | 1.1304e-08 | 442.5026 | 1.1139e-05 | ¦ | 209833.8125 | 0.0059519 | 442.5026 | 0.009928 | ¦ | [9 empty] | ¦ | 209833.8125 | 1.1304e-08 | 442.5026 | 1.1139e-05 | ¦ |  |  |  |  | ¦ | 0.040189 | 0.0064171 | 0.040189 | 0.0064173 | ¦ | 0.060645 | 0.0070981 | 0.0070738 | -2.4329e-05 | ¦ | 61.819 | 5.4909 |  |  | ¦ | 65.3023 | 5.7832 |  |  | ¦ | 1.3142 | 0.06246 |  |  | ¦ | 0.44161 | 0.026557 | 0.44161 | 0.027176 | ¦ | 33.8397 | 0.12402 | 33.8397 | 0.12514
[6 empty] | ¦ | 0.11937 | 126299.9219 | 0.013189 | 4.1649e-08 | ¦ | 0.083123 | 0.0078729 | 29.6049 | 0.13703 | ¦ | 0.083123 | 0.00033652 |  |  | ¦ | 181378.1406 | 1.1826e-08 |  |  | ¦ | 181378.1406 | 0.00044981 |  |  | ¦ | 181378.1406 | 0.005317 |  |  | ¦ | 181378.1406 | 1.1826e-08 | 509.2619 | 1.2656e-05 | ¦ | 181378.1406 | 0.005317 | 509.2619 | 0.013845 | ¦ | [9 empty] | ¦ | 181378.1406 | 1.1826e-08 | 509.2619 | 1.2656e-05 | ¦ |  |  |  |  | ¦ | 0.050582 | 0.0068336 | 0.050582 | 0.0067929 | ¦ |  |  |  |  | ¦ | 63.5664 | 5.6627 |  |  | ¦ | 67.0917 | 5.8019 |  |  | ¦ | 1.4338 | 0.064505 |  |  | ¦ | 0.51137 | 0.029392 | 0.51137 | 0.03032 | ¦ | 38.8652 | 0.12613 | 38.8652 | 0.12723
Param 1: | 0.000 | Param 2: | 0.000 | Param 3: | 0.000 | ¦ | 0.12673 | 118968.0469 | 0.011751 | 4.1628e-08 | ¦ | 0.10091 | 0.0085068 | 25.8251 | 0.13611 | ¦ | 0.10091 | 0.0006339 |  |  | ¦ | 149412.0938 | 1.9831e-08 |  |  | ¦ | 149412.0938 | 0.00060312 |  |  | ¦ | 149412.0938 | 0.0075286 |  |  | ¦ | 149412.0938 | 1.9831e-08 | 583.798 | 1.2447e-05 | ¦ | 149412.0938 | 0.0075286 | 583.798 | 0.01564 | ¦ | [9 empty] | ¦ | 149412.0938 | 1.9831e-08 | 583.798 | 1.2447e-05 | ¦ |  |  |  |  | ¦ | 0.060645 | 0.0070738 | 0.060645 | 0.0070981 | ¦ |  |  |  |  | ¦ | 65.3023 | 5.7832 |  |  | ¦ | 69.0559 | 5.689 |  |  | ¦ | 1.5496 | 0.066334 |  |  | ¦ | 0.67932 | 0.035769 | 0.67932 | 0.036842 | ¦ | 41.5905 | 0.12718 | 41.5905 | 0.12814
[6 empty] | ¦ | 0.13977 | 107865.7812 | 0.0077254 | 2.9606e-08 | ¦ | 0.11937 | 0.0094694 | 22.5023 | 0.1351 | ¦ | 0.11937 | 0.00096259 |  |  | ¦ | 126299.9219 | 4.1649e-08 |  |  | ¦ | 126299.9219 | 0.00088242 |  |  | ¦ | 126299.9219 | 0.013189 |  |  | ¦ | 126299.9219 | 4.1649e-08 | 670.0046 | 1.1732e-05 | ¦ | 126299.9219 | 0.013189 | 670.0046 | 0.016908 | ¦ | [9 empty] | ¦ | 126299.9219 | 4.1649e-08 | 670.0046 | 1.1732e-05 | ¦ |  |  |  |  | ¦ |  |  |  |  | ¦ |  |  |  |  | ¦ | 67.0917 | 5.8019 |  |  | ¦ | 71.1441 | 5.4493 |  |  | ¦ | 1.7887 | 0.06947 |  |  | ¦ | 0.78164 | 0.039413 | 0.78164 | 0.04096 | ¦ | 47.879 | 0.12939 | 47.879 | 0.12992
[6 empty] | ¦ | 0.15943 | 94564.2969 | 0 | 0 | ¦ | 0.12673 | 0.0097746 | 19.4627 | 0.13392 | ¦ | 0.12673 | 0.00030521 |  |  | ¦ | 118968.0469 | 4.1628e-08 |  |  | ¦ | 118968.0469 | 0.00098198 |  |  | ¦ | 118968.0469 | 0.011751 |  |  | ¦ | 118968.0469 | 4.1628e-08 | 774.6454 | 1.1262e-05 | ¦ | 118968.0469 | 0.011751 | 774.6454 | 0.018699 | ¦ | [9 empty] | ¦ | 118968.0469 | 4.1628e-08 | 774.6454 | 1.1262e-05 | ¦ | [14 empty] | ¦ | 69.0559 | 5.689 |  |  | ¦ | 72.1674 | 5.3431 |  |  | ¦ | 2.0299 | 0.072018 |  |  | ¦ | 0.90309 | 0.043552 | 0.90309 | 0.045139 | ¦ | 51.188 | 0.13045 | 51.188 | 0.13069
Low Pressure: | [5 empty] | ¦ | 0.17109 | 88121.3203 | 0 | 0 | ¦ | 0.13977 | 0.010103 | 14.8156 | 0.13151 | ¦ | 0.13977 | 0.00032869 |  |  | ¦ | 107865.7812 | 2.9606e-08 |  |  | ¦ | 107865.7812 | 0.0010979 |  |  | ¦ | 107865.7812 | 0.0077254 |  |  | ¦ | 107865.7812 | 2.9606e-08 | 1017.6227 | 9.923e-06 | ¦ | 107865.7812 | 0.0077254 | 1017.6227 | 0.020349 | ¦ | [9 empty] | ¦ | 107865.7812 | 2.9606e-08 | 1017.6227 | 9.923e-06 | ¦ | [14 empty] | ¦ | 71.1441 | 5.4493 |  |  | ¦ | 75.6412 | 4.8986 |  |  | ¦ | 2.511 | 0.076024 |  |  | ¦ | 1.0374 | 0.047934 | 1.0374 | 0.049388 | ¦ | 55.0259 | 0.13161 | 55.0259 | 0.13148
[6 empty] | ¦ | 0.19637 | 76776.0703 | 0.0097526 | 5.1453e-08 | ¦ | 0.15943 | 0.010179 | 12.8659 | 0.12998 | ¦ | 0.15943 | 7.5917e-05 |  |  | ¦ | 94564.2969 | 0 |  |  | ¦ | 94564.2969 | 0.0011279 |  |  | ¦ | 94564.2969 | 0 |  |  | ¦ | 94564.2969 | 0 | 1171.8346 | 9.9155e-06 | ¦ | 94564.2969 | 0 | 1171.8346 | 0.024953 | ¦ | [9 empty] | ¦ | 94564.2969 | 0 | 1171.8346 | 9.9155e-06 | ¦ | [14 empty] | ¦ | 72.1674 | 5.3431 |  |  | ¦ | 79.056 | 4.5834 |  |  | ¦ | 2.7032 | 0.077281 |  |  | ¦ | 1.1957 | 0.052877 | 1.1957 | 0.053896 | ¦ | 58.8523 | 0.1327 | 58.8523 | 0.13215
Evacuation Pressure: | 60 | µmHg |  |  |  | ¦ | 0.23205 | 64972.2695 | 0.013498 | 8.2903e-08 | ¦ | 0.17109 | 0.010211 | 11.2086 | 0.12835 | ¦ | 0.17109 | 3.1486e-05 |  |  | ¦ | 88121.3203 | 0 |  |  | ¦ | 88121.3203 | 0.0011417 |  |  | ¦ | 88121.3203 | 0 |  |  | ¦ | 88121.3203 | 0 | 1345.0986 | 9.4106e-06 | ¦ | 88121.3203 | 0 | 1345.0986 | 0.027226 | ¦ | [9 empty] | ¦ | 88121.3203 | 0 | 1345.0986 | 9.4106e-06 | ¦ | [14 empty] | ¦ | 75.6412 | 4.8986 |  |  | ¦ | 81.2122 | 4.4211 |  |  | ¦ | 3.1381 | 0.07983 |  |  | ¦ | 1.3712 | 0.058132 | 1.3712 | 0.058223 | ¦ | 63.2455 | 0.13387 | 63.2455 | 0.13285
Evacuation Time: | 5 | mins |  |  |  | ¦ | 0.2698 | 55881.2227 | 0.049883 | 3.5919e-07 | ¦ | 0.19637 | 0.010794 | 9.7118 | 0.1265 | ¦ | 0.19637 | 0.00058374 |  |  | ¦ | 76776.0703 | 5.1453e-08 |  |  | ¦ | 76776.0703 | 0.0014249 |  |  | ¦ | 76776.0703 | 0.0097526 |  |  | ¦ | 76776.0703 | 5.1453e-08 | 1552.4025 | 8.9314e-06 | ¦ | 76776.0703 | 0.0097526 | 1552.4025 | 0.029743 | ¦ | [9 empty] | ¦ | 76776.0703 | 5.1453e-08 | 1552.4025 | 8.9314e-06 | ¦ | [14 empty] | ¦ | 79.056 | 4.5834 |  |  | ¦ | 83.405 | 4.2377 |  |  | ¦ | 3.8534 | 0.083172 |  |  | ¦ | 1.5826 | 0.06419 | 1.5826 | 0.06246 | ¦ | 67.6327 | 0.13497 | 67.6327 | 0.13347
Mercury Filling Pressure: | 0.0038 | MPa |  |  |  | ¦ | 0.31137 | 48420.3555 | 0.11331 | 9.4521e-07 | ¦ | 0.23205 | 0.011773 | 7.4167 | 0.1228 | ¦ | 0.23205 | 0.00097858 |  |  | ¦ | 64972.2695 | 8.2903e-08 |  |  | ¦ | 64972.2695 | 0.0019772 |  |  | ¦ | 64972.2695 | 0.013498 |  |  | ¦ | 64972.2695 | 8.2903e-08 | 2032.7865 | 7.682e-06 | ¦ | 64972.2695 | 0.013498 | 2032.7865 | 0.031518 | ¦ | [9 empty] | ¦ | 64972.2695 | 8.2903e-08 | 2032.7865 | 7.682e-06 | ¦ | [14 empty] | ¦ | 81.2122 | 4.4211 |  |  | ¦ | 86.4423 | 4.0182 |  |  | ¦ | 4.569 | 0.086115 |  |  | ¦ | 1.7022 | 0.067504 | 1.7022 | 0.064505 | ¦
Equilibration Time: | 30 | secs |  |  |  | ¦ | 0.35379 | 42614.1445 | 0.03631 | 3.4692e-07 | ¦ | 0.2698 | 0.015038 | 6.3669 | 0.12041 | ¦ | 0.2698 | 0.0032654 |  |  | ¦ | 55881.2227 | 3.5919e-07 |  |  | ¦ | 55881.2227 | 0.0041388 |  |  | ¦ | 55881.2227 | 0.049883 |  |  | ¦ | 55881.2227 | 3.5919e-07 | 2367.978 | 7.1446e-06 | ¦ | 55881.2227 | 0.049883 | 2367.978 | 0.036128 | ¦ | [9 empty] | ¦ | 55881.2227 | 3.5919e-07 | 2367.978 | 7.1446e-06 | ¦ | [14 empty] | ¦ | 83.405 | 4.2377 |  |  | ¦ | 89.0607 | 3.8934 |  |  | ¦ | 5.2873 | 0.088549 |  |  | ¦ | 1.8179 | 0.070647 | 1.8179 | 0.066334 | ¦
[6 empty] | ¦ | 0.38545 | 39114.7422 | 0.029293 | 3.1151e-07 | ¦ | 0.31137 | 0.022091 | 4.8297 | 0.11591 | ¦ | 0.31137 | 0.0070521 |  |  | ¦ | 48420.3555 | 9.4521e-07 |  |  | ¦ | 48420.3555 | 0.0095477 |  |  | ¦ | 48420.3555 | 0.11331 |  |  | ¦ | 48420.3555 | 9.4521e-07 | 3121.6338 | 5.9699e-06 | ¦ | 48420.3555 | 0.11331 | 3121.6338 | 0.037493 | ¦ | [9 empty] | ¦ | 48420.3555 | 9.4521e-07 | 3121.6338 | 5.9699e-06 | ¦ | [14 empty] | ¦ | 86.4423 | 4.0182 |  |  | ¦ | 89.835 | 3.863 |  |  | ¦ | 6.1202 | 0.090967 |  |  | ¦ |  |  |  |  | ¦
[6 empty] | ¦ | 0.44161 | 34140.0312 | 0.033526 | 3.9813e-07 | ¦ | 0.35379 | 0.024105 | 3.6617 | 0.11118 | ¦ | 0.35379 | 0.0020143 |  |  | ¦ | 42614.1445 | 3.4692e-07 |  |  | ¦ | 42614.1445 | 0.011318 |  |  | ¦ | 42614.1445 | 0.03631 |  |  | ¦ | 42614.1445 | 3.4692e-07 | 4117.436 | 4.7536e-06 | ¦ | 42614.1445 | 0.03631 | 4117.436 | 0.039367 | ¦ | [9 empty] | ¦ | 42614.1445 | 3.4692e-07 | 4117.436 | 4.7536e-06 | ¦ | [14 empty] | ¦ | 89.0607 | 3.8934 |  |  | ¦ | 91.3342 | 3.783 |  |  | ¦ | 7.0654 | 0.09346 |  |  | ¦
High Pressure: | [5 empty] | ¦ | 0.51137 | 29483.084 | 0.049375 | 6.7528e-07 | ¦ | 0.38545 | 0.025195 | 3.1896 | 0.10874 | ¦ | 0.38545 | 0.0010901 |  |  | ¦ | 39114.7422 | 3.1151e-07 |  |  | ¦ | 39114.7422 | 0.012385 |  |  | ¦ | 39114.7422 | 0.029293 |  |  | ¦ | 39114.7422 | 3.1151e-07 | 4726.8428 | 4.0032e-06 | ¦ | 39114.7422 | 0.029293 | 4726.8428 | 0.040697 | ¦ | [9 empty] | ¦ | 39114.7422 | 3.1151e-07 | 4726.8428 | 4.0032e-06 | ¦ | [14 empty] | ¦ | 89.835 | 3.863 |  |  | ¦ | 91.988 | 3.7717 |  |  | ¦ | 8.1916 | 0.096196 |  |  | ¦
[6 empty] | ¦ | 0.67932 | 22193.75 | 0.052872 | 8.9465e-07 | ¦ | 0.44161 | 0.027176 | 2.4349 | 0.10417 | ¦ | 0.44161 | 0.0019806 |  |  | ¦ | 34140.0312 | 3.9813e-07 |  |  | ¦ | 34140.0312 | 0.014548 |  |  | ¦ | 34140.0312 | 0.033526 |  |  | ¦ | 34140.0312 | 3.9813e-07 | 6191.9937 | 3.119e-06 | ¦ | 34140.0312 | 0.033526 | 6191.9937 | 0.038972 | ¦ | [9 empty] | ¦ | 34140.0312 | 3.9813e-07 | 6191.9937 | 3.119e-06 | ¦ | [14 empty] | ¦ | 91.3342 | 3.783 |  |  | ¦ | 93.2655 | 3.7395 |  |  | ¦ | 9.4291 | 0.099105 |  |  | ¦
Equilibration Time: | 30 | secs |  |  |  | ¦ | 0.78164 | 19288.5137 | 0.067594 | 1.4177e-06 | ¦ | 0.51137 | 0.03032 | 1.8528 | 0.099745 | ¦ | 0.51137 | 0.0031448 |  |  | ¦ | 29483.084 | 6.7528e-07 |  |  | ¦ | 29483.084 | 0.018502 |  |  | ¦ | 29483.084 | 0.049375 |  |  | ¦ | 29483.084 | 6.7528e-07 | 8137.0854 | 2.2737e-06 | ¦ | 29483.084 | 0.049375 | 8137.0854 | 0.037278 | ¦ | [9 empty] | ¦ | 29483.084 | 6.7528e-07 | 8137.0854 | 2.2737e-06 | ¦ | [14 empty] | ¦ | 91.988 | 3.7717 |  |  | ¦ | 93.8205 | 3.7331 |  |  | ¦ | 10.1335 | 0.10053 |  |  | ¦
[6 empty] | ¦ | 0.90309 | 16694.4707 | 0.066618 | 1.6109e-06 | ¦ | 0.67932 | 0.036842 | 1.6055 | 0.097462 | ¦ | 0.67932 | 0.0065214 |  |  | ¦ | 22193.75 | 8.9465e-07 |  |  | ¦ | 22193.75 | 0.028598 |  |  | ¦ | 22193.75 | 0.052872 |  |  | ¦ | 22193.75 | 8.9465e-07 | 9390.8125 | 1.8212e-06 | ¦ | 22193.75 | 0.052872 | 9390.8125 | 0.036688 | ¦ | [9 empty] | ¦ | 22193.75 | 8.9465e-07 | 9390.8125 | 1.8212e-06 | ¦ | [14 empty] | ¦ | 93.2655 | 3.7395 |  |  | ¦ | 94.3823 | 3.725 |  |  | ¦ | 12.5455 | 0.10537 |  |  | ¦
[6 empty] | ¦ | 1.0374 | 14532.6797 | 0.070549 | 1.9655e-06 | ¦ | 0.78164 | 0.04096 | 1.3973 | 0.095161 | ¦ | 0.78164 | 0.0041186 |  |  | ¦ | 19288.5137 | 1.4177e-06 |  |  | ¦ | 19288.5137 | 0.036541 |  |  | ¦ | 19288.5137 | 0.067594 |  |  | ¦ | 19288.5137 | 1.4177e-06 | 10790.0127 | 1.6442e-06 | ¦ | 19288.5137 | 0.067594 | 10790.0127 | 0.038139 | ¦ | [9 empty] | ¦ | 19288.5137 | 1.4177e-06 | 10790.0127 | 1.6442e-06 | ¦ | [14 empty] | ¦ | 93.8205 | 3.7331 |  |  | ¦ | 94.8651 | 3.7193 |  |  | ¦ | 15.5555 | 0.11013 |  |  | ¦
No Blank Correction | [5 empty] | ¦ | 1.1957 | 12609.5615 | 0.073122 | 2.3439e-06 | ¦ | 0.90309 | 0.045139 | 1.0713 | 0.090364 | ¦ | 0.90309 | 0.0041787 |  |  | ¦ | 16694.4707 | 1.6109e-06 |  |  | ¦ | 16694.4707 | 0.045831 |  |  | ¦ | 16694.4707 | 0.066618 |  |  | ¦ | 16694.4707 | 1.6109e-06 | 14073.7959 | 1.461e-06 | ¦ | 16694.4707 | 0.066618 | 14073.7959 | 0.041578 | ¦ | [9 empty] | ¦ | 16694.4707 | 1.6109e-06 | 14073.7959 | 1.461e-06 | ¦ | [14 empty] | ¦ | 94.3823 | 3.725 |  |  | ¦ | 95.3714 | 3.6985 |  |  | ¦ | 17.8218 | 0.11313 |  |  | ¦
(From Pressure 0.0007 to 413.6854 MPa) | [5 empty] | ¦ | 1.3712 | 10994.9561 | 0.072713 | 2.6799e-06 | ¦ | 1.0374 | 0.049388 | 0.81636 | 0.084209 | ¦ | 1.0374 | 0.004249 |  |  | ¦ | 14532.6797 | 1.9655e-06 |  |  | ¦ | 14532.6797 | 0.056716 |  |  | ¦ | 14532.6797 | 0.070549 |  |  | ¦ | 14532.6797 | 1.9655e-06 | 18468.2051 | 1.4006e-06 | ¦ | 14532.6797 | 0.070549 | 18468.2051 | 0.052154 | ¦ | [9 empty] | ¦ | 14532.6797 | 1.9655e-06 | 18468.2051 | 1.4006e-06 | ¦ | [14 empty] | ¦ | 94.8651 | 3.7193 |  |  | ¦ | 95.8162 | 3.6751 |  |  | ¦ | 20.5353 | 0.11618 |  |  | ¦
Intrusion Data Summary | [5 empty] | ¦ | 1.5826 | 9526.4424 | 0.068064 | 2.8858e-06 | ¦ | 1.1957 | 0.053896 | 0.6948 | 0.079548 | ¦ | 1.1957 | 0.0045077 |  |  | ¦ | 12609.5615 | 2.3439e-06 |  |  | ¦ | 12609.5615 | 0.070002 |  |  | ¦ | 12609.5615 | 0.073122 |  |  | ¦ | 12609.5615 | 2.3439e-06 | 21699.2793 | 1.4424e-06 | ¦ | 12609.5615 | 0.073122 | 21699.2793 | 0.066557 | ¦ | [9 empty] | ¦ | 12609.5615 | 2.3439e-06 | 21699.2793 | 1.4424e-06 | ¦ | [14 empty] | ¦ | 95.3714 | 3.6985 |  |  | ¦ | 96.2379 | 3.655 |  |  | ¦ | 25.3246 | 0.12042 |  |  | ¦
[6 empty] | ¦ | 1.7022 | 8857.3906 | 0.064656 | 3.0562e-06 | ¦ | 1.3712 | 0.058223 | 0.60986 | 0.075383 | ¦ | 1.3712 | 0.0043269 |  |  | ¦ | 10994.9561 | 2.6799e-06 |  |  | ¦ | 10994.9561 | 0.084667 |  |  | ¦ | 10994.9561 | 0.072713 |  |  | ¦ | 10994.9561 | 2.6799e-06 | 24721.4082 | 1.3785e-06 | ¦ | 10994.9561 | 0.072713 | 24721.4082 | 0.073565 | ¦ | [9 empty] | ¦ | 10994.9561 | 2.6799e-06 | 24721.4082 | 1.3785e-06 | ¦ | [14 empty] | ¦ | 95.8162 | 3.6751 |  |  | ¦ | 96.6326 | 3.6627 |  |  | ¦ | 31.23 | 0.12406 |  |  | ¦
Total Intrusion Volume = | 0.1393 | mL/g |  |  |  | ¦ | 1.8179 | 8293.3047 | 0.06401 | 3.2429e-06 | ¦ | 1.5826 | 0.06246 | 0.46822 | 0.066187 | ¦ | 1.5826 | 0.0042378 |  |  | ¦ | 9526.4424 | 2.8858e-06 |  |  | ¦ | 9526.4424 | 0.10119 |  |  | ¦ | 9526.4424 | 0.068064 |  |  | ¦ | 9526.4424 | 2.8858e-06 | 32200.1133 | 1.2295e-06 | ¦ | 9526.4424 | 0.068064 | 32200.1133 | 0.080108 | ¦ | [9 empty] | ¦ | 9526.4424 | 2.8858e-06 | 32200.1133 | 1.2295e-06 | ¦ | [14 empty] | ¦ | 96.2379 | 3.655 |  |  | ¦ | 97.0027 | 3.6813 |  |  | ¦ | 33.5713 | 0.12514 |  |  | ¦
Total Pore Area = | 4.577 | m²/g |  |  |  | ¦ | 2.0571 | 7329.0972 | 0.058416 | 3.252e-06 | ¦ | 1.7022 | 0.064505 | 0.35147 | 0.058419 | ¦ | 1.7022 | 0.0020447 |  |  | ¦ | 8857.3906 | 3.0562e-06 |  |  | ¦ | 8857.3906 | 0.11009 |  |  | ¦ | 8857.3906 | 0.064656 |  |  | ¦ | 8857.3906 | 3.0562e-06 | 42895.7148 | 7.263e-07 | ¦ | 8857.3906 | 0.064656 | 42895.7148 | 0.062367 | ¦ | [9 empty] | ¦ | 8857.3906 | 3.0562e-06 | 42895.7148 | 7.263e-07 | ¦ | [14 empty] | ¦ | 96.6326 | 3.6627 |  |  | ¦ | 97.349 | 3.7044 |  |  | ¦ | 38.5968 | 0.12723 |  |  | ¦
Median Pore Diameter (Volume) = | 7274 | A |  |  |  | ¦ | 2.2983 | 6559.875 | 0.052919 | 3.3129e-06 | ¦ | 1.8179 | 0.066334 | 0.27874 | 0.05315 | ¦ | 1.8179 | 0.0018293 |  |  | ¦ | 8293.3047 | 3.2429e-06 |  |  | ¦ | 8293.3047 | 0.11862 |  |  | ¦ | 8293.3047 | 0.06401 |  |  | ¦ | 8293.3047 | 3.2429e-06 | 54089.2773 | 4.7071e-07 | ¦ | 8293.3047 | 0.06401 | 54089.2773 | 0.052325 | ¦ | [9 empty] | ¦ | 8293.3047 | 3.2429e-06 | 54089.2773 | 4.7071e-07 | ¦ | [14 empty] | ¦ | 97.0027 | 3.6813 |  |  | ¦ | 97.6598 | 3.7405 |  |  | ¦ | 41.3222 | 0.12814 |  |  | ¦
Median Pore Diameter (Area) = | 318 | A |  |  |  | ¦ | 2.7794 | 5424.4961 | 0.048534 | 3.5282e-06 | ¦ | 2.0571 | 0.06947 | 0.21521 | 0.049432 | ¦ | 2.0571 | 0.0031356 |  |  | ¦ | 7329.0972 | 3.252e-06 |  |  | ¦ | 7329.0972 | 0.13468 |  |  | ¦ | 7329.0972 | 0.058416 |  |  | ¦ | 7329.0972 | 3.252e-06 | 70057.1641 | 2.3284e-07 | ¦ | 7329.0972 | 0.058416 | 70057.1641 | 0.033096 | ¦ | [9 empty] | ¦ | 7329.0972 | 3.252e-06 | 70057.1641 | 2.3284e-07 | ¦ | [14 empty] | ¦ | 97.349 | 3.7044 |  |  | ¦ | 97.957 | 3.7782 |  |  | ¦ | 47.6106 | 0.12992 |  |  | ¦
Average Pore Diameter (4V/A) = | 1217 | A |  |  |  | ¦ | 2.9716 | 5073.6235 | 0.043279 | 3.5822e-06 | ¦ | 2.2983 | 0.072018 | 0.19368 | 0.048657 | ¦ | 2.2983 | 0.0025483 |  |  | ¦ | 6559.875 | 3.3129e-06 |  |  | ¦ | 6559.875 | 0.14935 |  |  | ¦ | 6559.875 | 0.052919 |  |  | ¦ | 6559.875 | 3.3129e-06 | 77844.0234 | 9.9492e-08 | ¦ | 6559.875 | 0.052919 | 77844.0234 | 0.016926 | ¦ | [9 empty] | ¦ | 6559.875 | 3.3129e-06 | 77844.0234 | 9.9492e-08 | ¦ | [14 empty] | ¦ | 97.6598 | 3.7405 |  |  | ¦ | 98.2411 | 3.8171 |  |  | ¦ | 50.9197 | 0.13069 |  |  | ¦
Bulk Density at 0.0038 MPa = | 1.9371 | g/mL |  |  |  | ¦ | 3.4065 | 4425.8486 | 0.042967 | 3.9348e-06 | ¦ | 2.7794 | 0.076024 | 0.16994 | 0.047899 | ¦ | 2.7794 | 0.0040058 |  |  | ¦ | 5424.4961 | 3.5282e-06 |  |  | ¦ | 5424.4961 | 0.17609 |  |  | ¦ | 5424.4961 | 0.048534 |  |  | ¦ | 5424.4961 | 3.5282e-06 | 88717.1562 | 6.9791e-08 | ¦ | 5424.4961 | 0.048534 | 88717.1562 | 0.013364 | ¦ | [9 empty] | ¦ | 5424.4961 | 3.5282e-06 | 88717.1562 | 6.9791e-08 | ¦ | [14 empty] | ¦ | 97.957 | 3.7782 |  |  | ¦ | 98.4825 | 3.8827 |  |  | ¦ | 54.7575 | 0.13148 |  |  | ¦
Apparent (skeletal) Density = | 2.6530 | g/mL |  |  |  | ¦ | 4.1218 | 3657.7793 | 0.040371 | 4.351e-06 | ¦ | 2.9716 | 0.077281 | 0.14895 | 0.047341 | ¦ | 2.9716 | 0.0012569 |  |  | ¦ | 5073.6235 | 3.5822e-06 |  |  | ¦ | 5073.6235 | 0.18567 |  |  | ¦ | 5073.6235 | 0.043279 |  |  | ¦ | 5073.6235 | 3.5822e-06 | 101222.0234 | 4.4552e-08 | ¦ | 5073.6235 | 0.043279 | 101222.0234 | 0.0097283 | ¦ | [9 empty] | ¦ | 5073.6235 | 3.5822e-06 | 101222.0234 | 4.4552e-08 | ¦ | [14 empty] | ¦ | 98.2411 | 3.8171 |  |  | ¦ | 98.7159 | 3.9477 |  |  | ¦ | 58.5839 | 0.13215 |  |  | ¦
Porosity = | 26.9845 | % |  |  |  | ¦ | 4.8374 | 3116.7012 | 0.042338 | 5.4399e-06 | ¦ | 3.4065 | 0.07983 |  |  | ¦ | 3.4065 | 0.0025489 |  |  | ¦ | 4425.8486 | 3.9348e-06 |  |  | ¦ | 4425.8486 | 0.20714 |  |  | ¦ | 4425.8486 | 0.042967 |  |  | ¦ | 4425.8486 | 3.9348e-06 |  |  | ¦ | 4425.8486 | 0.042967 |  |  | ¦ | [9 empty] | ¦ | 4425.8486 | 3.9348e-06 |  |  | ¦ | [14 empty] | ¦ | 98.4825 | 3.8827 |  |  | ¦ | 98.9201 | 4.0329 |  |  | ¦ | 62.9771 | 0.13285 |  |  | ¦
Stem Volume Used = | 61 | % |  |  |  | ¦ | 5.5556 | 2713.7605 | 0.040485 | 6.0409e-06 | ¦ | 4.1218 | 0.083172 |  |  | ¦ | 4.1218 | 0.0033419 |  |  | ¦ | 3657.7793 | 4.351e-06 |  |  | ¦ | 3657.7793 | 0.24021 |  |  | ¦ | 3657.7793 | 0.040371 |  |  | ¦ | 3657.7793 | 4.351e-06 |  |  | ¦ | 3657.7793 | 0.040371 |  |  | ¦ | [9 empty] | ¦ | 3657.7793 | 4.351e-06 |  |  | ¦ | [14 empty] | ¦ | 98.7159 | 3.9477 |  |  | ¦ | 99.12 | 4.1014 |  |  | ¦ | 67.3643 | 0.13347 |  |  | ¦
[6 empty] | ¦ | 6.3885 | 2359.9565 | 0.039859 | 6.8348e-06 | ¦ | 4.8374 | 0.086115 |  |  | ¦ | 4.8374 | 0.0029434 |  |  | ¦ | 3116.7012 | 5.4399e-06 |  |  | ¦ | 3116.7012 | 0.27497 |  |  | ¦ | 3116.7012 | 0.042338 |  |  | ¦ | 3116.7012 | 5.4399e-06 |  |  | ¦ | 3116.7012 | 0.042338 |  |  | ¦ | [9 empty] | ¦ | 3116.7012 | 5.4399e-06 |  |  | ¦ | [14 empty] | ¦ | 98.9201 | 4.0329 |  |  | ¦ | 99.3097 | 4.156 |  |  | ¦ | 72.1897 | 0.13406 |  |  | ¦
[6 empty] | ¦ | 7.3338 | 2055.7771 | 0.041594 | 8.1947e-06 | ¦ | 5.5556 | 0.088549 |  |  | ¦ | 5.5556 | 0.0024341 |  |  | ¦ | 2713.7605 | 6.0409e-06 |  |  | ¦ | 2713.7605 | 0.30837 |  |  | ¦ | 2713.7605 | 0.040485 |  |  | ¦ | 2713.7605 | 6.0409e-06 |  |  | ¦ | 2713.7605 | 0.040485 |  |  | ¦ | [9 empty] | ¦ | 2713.7605 | 6.0409e-06 |  |  | ¦ | [14 empty] | ¦ | 99.12 | 4.1014 |  |  | ¦ | 99.4913 | 4.1979 |  |  | ¦ | 77.373 | 0.13461 |  |  | ¦
Pore Structure Summary | [5 empty] | ¦ | 8.46 | 1782.1058 | 0.044102 | 9.9981e-06 | ¦ | 6.3885 | 0.090967 |  |  | ¦ | 6.3885 | 0.0024182 |  |  | ¦ | 2359.9565 | 6.8348e-06 |  |  | ¦ | 2359.9565 | 0.3465 |  |  | ¦ | 2359.9565 | 0.039859 |  |  | ¦ | 2359.9565 | 6.8348e-06 |  |  | ¦ | 2359.9565 | 0.039859 |  |  | ¦ | [9 empty] | ¦ | 2359.9565 | 6.8348e-06 |  |  | ¦ | [14 empty] | ¦ | 99.3097 | 4.156 |  |  | ¦ | 99.6734 | 4.2195 |  |  | ¦ | 82.9005 | 0.13513 |  |  | ¦
[6 empty] | ¦ | 9.6975 | 1554.7031 | 0.049064 | 1.2792e-05 | ¦ | 7.3338 | 0.09346 |  |  | ¦ | 7.3338 | 0.0024927 |  |  | ¦ | 2055.7771 | 8.1947e-06 |  |  | ¦ | 2055.7771 | 0.39166 |  |  | ¦ | 2055.7771 | 0.041594 |  |  | ¦ | 2055.7771 | 8.1947e-06 |  |  | ¦ | 2055.7771 | 0.041594 |  |  | ¦ | [9 empty] | ¦ | 2055.7771 | 8.1947e-06 |  |  | ¦ | [14 empty] | ¦ | 99.4913 | 4.1979 |  |  | ¦ | 99.8231 | 4.3021 |  |  | ¦ | 88.9964 | 0.13561 |  |  | ¦
Threshold Pressure: | 0.2684 | MPa (Calculated) |  |  |  | ¦ | 10.4018 | 1449.4235 | 0.046812 | 1.354e-05 | ¦ | 8.46 | 0.096196 |  |  | ¦ | 8.46 | 0.0027362 |  |  | ¦ | 1782.1058 | 9.9981e-06 |  |  | ¦ | 1782.1058 | 0.44869 |  |  | ¦ | 1782.1058 | 0.044102 |  |  | ¦ | 1782.1058 | 9.9981e-06 |  |  | ¦ | 1782.1058 | 0.044102 |  |  | ¦ | [9 empty] | ¦ | 1782.1058 | 9.9981e-06 |  |  | ¦ | [14 empty] | ¦ | 99.6734 | 4.2195 |  |  | ¦ | 100 | 4.6955 |  |  | ¦ | 95.4543 | 0.13604 |  |  | ¦
Characteristic length = | 56177 | A |  |  |  | ¦ | 12.8138 | 1176.5918 | 0.053429 | 1.7736e-05 | ¦ | 9.6975 | 0.099105 |  |  | ¦ | 9.6975 | 0.0029088 |  |  | ¦ | 1554.7031 | 1.2792e-05 |  |  | ¦ | 1554.7031 | 0.51843 |  |  | ¦ | 1554.7031 | 0.049064 |  |  | ¦ | 1554.7031 | 1.2792e-05 |  |  | ¦ | 1554.7031 | 0.049064 |  |  | ¦ | [9 empty] | ¦ | 1554.7031 | 1.2792e-05 |  |  | ¦ | [14 empty] | ¦ | 99.8231 | 4.3021 |  |  | ¦ |  |  |  |  | ¦ | 102.2651 | 0.13646 |  |  | ¦
Conductivity formation factor = | 0.022 |  |  |  |  | ¦ | 15.8239 | 952.7764 | 0.051911 | 2.1253e-05 | ¦ | 10.4018 | 0.10053 |  |  | ¦ | 10.4018 | 0.0014255 |  |  | ¦ | 1449.4235 | 1.354e-05 |  |  | ¦ | 1449.4235 | 0.55639 |  |  | ¦ | 1449.4235 | 0.046812 |  |  | ¦ | 1449.4235 | 1.354e-05 |  |  | ¦ | 1449.4235 | 0.046812 |  |  | ¦ | [9 empty] | ¦ | 1449.4235 | 1.354e-05 |  |  | ¦ | [14 empty] | ¦ | 100 | 4.6955 |  |  | ¦ |  |  |  |  | ¦ | 109.5839 | 0.13685 |  |  | ¦
Permeability constant = | 0.00442 |  |  |  |  | ¦ | 18.0902 | 833.416 | 0.051672 | 2.5165e-05 | ¦ | 12.8138 | 0.10537 |  |  | ¦ | 12.8138 | 0.0048391 |  |  | ¦ | 1176.5918 | 1.7736e-05 |  |  | ¦ | 1176.5918 | 0.70381 |  |  | ¦ | 1176.5918 | 0.053429 |  |  | ¦ | 1176.5918 | 1.7736e-05 |  |  | ¦ | 1176.5918 | 0.053429 |  |  | ¦ | [9 empty] | ¦ | 1176.5918 | 1.7736e-05 |  |  | ¦ | [14 empty] | ¦ |  |  |  |  | ¦ |  |  |  |  | ¦ | 117.495 | 0.13719 |  |  | ¦
Permeability = | 3.0921 | mdarcy |  |  |  | ¦ | 20.8037 | 724.7117 | 0.050325 | 2.81e-05 | ¦ | 15.8239 | 0.11013 |  |  | ¦ | 15.8239 | 0.0047568 |  |  | ¦ | 952.7764 | 2.1253e-05 |  |  | ¦ | 952.7764 | 0.88252 |  |  | ¦ | 952.7764 | 0.051911 |  |  | ¦ | 952.7764 | 2.1253e-05 |  |  | ¦ | 952.7764 | 0.051911 |  |  | ¦ | [9 empty] | ¦ | 952.7764 | 2.1253e-05 |  |  | ¦ | [24 empty] | ¦ | 125.9561 | 0.13751 |  |  | ¦
BET Surface Area = | 230.0000 | m²/g |  |  |  | ¦ | 25.593 | 589.093 | 0.047022 | 3.1198e-05 | ¦ | 18.0902 | 0.11313 |  |  | ¦ | 18.0902 | 0.0030037 |  |  | ¦ | 833.416 | 2.5165e-05 |  |  | ¦ | 833.416 | 1.0171 |  |  | ¦ | 833.416 | 0.051672 |  |  | ¦ | 833.416 | 2.5165e-05 |  |  | ¦ | 833.416 | 0.051672 |  |  | ¦ | [9 empty] | ¦ | 833.416 | 2.5165e-05 |  |  | ¦ | [24 empty] | ¦ | 135.1321 | 0.1378 |  |  | ¦
Pore shape exponent = | 1.00 |  |  |  |  | ¦ | 31.4984 | 478.6483 | 0.040453 | 3.3026e-05 | ¦ | 20.8037 | 0.11618 |  |  | ¦ | 20.8037 | 0.0030546 |  |  | ¦ | 724.7117 | 2.81e-05 |  |  | ¦ | 724.7117 | 1.1739 |  |  | ¦ | 724.7117 | 0.050325 |  |  | ¦ | 724.7117 | 2.81e-05 |  |  | ¦ | 724.7117 | 0.050325 |  |  | ¦ | [9 empty] | ¦ | 724.7117 | 2.81e-05 |  |  | ¦ | [24 empty] | ¦ | 144.8179 | 0.13808 |  |  | ¦
Tortuosity factor = | 2.127 |  |  |  |  | ¦ | 33.8397 | 445.5319 | 0.034636 | 3.2567e-05 | ¦ | 25.593 | 0.12042 |  |  | ¦ | 25.593 | 0.0042311 |  |  | ¦ | 589.093 | 3.1198e-05 |  |  | ¦ | 589.093 | 1.4315 |  |  | ¦ | 589.093 | 0.047022 |  |  | ¦ | 589.093 | 3.1198e-05 |  |  | ¦ | 589.093 | 0.047022 |  |  | ¦ | [9 empty] | ¦ | 589.093 | 3.1198e-05 |  |  | ¦ | [24 empty] | ¦ | 155.2829 | 0.13834 |  |  | ¦
Tortuosity = | 58.0971 |  |  |  |  | ¦ | 38.8652 | 387.9217 | 0.034729 | 3.6251e-05 | ¦ | 31.4984 | 0.12406 |  |  | ¦ | 31.4984 | 0.0036475 |  |  | ¦ | 478.6483 | 3.3026e-05 |  |  | ¦ | 478.6483 | 1.7048 |  |  | ¦ | 478.6483 | 0.040453 |  |  | ¦ | 478.6483 | 3.3026e-05 |  |  | ¦ | 478.6483 | 0.040453 |  |  | ¦ | [9 empty] | ¦ | 478.6483 | 3.3026e-05 |  |  | ¦ | [24 empty] | ¦ | 166.4901 | 0.13859 |  |  | ¦
Percolation Fractal dimension = | 2.878 |  |  |  |  | ¦ | 41.5905 | 362.502 | 0.030944 | 3.5831e-05 | ¦ | 33.8397 | 0.12514 |  |  | ¦ | 33.8397 | 0.0010785 |  |  | ¦ | 445.5319 | 3.2567e-05 |  |  | ¦ | 445.5319 | 1.7982 |  |  | ¦ | 445.5319 | 0.034636 |  |  | ¦ | 445.5319 | 3.2567e-05 |  |  | ¦ | 445.5319 | 0.034636 |  |  | ¦ | [9 empty] | ¦ | 445.5319 | 3.2567e-05 |  |  | ¦ | [24 empty] | ¦ | 178.4339 | 0.13885 |  |  | ¦
Backbone Fractal dimension = | 2.309 |  |  |  |  | ¦ | 47.879 | 314.8911 | 0.029102 | 3.7378e-05 | ¦ | 38.8652 | 0.12723 |  |  | ¦ | 38.8652 | 0.0020884 |  |  | ¦ | 387.9217 | 3.6251e-05 |  |  | ¦ | 387.9217 | 1.9986 |  |  | ¦ | 387.9217 | 0.034729 |  |  | ¦ | 387.9217 | 3.6251e-05 |  |  | ¦ | 387.9217 | 0.034729 |  |  | ¦ | [9 empty] | ¦ | 387.9217 | 3.6251e-05 |  |  | ¦ | [24 empty] | ¦ | 192.2265 | 0.13906 |  |  | ¦
[6 empty] | ¦ | 51.188 | 294.5348 | 0.026637 | 3.7979e-05 | ¦ | 41.5905 | 0.12814 |  |  | ¦ | 41.5905 | 0.0009108 |  |  | ¦ | 362.502 | 3.5831e-05 |  |  | ¦ | 362.502 | 2.0957 |  |  | ¦ | 362.502 | 0.030944 |  |  | ¦ | 362.502 | 3.5831e-05 |  |  | ¦ | 362.502 | 0.030944 |  |  | ¦ | [9 empty] | ¦ | 362.502 | 3.5831e-05 |  |  | ¦ | [24 empty] | ¦ | 210.1194 | 0.1393 |  |  | ¦
[6 empty] | ¦ | 55.0259 | 273.9921 | 0.024924 | 3.8095e-05 | ¦ | 47.879 | 0.12992 |  |  | ¦ | 47.879 | 0.0017796 |  |  | ¦ | 314.8911 | 3.7378e-05 |  |  | ¦ | 314.8911 | 2.3059 |  |  | ¦ | 314.8911 | 0.029102 |  |  | ¦ | 314.8911 | 3.7378e-05 |  |  | ¦ | 314.8911 | 0.029102 |  |  | ¦ | [9 empty] | ¦ | 314.8911 | 3.7378e-05 |  |  | ¦ | [24 empty] | ¦ |  |  |  |  | ¦
Mayer Stowe Summary | [5 empty] | ¦ | 58.8523 | 256.1781 | 0.023039 | 3.7759e-05 | ¦ | 51.188 | 0.13069 |  |  | ¦ | 51.188 | 0.0007731 |  |  | ¦ | 294.5348 | 3.7979e-05 |  |  | ¦ | 294.5348 | 2.4074 |  |  | ¦ | 294.5348 | 0.026637 |  |  | ¦ | 294.5348 | 3.7979e-05 |  |  | ¦ | 294.5348 | 0.026637 |  |  | ¦ | [9 empty] | ¦ | 294.5348 | 3.7979e-05 |  |  | ¦
[6 empty] | ¦ | 63.2455 | 238.3831 | 0.022558 | 3.9635e-05 | ¦ | 55.0259 | 0.13148 |  |  | ¦ | 55.0259 | 0.00078258 |  |  | ¦ | 273.9921 | 3.8095e-05 |  |  | ¦ | 273.9921 | 2.5175 |  |  | ¦ | 273.9921 | 0.024924 |  |  | ¦ | 273.9921 | 3.8095e-05 |  |  | ¦ | 273.9921 | 0.024924 |  |  | ¦ | [9 empty] | ¦ | 273.9921 | 3.8095e-05 |  |  | ¦
Interstitial porosity = | 47.6300 | % |  |  |  | ¦ | 67.6327 | 222.9198 | 0.02127 | 4.0065e-05 | ¦ | 58.8523 | 0.13215 |  |  | ¦ | 58.8523 | 0.00067264 |  |  | ¦ | 256.1781 | 3.7759e-05 |  |  | ¦ | 256.1781 | 2.619 |  |  | ¦ | 256.1781 | 0.023039 |  |  | ¦ | 256.1781 | 3.7759e-05 |  |  | ¦ | 256.1781 | 0.023039 |  |  | ¦ | [9 empty] | ¦ | 256.1781 | 3.7759e-05 |  |  | ¦
Breakthrough pressure ratio = | 3.8397 |  |  |  |  | ¦ | 72.4581 | 208.0741 | 0.019628 | 3.9571e-05 | ¦ | 63.2455 | 0.13285 |  |  | ¦ | 63.2455 | 0.0007053 |  |  | ¦ | 238.3831 | 3.9635e-05 |  |  | ¦ | 238.3831 | 2.7331 |  |  | ¦ | 238.3831 | 0.022558 |  |  | ¦ | 238.3831 | 3.9635e-05 |  |  | ¦ | 238.3831 | 0.022558 |  |  | ¦ | [9 empty] | ¦ | 238.3831 | 3.9635e-05 |  |  | ¦
[6 empty] | ¦ | 77.6413 | 194.1834 | 0.018326 | 3.9586e-05 | ¦ | 67.6327 | 0.13347 |  |  | ¦ | 67.6327 | 0.00061953 |  |  | ¦ | 222.9198 | 4.0065e-05 |  |  | ¦ | 222.9198 | 2.8405 |  |  | ¦ | 222.9198 | 0.02127 |  |  | ¦ | 222.9198 | 4.0065e-05 |  |  | ¦ | 222.9198 | 0.02127 |  |  | ¦ | [9 empty] | ¦ | 222.9198 | 4.0065e-05 |  |  | ¦
[6 empty] | ¦ | 83.1689 | 181.2776 | 0.01726 | 3.9944e-05 | ¦ | 72.4581 | 0.13406 |  |  | ¦ | 72.4581 | 0.00058746 |  |  | ¦ | 208.0741 | 3.9571e-05 |  |  | ¦ | 208.0741 | 2.9496 |  |  | ¦ | 208.0741 | 0.019628 |  |  | ¦ | 208.0741 | 3.9571e-05 |  |  | ¦ | 208.0741 | 0.019628 |  |  | ¦ | [9 empty] | ¦ | 208.0741 | 3.9571e-05 |  |  | ¦
Material Compressibility | [5 empty] | ¦ | 89.2647 | 168.8983 | 0.015702 | 3.8964e-05 | ¦ | 77.6413 | 0.13461 |  |  | ¦ | 77.6413 | 0.00054988 |  |  | ¦ | 194.1834 | 3.9586e-05 |  |  | ¦ | 194.1834 | 3.0589 |  |  | ¦ | 194.1834 | 0.018326 |  |  | ¦ | 194.1834 | 3.9586e-05 |  |  | ¦ | 194.1834 | 0.018326 |  |  | ¦ | [9 empty] | ¦ | 194.1834 | 3.9586e-05 |  |  | ¦
[6 empty] | ¦ | 95.7227 | 157.5035 | 0.014274 | 3.8001e-05 | ¦ | 83.1689 | 0.13513 |  |  | ¦ | 83.1689 | 0.00051551 |  |  | ¦ | 181.2776 | 3.9944e-05 |  |  | ¦ | 181.2776 | 3.1688 |  |  | ¦ | 181.2776 | 0.01726 |  |  | ¦ | 181.2776 | 3.9944e-05 |  |  | ¦ | 181.2776 | 0.01726 |  |  | ¦ | [9 empty] | ¦ | 181.2776 | 3.9944e-05 |  |  | ¦
Linear Coefficient = | -3.3305e-01 | 1/MPa |  |  |  | ¦ | 102.5335 | 147.0413 | 0.01387 | 3.9574e-05 | ¦ | 89.2647 | 0.13561 |  |  | ¦ | 89.2647 | 0.00048235 |  |  | ¦ | 168.8983 | 3.8964e-05 |  |  | ¦ | 168.8983 | 3.279 |  |  | ¦ | 168.8983 | 0.015702 |  |  | ¦ | 168.8983 | 3.8964e-05 |  |  | ¦ | 168.8983 | 0.015702 |  |  | ¦ | [9 empty] | ¦ | 168.8983 | 3.8964e-05 |  |  | ¦
Quadratic Coefficient = | 2.3558e+00 | 1/MPa² |  |  |  | ¦ | 109.8523 | 137.2448 | 0.013218 | 4.0401e-05 | ¦ | 95.7227 | 0.13604 |  |  | ¦ | 95.7227 | 0.00043301 |  |  | ¦ | 157.5035 | 3.8001e-05 |  |  | ¦ | 157.5035 | 3.3851 |  |  | ¦ | 157.5035 | 0.014274 |  |  | ¦ | 157.5035 | 3.8001e-05 |  |  | ¦ | 157.5035 | 0.014274 |  |  | ¦ | [9 empty] | ¦ | 157.5035 | 3.8001e-05 |  |  | ¦
[6 empty] | ¦ | 117.7634 | 128.025 | 0.011134 | 3.6472e-05 | ¦ | 102.5335 | 0.13646 |  |  | ¦ | 102.5335 | 0.00041403 |  |  | ¦ | 147.0413 | 3.9574e-05 |  |  | ¦ | 147.0413 | 3.4939 |  |  | ¦ | 147.0413 | 0.01387 |  |  | ¦ | 147.0413 | 3.9574e-05 |  |  | ¦ | 147.0413 | 0.01387 |  |  | ¦ | [9 empty] | ¦ | 147.0413 | 3.9574e-05 |  |  | ¦
[6 empty] | ¦ | 126.2245 | 119.4432 | 0.010786 | 3.7872e-05 | ¦ | 109.8523 | 0.13685 |  |  | ¦ | 109.8523 | 0.00039579 |  |  | ¦ | 137.2448 | 4.0401e-05 |  |  | ¦ | 137.2448 | 3.6052 |  |  | ¦ | 137.2448 | 0.013218 |  |  | ¦ | 137.2448 | 4.0401e-05 |  |  | ¦ | 137.2448 | 0.013218 |  |  | ¦ | [9 empty] | ¦ | 137.2448 | 4.0401e-05 |  |  | ¦
[6 empty] | ¦ | 135.4005 | 111.3486 | 0.0093377 | 3.5157e-05 | ¦ | 117.7634 | 0.13719 |  |  | ¦ | 117.7634 | 0.00033626 |  |  | ¦ | 128.025 | 3.6472e-05 |  |  | ¦ | 128.025 | 3.7066 |  |  | ¦ | 128.025 | 0.011134 |  |  | ¦ | 128.025 | 3.6472e-05 |  |  | ¦ | 128.025 | 0.011134 |  |  | ¦ | [9 empty] | ¦ | 128.025 | 3.6472e-05 |  |  | ¦
[6 empty] | ¦ | 145.0863 | 103.9151 | 0.0092761 | 3.7444e-05 | ¦ | 126.2245 | 0.13751 |  |  | ¦ | 126.2245 | 0.00032501 |  |  | ¦ | 119.4432 | 3.7872e-05 |  |  | ¦ | 119.4432 | 3.8117 |  |  | ¦ | 119.4432 | 0.010786 |  |  | ¦ | 119.4432 | 3.7872e-05 |  |  | ¦ | 119.4432 | 0.010786 |  |  | ¦ | [9 empty] | ¦ | 119.4432 | 3.7872e-05 |  |  | ¦
[6 empty] | ¦ | 155.5513 | 96.924 | 0.0087385 | 3.7808e-05 | ¦ | 135.4005 | 0.1378 |  |  | ¦ | 135.4005 | 0.00028458 |  |  | ¦ | 111.3486 | 3.5157e-05 |  |  | ¦ | 111.3486 | 3.9104 |  |  | ¦ | 111.3486 | 0.0093377 |  |  | ¦ | 111.3486 | 3.5157e-05 |  |  | ¦ | 111.3486 | 0.0093377 |  |  | ¦ | [9 empty] | ¦ | 111.3486 | 3.5157e-05 |  |  | ¦
[6 empty] | ¦ | 166.7585 | 90.4101 | 0.0083708 | 3.8827e-05 | ¦ | 145.0863 | 0.13808 |  |  | ¦ | 145.0863 | 0.00027834 |  |  | ¦ | 103.9151 | 3.7444e-05 |  |  | ¦ | 103.9151 | 4.0138 |  |  | ¦ | 103.9151 | 0.0092761 |  |  | ¦ | 103.9151 | 3.7444e-05 |  |  | ¦ | 103.9151 | 0.0092761 |  |  | ¦ | [9 empty] | ¦ | 103.9151 | 3.7444e-05 |  |  | ¦
[6 empty] | ¦ | 178.7023 | 84.3675 | 0.0084436 | 4.1979e-05 | ¦ | 155.5513 | 0.13834 |  |  | ¦ | 155.5513 | 0.00026432 |  |  | ¦ | 96.924 | 3.7808e-05 |  |  | ¦ | 96.924 | 4.1191 |  |  | ¦ | 96.924 | 0.0087385 |  |  | ¦ | 96.924 | 3.7808e-05 |  |  | ¦ | 96.924 | 0.0087385 |  |  | ¦ | [9 empty] | ¦ | 96.924 | 3.7808e-05 |  |  | ¦
[6 empty] | ¦ | 192.4949 | 78.3224 | 0.006459 | 3.45e-05 | ¦ | 166.7585 | 0.13859 |  |  | ¦ | 166.7585 | 0.00025292 |  |  | ¦ | 90.4101 | 3.8827e-05 |  |  | ¦ | 90.4101 | 4.2271 |  |  | ¦ | 90.4101 | 0.0083708 |  |  | ¦ | 90.4101 | 3.8827e-05 |  |  | ¦ | 90.4101 | 0.0083708 |  |  | ¦ | [9 empty] | ¦ | 90.4101 | 3.8827e-05 |  |  | ¦
[6 empty] | ¦ | 210.3878 | 71.6613 | 0.0063849 | 3.7001e-05 | ¦ | 178.7023 | 0.13885 |  |  | ¦ | 178.7023 | 0.00025366 |  |  | ¦ | 84.3675 | 4.1979e-05 |  |  | ¦ | 84.3675 | 4.3432 |  |  | ¦ | 84.3675 | 0.0084436 |  |  | ¦ | 84.3675 | 4.1979e-05 |  |  | ¦ | 84.3675 | 0.0084436 |  |  | ¦ | [9 empty] | ¦ | 84.3675 | 4.1979e-05 |  |  | ¦
[6 empty] | ¦ | 191.959 | 78.541 | -0.014942 | -8.6464e-05 | ¦ | 192.4949 | 0.13906 |  |  | ¦ | 192.4949 | 0.00020856 |  |  | ¦ | 78.3224 | 3.45e-05 |  |  | ¦ | 78.3224 | 4.4458 |  |  | ¦ | 78.3224 | 0.006459 |  |  | ¦ | 78.3224 | 3.45e-05 |  |  | ¦ | 78.3224 | 0.006459 |  |  | ¦ | [9 empty] | ¦ | 78.3224 | 3.45e-05 |  |  | ¦
[6 empty] | ¦ | 179.4009 | 84.0389 | 0 | 0 | ¦ | 210.3878 | 0.1393 |  |  | ¦ | 210.3878 | 0.00024647 |  |  | ¦ | 71.6613 | 3.7001e-05 |  |  | ¦ | 71.6613 | 4.5772 |  |  | ¦ | 71.6613 | 0.0063849 |  |  | ¦ | 71.6613 | 3.7001e-05 |  |  | ¦ | 71.6613 | 0.0063849 |  |  | ¦ | [9 empty] | ¦ | 71.6613 | 3.7001e-05 |  |  | ¦
[6 empty] | ¦ | 156.3053 | 96.4565 | 0 | 0 | ¦ |  |  |  |  | ¦ |  |  |  |  | ¦ |  |  |  |  | ¦ |  |  |  |  | ¦ |  |  |  |  | ¦ |  |  |  |  | ¦ |  |  |  |  | ¦ | [9 empty] | ¦ |  |  |  |  | ¦
[6 empty] | ¦ | 136.2244 | 110.6752 | 0 | 0 | ¦
[6 empty] | ¦ | 118.5964 | 127.1258 | 0 | 0 | ¦
[6 empty] | ¦ | 103.226 | 146.0548 | 0 | 0 | ¦
[6 empty] | ¦ | 89.9055 | 167.6945 | 0 | 0 | ¦
[6 empty] | ¦ | 78.3444 | 192.4407 | 0 | 0 | ¦
[6 empty] | ¦ | 68.1614 | 221.1906 | 0 | 0 | ¦
[6 empty] | ¦ | 59.4346 | 253.6682 | 0 | 0 | ¦
[6 empty] | ¦ | 44.8066 | 336.4828 | 0.0066784 | 9.8946e-06 | ¦
[6 empty] | ¦ | 34.0713 | 442.5026 | 0.009928 | 1.1139e-05 | ¦
[6 empty] | ¦ | 29.6049 | 509.2619 | 0.013845 | 1.2656e-05 | ¦
[6 empty] | ¦ | 25.8251 | 583.798 | 0.01564 | 1.2447e-05 | ¦
[6 empty] | ¦ | 22.5023 | 670.0046 | 0.016908 | 1.1732e-05 | ¦
[6 empty] | ¦ | 19.4627 | 774.6454 | 0.018699 | 1.1262e-05 | ¦
[6 empty] | ¦ | 14.8156 | 1017.6227 | 0.020349 | 9.923e-06 | ¦
[6 empty] | ¦ | 12.8659 | 1171.8346 | 0.024953 | 9.9155e-06 | ¦
[6 empty] | ¦ | 11.2086 | 1345.0986 | 0.027226 | 9.4106e-06 | ¦
[6 empty] | ¦ | 9.7118 | 1552.4025 | 0.029743 | 8.9314e-06 | ¦
[6 empty] | ¦ | 7.4167 | 2032.7865 | 0.031518 | 7.682e-06 | ¦
[6 empty] | ¦ | 6.3669 | 2367.978 | 0.036128 | 7.1446e-06 | ¦
[6 empty] | ¦ | 4.8297 | 3121.6338 | 0.037493 | 5.9699e-06 | ¦
[6 empty] | ¦ | 3.6617 | 4117.436 | 0.039367 | 4.7536e-06 | ¦
[6 empty] | ¦ | 3.1896 | 4726.8428 | 0.040697 | 4.0032e-06 | ¦
[6 empty] | ¦ | 2.4349 | 6191.9937 | 0.038972 | 3.119e-06 | ¦
[6 empty] | ¦ | 1.8528 | 8137.0854 | 0.037278 | 2.2737e-06 | ¦
[6 empty] | ¦ | 1.6055 | 9390.8125 | 0.036688 | 1.8212e-06 | ¦
[6 empty] | ¦ | 1.3973 | 10790.0127 | 0.038139 | 1.6442e-06 | ¦
[6 empty] | ¦ | 1.0713 | 14073.7959 | 0.041578 | 1.461e-06 | ¦
[6 empty] | ¦ | 0.81636 | 18468.2051 | 0.052154 | 1.4006e-06 | ¦
[6 empty] | ¦ | 0.6948 | 21699.2793 | 0.066557 | 1.4424e-06 | ¦
[6 empty] | ¦ | 0.60986 | 24721.4082 | 0.073565 | 1.3785e-06 | ¦
[6 empty] | ¦ | 0.46822 | 32200.1133 | 0.080108 | 1.2295e-06 | ¦
[6 empty] | ¦ | 0.35147 | 42895.7148 | 0.062367 | 7.263e-07 | ¦
[6 empty] | ¦ | 0.27874 | 54089.2773 | 0.052325 | 4.7071e-07 | ¦
[6 empty] | ¦ | 0.21521 | 70057.1641 | 0.033096 | 2.3284e-07 | ¦
[6 empty] | ¦ | 0.19368 | 77844.0234 | 0.016926 | 9.9492e-08 | ¦
[6 empty] | ¦ | 0.16994 | 88717.1562 | 0.013364 | 6.9791e-08 | ¦
[6 empty] | ¦ | 0.14895 | 101222.0234 | 0.0097283 | 4.4552e-08 | ¦
[6 empty] | ¦ |  |  |  |  | ¦
[6 empty] | ¦ |  |  |  |  | ¦