## input
MICROMERITICS INSTRUMENT CORPORATION | [5 empty] | ¦ | MICROMERITICS INSTRUMENT CORPORATION |  |  |  | ¦ | MICROMERITICS INSTRUMENT CORPORATION |  |  |  | ¦ | MICROMERITICS INSTRUMENT CORPORATION |  |  |  | ¦ | MICROMERITICS INSTRUMENT CORPORATION |  |  |  | ¦ | MICROMERITICS INSTRUMENT CORPORATION |  |  |  | ¦ | MICROMERITICS INSTRUMENT CORPORATION |  |  |  | ¦ | MICROMERITICS INSTRUMENT CORPORATION |  |  |  | ¦ | MICROMERITICS INSTRUMENT CORPORATION |  |  |  | ¦ | MICROMERITICS INSTRUMENT CORPORATION |  |  |  | ¦ | MICROMERITICS INSTRUMENT CORPORATION |  |  |  | ¦ | MICROMERITICS INSTRUMENT CORPORATION |  |  |  | ¦ | MICROMERITICS INSTRUMENT CORPORATION |  |  |  | ¦ | MICROMERITICS INSTRUMENT CORPORATION |  |  |  | ¦ | MICROMERITICS INSTRUMENT CORPORATION |  |  |  | ¦ | MICROMERITICS INSTRUMENT CORPORATION |  |  |  | ¦ | MICROMERITICS INSTRUMENT CORPORATION |  |  |  | ¦ | MICROMERITICS INSTRUMENT CORPORATION |  |  |  | ¦ | MICROMERITICS INSTRUMENT CORPORATION |  |  |  | ¦ | MICROMERITICS INSTRUMENT CORPORATION
AutoPore IV 9500 V1.09 | Serial: 533 | Port: 1/1 | Page 1 |  |  | ¦ | AutoPore IV 9500 V1.09 | Serial: 533 | Port: 1/1 | Page 1 | ¦ | AutoPore IV 9500 V1.09 | Serial: 533 | Port: 1/1 | Page 1 | ¦ | AutoPore IV 9500 V1.09 | Serial: 533 | Port: 1/1 | Page 1 | ¦ | AutoPore IV 9500 V1.09 | Serial: 533 | Port: 1/1 | Page 1 | ¦ | AutoPore IV 9500 V1.09 | Serial: 533 | Port: 1/1 | Page 1 | ¦ | AutoPore IV 9500 V1.09 | Serial: 533 | Port: 1/1 | Page 1 | ¦ | AutoPore IV 9500 V1.09 | Serial: 533 | Port: 1/1 | Page 1 | ¦ | AutoPore IV 9500 V1.09 | Serial: 533 | Port: 1/1 | Page 1 | ¦ | AutoPore IV 9500 V1.09 | Serial: 533 | Port: 1/1 | Page 1 | ¦ | AutoPore IV 9500 V1.09 | Serial: 533 | Port: 1/1 | Page 1 | ¦ | AutoPore IV 9500 V1.09 | Serial: 533 | Port: 1/1 | Page 1 | ¦ | AutoPore IV 9500 V1.09 | Serial: 533 | Port: 1/1 | Page 1 | ¦ | AutoPore IV 9500 V1.09 | Serial: 533 | Port: 1/1 | Page 1 | ¦ | AutoPore IV 9500 V1.09 | Serial: 533 | Port: 1/1 | Page 1 | ¦ | AutoPore IV 9500 V1.09 | Serial: 533 | Port: 1/1 | Page 1 | ¦ | AutoPore IV 9500 V1.09 | Serial: 533 | Port: 1/1 | Page 1 | ¦ | AutoPore IV 9500 V1.09 | Serial: 533 | Port: 1/1 | Page 1 | ¦ | AutoPore IV 9500 V1.09 | Serial: 533 | Port: 1/1 | Page 1 | ¦ | AutoPore IV 9500 V1.09 | Serial: 533 | Port: 1/1 | Page 1
[6 empty] | ¦ |  |  |  |  | ¦ |  |  |  |  | ¦ |  |  |  |  | ¦ |  |  |  |  | ¦ |  |  |  |  | ¦ |  |  |  |  | ¦ |  |  |  |  | ¦ |  |  |  |  | ¦ |  |  |  |  | ¦ |  |  |  |  | ¦ |  |  |  |  | ¦ |  |  |  |  | ¦ |  |  |  |  | ¦ |  |  |  |  | ¦ |  |  |  |  | ¦ |  |  |  |  | ¦ |  |  |  |  | ¦ |  |  |  |  | ¦
[6 empty] | ¦ |  |  |  |  | ¦ |  |  |  |  | ¦ |  |  |  |  | ¦ |  |  |  |  | ¦ |  |  |  |  | ¦ |  |  |  |  | ¦ |  |  |  |  | ¦ |  |  |  |  | ¦ |  |  |  |  | ¦ |  |  |  |  | ¦ |  |  |  |  | ¦ |  |  |  |  | ¦ |  |  |  |  | ¦ |  |  |  |  | ¦ |  |  |  |  | ¦ |  |  |  |  | ¦ |  |  |  |  | ¦ |  |  |  |  | ¦
Sample ID: | R1_ad |  |  |  |  | ¦ | Sample ID: | R1_ad |  |  | ¦ | Sample ID: | R1_ad |  |  | ¦ | Sample ID: | R1_ad |  |  | ¦ | Sample ID: | R1_ad |  |  | ¦ | Sample ID: | R1_ad |  |  | ¦ | Sample ID: | R1_ad |  |  | ¦ | Sample ID: | R1_ad |  |  | ¦ | Sample ID: | R1_ad |  |  | ¦ | Sample ID: | R1_ad |  |  | ¦ | Sample ID: | R1_ad |  |  | ¦ | Sample ID: | R1_ad |  |  | ¦ | Sample ID: | R1_ad |  |  | ¦ | Sample ID: | R1_ad |  |  | ¦ | Sample ID: | R1_ad |  |  | ¦ | Sample ID: | R1_ad |  |  | ¦ | Sample ID: | R1_ad |  |  | ¦ | Sample ID: | R1_ad |  |  | ¦ | Sample ID: | R1_ad |  |  | ¦ | Sample ID: | R1_ad
Operator: | Ameya |  |  |  |  | ¦ | Operator: | Ameya |  |  | ¦ | Operator: | Ameya |  |  | ¦ | Operator: | Ameya |  |  | ¦ | Operator: | Ameya |  |  | ¦ | Operator: | Ameya |  |  | ¦ | Operator: | Ameya |  |  | ¦ | Operator: | Ameya |  |  | ¦ | Operator: | Ameya |  |  | ¦ | Operator: | Ameya |  |  | ¦ | Operator: | Ameya |  |  | ¦ | Operator: | Ameya |  |  | ¦ | Operator: | Ameya |  |  | ¦ | Operator: | Ameya |  |  | ¦ | Operator: | Ameya |  |  | ¦ | Operator: | Ameya |  |  | ¦ | Operator: | Ameya |  |  | ¦ | Operator: | Ameya |  |  | ¦ | Operator: | Ameya |  |  | ¦ | Operator: | Ameya
Submitter: | TNO |  |  |  |  | ¦ | Submitter: | TNO |  |  | ¦ | Submitter: | TNO |  |  | ¦ | Submitter: | TNO |  |  | ¦ | Submitter: | TNO |  |  | ¦ | Submitter: | TNO |  |  | ¦ | Submitter: | TNO |  |  | ¦ | Submitter: | TNO |  |  | ¦ | Submitter: | TNO |  |  | ¦ | Submitter: | TNO |  |  | ¦ | Submitter: | TNO |  |  | ¦ | Submitter: | TNO |  |  | ¦ | Submitter: | TNO |  |  | ¦ | Submitter: | TNO |  |  | ¦ | Submitter: | TNO |  |  | ¦ | Submitter: | TNO |  |  | ¦ | Submitter: | TNO |  |  | ¦ | Submitter: | TNO |  |  | ¦ | Submitter: | TNO |  |  | ¦ | Submitter: | TNO
File: | C:\9500\DATA\AMEYA\ADVECT~1\PRESSU~1.SMP |  |  |  |  | ¦ | File: | C:\9500\DATA\AMEYA\ADVECT~1\PRESSU~1.SMP |  |  | ¦ | File: | C:\9500\DATA\AMEYA\ADVECT~1\PRESSU~1.SMP |  |  | ¦ | File: | C:\9500\DATA\AMEYA\ADVECT~1\PRESSU~1.SMP |  |  | ¦ | File: | C:\9500\DATA\AMEYA\ADVECT~1\PRESSU~1.SMP |  |  | ¦ | File: | C:\9500\DATA\AMEYA\ADVECT~1\PRESSU~1.SMP |  |  | ¦ | File: | C:\9500\DATA\AMEYA\ADVECT~1\PRESSU~1.SMP |  |  | ¦ | File: | C:\9500\DATA\AMEYA\ADVECT~1\PRESSU~1.SMP |  |  | ¦ | File: | C:\9500\DATA\AMEYA\ADVECT~1\PRESSU~1.SMP |  |  | ¦ | File: | C:\9500\DATA\AMEYA\ADVECT~1\PRESSU~1.SMP |  |  | ¦ | File: | C:\9500\DATA\AMEYA\ADVECT~1\PRESSU~1.SMP |  |  | ¦ | File: | C:\9500\DATA\AMEYA\ADVECT~1\PRESSU~1.SMP |  |  | ¦ | File: | C:\9500\DATA\AMEYA\ADVECT~1\PRESSU~1.SMP |  |  | ¦ | File: | C:\9500\DATA\AMEYA\ADVECT~1\PRESSU~1.SMP |  |  | ¦ | File: | C:\9500\DATA\AMEYA\ADVECT~1\PRESSU~1.SMP |  |  | ¦ | File: | C:\9500\DATA\AMEYA\ADVECT~1\PRESSU~1.SMP |  |  | ¦ | File: | C:\9500\DATA\AMEYA\ADVECT~1\PRESSU~1.SMP |  |  | ¦ | File: | C:\9500\DATA\AMEYA\ADVECT~1\PRESSU~1.SMP |  |  | ¦ | File: | C:\9500\DATA\AMEYA\ADVECT~1\PRESSU~1.SMP |  |  | ¦ | File: | C:\9500\DATA\AMEYA\ADVECT~1\PRESSU~1.SMP
[6 empty] | ¦ |  |  |  |  | ¦ |  |  |  |  | ¦ |  |  |  |  | ¦ |  |  |  |  | ¦ |  |  |  |  | ¦ |  |  |  |  | ¦ |  |  |  |  | ¦ |  |  |  |  | ¦ |  |  |  |  | ¦ |  |  |  |  | ¦ |  |  |  |  | ¦ |  |  |  |  | ¦ |  |  |  |  | ¦ |  |  |  |  | ¦ |  |  |  |  | ¦ |  |  |  |  | ¦ |  |  |  |  | ¦ |  |  |  |  | ¦
[6 empty] | ¦ |  |  |  |  | ¦ |  |  |  |  | ¦ |  |  |  |  | ¦ |  |  |  |  | ¦ |  |  |  |  | ¦ |  |  |  |  | ¦ |  |  |  |  | ¦ |  |  |  |  | ¦ |  |  |  |  | ¦ |  |  |  |  | ¦ |  |  |  |  | ¦ |  |  |  |  | ¦ |  |  |  |  | ¦ |  |  |  |  | ¦ |  |  |  |  | ¦ |  |  |  |  | ¦ |  |  |  |  | ¦ |  |  |  |  | ¦
LP Analysis Time: | 2-11-2022 11:37:35 | Sample Weight: | 4.2812 g |  |  | ¦ | LP Analysis Time: | 2-11-2022 11:37:35 | Sample Weight: | 4.2812 g | ¦ | LP Analysis Time: | 2-11-2022 11:37:35 | Sample Weight: | 4.2812 g | ¦ | LP Analysis Time: | 2-11-2022 11:37:35 | Sample Weight: | 4.2812 g | ¦ | LP Analysis Time: | 2-11-2022 11:37:35 | Sample Weight: | 4.2812 g | ¦ | LP Analysis Time: | 2-11-2022 11:37:35 | Sample Weight: | 4.2812 g | ¦ | LP Analysis Time: | 2-11-2022 11:37:35 | Sample Weight: | 4.2812 g | ¦ | LP Analysis Time: | 2-11-2022 11:37:35 | Sample Weight: | 4.2812 g | ¦ | LP Analysis Time: | 2-11-2022 11:37:35 | Sample Weight: | 4.2812 g | ¦ | LP Analysis Time: | 2-11-2022 11:37:35 | Sample Weight: | 4.2812 g | ¦ | LP Analysis Time: | 2-11-2022 11:37:35 | Sample Weight: | 4.2812 g | ¦ | LP Analysis Time: | 2-11-2022 11:37:35 | Sample Weight: | 4.2812 g | ¦ | LP Analysis Time: | 2-11-2022 11:37:35 | Sample Weight: | 4.2812 g | ¦ | LP Analysis Time: | 2-11-2022 11:37:35 | Sample Weight: | 4.2812 g | ¦ | LP Analysis Time: | 2-11-2022 11:37:35 | Sample Weight: | 4.2812 g | ¦ | LP Analysis Time: | 2-11-2022 11:37:35 | Sample Weight: | 4.2812 g | ¦ | LP Analysis Time: | 2-11-2022 11:37:35 | Sample Weight: | 4.2812 g | ¦ | LP Analysis Time: | 2-11-2022 11:37:35 | Sample Weight: | 4.2812 g | ¦ | LP Analysis Time: | 2-11-2022 11:37:35 | Sample Weight: | 4.2812 g | ¦ | LP Analysis Time: | 2-11-2022 11:37:35 | Sample Weight: | 4.2812 g
HP Analysis Time: | 2-11-2022 13:35:07 | Correction Type: | None |  |  | ¦ | HP Analysis Time: | 2-11-2022 13:35:07 | Correction Type: | None | ¦ | HP Analysis Time: | 2-11-2022 13:35:07 | Correction Type: | None | ¦ | HP Analysis Time: | 2-11-2022 13:35:07 | Correction Type: | None | ¦ | HP Analysis Time: | 2-11-2022 13:35:07 | Correction Type: | None | ¦ | HP Analysis Time: | 2-11-2022 13:35:07 | Correction Type: | None | ¦ | HP Analysis Time: | 2-11-2022 13:35:07 | Correction Type: | None | ¦ | HP Analysis Time: | 2-11-2022 13:35:07 | Correction Type: | None | ¦ | HP Analysis Time: | 2-11-2022 13:35:07 | Correction Type: | None | ¦ | HP Analysis Time: | 2-11-2022 13:35:07 | Correction Type: | None | ¦ | HP Analysis Time: | 2-11-2022 13:35:07 | Correction Type: | None | ¦ | HP Analysis Time: | 2-11-2022 13:35:07 | Correction Type: | None | ¦ | HP Analysis Time: | 2-11-2022 13:35:07 | Correction Type: | None | ¦ | HP Analysis Time: | 2-11-2022 13:35:07 | Correction Type: | None | ¦ | HP Analysis Time: | 2-11-2022 13:35:07 | Correction Type: | None | ¦ | HP Analysis Time: | 2-11-2022 13:35:07 | Correction Type: | None | ¦ | HP Analysis Time: | 2-11-2022 13:35:07 | Correction Type: | None | ¦ | HP Analysis Time: | 2-11-2022 13:35:07 | Correction Type: | None | ¦ | HP Analysis Time: | 2-11-2022 13:35:07 | Correction Type: | None | ¦ | HP Analysis Time: | 2-11-2022 13:35:07 | Correction Type: | None
Report Time: | 2-11-2022 12:48:49 | Show Neg. Int: | No |  |  | ¦ | Report Time: | 2-11-2022 12:48:49 | Show Neg. Int: | No | ¦ | Report Time: | 2-11-2022 12:48:49 | Show Neg. Int: | No | ¦ | Report Time: | 2-11-2022 12:48:49 | Show Neg. Int: | No | ¦ | Report Time: | 2-11-2022 12:48:49 | Show Neg. Int: | No | ¦ | Report Time: | 2-11-2022 12:48:49 | Show Neg. Int: | No | ¦ | Report Time: | 2-11-2022 12:48:49 | Show Neg. Int: | No | ¦ | Report Time: | 2-11-2022 12:48:49 | Show Neg. Int: | No | ¦ | Report Time: | 2-11-2022 12:48:49 | Show Neg. Int: | No | ¦ | Report Time: | 2-11-2022 12:48:49 | Show Neg. Int: | No | ¦ | Report Time: | 2-11-2022 12:48:49 | Show Neg. Int: | No | ¦ | Report Time: | 2-11-2022 12:48:49 | Show Neg. Int: | No | ¦ | Report Time: | 2-11-2022 12:48:50 | Show Neg. Int: | No | ¦ | Report Time: | 2-11-2022 12:48:50 | Show Neg. Int: | No | ¦ | Report Time: | 2-11-2022 12:48:50 | Show Neg. Int: | No | ¦ | Report Time: | 2-11-2022 12:48:50 | Show Neg. Int: | No | ¦ | Report Time: | 2-11-2022 12:48:50 | Show Neg. Int: | No | ¦ | Report Time: | 2-11-2022 12:48:50 | Show Neg. Int: | No | ¦ | Report Time: | 2-11-2022 12:48:50 | Show Neg. Int: | No | ¦ | Report Time: | 2-11-2022 12:48:50 | Show Neg. Int: | No
[6 empty] | ¦ |  |  |  |  | ¦ |  |  |  |  | ¦ |  |  |  |  | ¦ |  |  |  |  | ¦ |  |  |  |  | ¦ |  |  |  |  | ¦ |  |  |  |  | ¦ |  |  |  |  | ¦ |  |  |  |  | ¦ |  |  |  |  | ¦ |  |  |  |  | ¦ |  |  |  |  | ¦ |  |  |  |  | ¦ |  |  |  |  | ¦ |  |  |  |  | ¦ |  |  |  |  | ¦ |  |  |  |  | ¦ |  |  |  |  | ¦
[6 empty] | ¦ |  |  |  |  | ¦ |  |  |  |  | ¦ |  |  |  |  | ¦ |  |  |  |  | ¦ |  |  |  |  | ¦ |  |  |  |  | ¦ |  |  |  |  | ¦ |  |  |  |  | ¦ |  |  |  |  | ¦ |  |  |  |  | ¦ |  |  |  |  | ¦ |  |  |  |  | ¦ |  |  |  |  | ¦ |  |  |  |  | ¦ |  |  |  |  | ¦ |  |  |  |  | ¦ |  |  |  |  | ¦ |  |  |  |  | ¦
[6 empty] | ¦ |  |  |  |  | ¦ |  |  |  |  | ¦ |  |  |  |  | ¦ |  |  |  |  | ¦ |  |  |  |  | ¦ |  |  |  |  | ¦ |  |  |  |  | ¦ |  |  |  |  | ¦ |  |  |  |  | ¦ |  |  |  |  | ¦ |  |  |  |  | ¦ |  |  |  |  | ¦ |  |  |  |  | ¦ |  |  |  |  | ¦ |  |  |  |  | ¦ |  |  |  |  | ¦ |  |  |  |  | ¦ |  |  |  |  | ¦
[6 empty] | ¦ |  |  |  |  | ¦ |  |  |  |  | ¦ |  |  |  |  | ¦ |  |  |  |  | ¦ |  |  |  |  | ¦ |  |  |  |  | ¦ |  |  |  |  | ¦ |  |  |  |  | ¦ |  |  |  |  | ¦ |  |  |  |  | ¦ |  |  |  |  | ¦ |  |  |  |  | ¦ |  |  |  |  | ¦ |  |  |  |  | ¦ |  |  |  |  | ¦ |  |  |  |  | ¦ |  |  |  |  | ¦ |  |  |  |  | ¦
[6 empty] | ¦ |  |  |  |  | ¦ |  |  |  |  | ¦ |  |  |  |  | ¦ |  |  |  |  | ¦ |  |  |  |  | ¦ |  |  |  |  | ¦ |  |  |  |  | ¦ |  |  |  |  | ¦ |  |  |  |  | ¦ |  |  |  |  | ¦ |  |  |  |  | ¦ |  |  |  |  | ¦ |  |  |  |  | ¦ |  |  |  |  | ¦ |  |  |  |  | ¦ |  |  |  |  | ¦ |  |  |  |  | ¦ |  |  |  |  | ¦
[6 empty] | ¦ |  |  |  |  | ¦ |  |  |  |  | ¦ |  |  |  |  | ¦ |  |  |  |  | ¦ |  |  |  |  | ¦ |  |  |  |  | ¦ |  |  |  |  | ¦ |  |  |  |  | ¦ |  |  |  |  | ¦ |  |  |  |  | ¦ |  |  |  |  | ¦ |  |  |  |  | ¦ |  |  |  |  | ¦ |  |  |  |  | ¦ |  |  |  |  | ¦ |  |  |  |  | ¦ |  |  |  |  | ¦ |  |  |  |  | ¦
[6 empty] | ¦ |  |  |  |  | ¦ |  |  |  |  | ¦ |  |  |  |  | ¦ |  |  |  |  | ¦ |  |  |  |  | ¦ |  |  |  |  | ¦ |  |  |  |  | ¦ |  |  |  |  | ¦ |  |  |  |  | ¦ |  |  |  |  | ¦ |  |  |  |  | ¦ |  |  |  |  | ¦ |  |  |  |  | ¦ |  |  |  |  | ¦ |  |  |  |  | ¦ |  |  |  |  | ¦ |  |  |  |  | ¦ |  |  |  |  | ¦
Summary Report | [5 empty] | ¦ | Tabular Report |  |  |  | ¦ | Cumulative Intrusion vs Pressure |  |  |  | ¦ | Incremental Intrusion vs Pressure |  |  |  | ¦ | Differential Intrusion vs Pore size |  |  |  | ¦ | Cumulative Pore Area vs Pore size |  |  |  | ¦ | Log Differential Intrusion vs Pore size |  |  |  | ¦ | Differential Intrusion vs Pore size |  |  |  | ¦ | Log Differential Intrusion vs Pore size |  |  |  | ¦ | Difference from reference % volume vs Pore size |  |  |  | ¦ | Out of specification % volume vs Pressure |  |  |  | ¦ | Differential Intrusion vs Pore size |  |  |  | ¦ | Sample Log |  |  |  | ¦ | Compressibility Summary |  |  |  | ¦ | Compressibility Summary |  |  |  | ¦ | Cavity to Throat Size Ratio |  |  |  | ¦ | Cavity to Throat Size Ratio |  |  |  | ¦ | Volume Scaling |  |  |  | ¦ | Fractal Dimension In Backbone Formation Summary |  |  |  | ¦ | Fractal Dimension In Percolation Region Summary
Penetrometer parameters | [5 empty] | ¦ |  |  |  |  | ¦ |  |  |  |  | ¦ |  |  |  |  | ¦ |  |  |  |  | ¦ |  |  |  |  | ¦ |  |  |  |  | ¦ |  |  |  |  | ¦ |  |  |  |  | ¦ |  |  |  |  | ¦ |  |  |  |  | ¦ |  |  |  |  | ¦ |  |  |  |  | ¦ |  |  |  |  | ¦ |  |  |  |  | ¦ |  |  |  |  | ¦ |  |  |  |  | ¦ |  |  |  |  | ¦ |  |  |  |  | ¦
[6 empty] | ¦ | Pressure (MPa) | Pore Diameter (A) | dV/dlogD Pore Volume (mL/g) | dV/dD Pore Volume (mL/g/A) | ¦ |  |  |  |  | ¦ |  |  |  |  | ¦ |  |  |  |  | ¦ |  |  |  |  | ¦ |  |  |  |  | ¦ |  |  |  |  | ¦ |  |  |  |  | ¦ |  |  |  |  | ¦ |  |  |  |  | ¦ |  |  |  |  | ¦ | Date | Time | Log Message |  | ¦ | Density: | 2.9737 g/mL (Entered) |  |  | ¦ | Density: | 2.9737 g/mL (Entered) |  |  | ¦ |  |  |  |  | ¦ | Percent Porosity Filled (%) | Cavity to Throat Size Ratio () |  |  | ¦ |  |  |  |  | ¦ | Threshold Pressure: | 0.5662 MPa (Calculated) |  |  | ¦ | Threshold Pressure: | 0.5662 MPa (Calculated)
Penetrometer: | 03-0282 |  |  |  |  | ¦ | 0.0037785 | 3990072 | 0 | 0 | ¦ | Intrusion for Cycle 1 |  | Extrusion for Cycle 1 |  | ¦ | Intrusion for Cycle 1 |  |  |  | ¦ | Intrusion for Cycle 1 |  |  |  | ¦ | Intrusion for Cycle 1 |  |  |  | ¦ | Intrusion for Cycle 1 |  |  |  | ¦ | Intrusion for Cycle 1 |  | Extrusion for Cycle 1 |  | ¦ | Intrusion for Cycle 1 |  | Extrusion for Cycle 1 |  | ¦ |  |  |  |  | ¦ |  |  |  |  | ¦ | Intrusion for Cycle 1 |  | Extrusion for Cycle 1 |  | ¦ | 11-5-2017 | 7:44:31 | Starting low pressure analysis |  | ¦ | Linear Compressibility: | -2.9513e-01 1/MPa |  |  | ¦ | Linear Compressibility: | -2.9513e-01 1/MPa |  |  | ¦ | Cavity to Throat Size Ratio |  |  |  | ¦ | 29.8123 | 4.7093 |  |  | ¦ | Volume, Predicted |  |  |  | ¦ | Pressure Range: | 0.0689 - 1.9305 MPa |  |  | ¦ | Pressure Range: | 17.2369 - 68.9476 MPa
[6 empty] | ¦ | 0.0043708 | 3449368.75 | 0.011861 | 1.3872e-09 | ¦ | Pressure (MPa) | Cumulative Intrusion (mL/g) | Pressure (MPa) | Cumulative Intrusion (mL/g) | ¦ | Pressure (MPa) | Incremental Intrusion (mL/g) |  |  | ¦ | Pore size Diameter (A) | Differential Intrusion (mL/g/A) |  |  | ¦ | Pore size Diameter (A) | Cumulative Pore Area (m²/g) |  |  | ¦ | Pore size Diameter (A) | Log Differential Intrusion (mL/g) |  |  | ¦ | Pore size Diameter (A) | Differential Intrusion (mL/g/A) | Pore size Diameter (A) | Differential Intrusion (mL/g/A) | ¦ | Pore size Diameter (A) | Log Differential Intrusion (mL/g) | Pore size Diameter (A) | Log Differential Intrusion (mL/g) | ¦ | [9 empty] | ¦ | Pore size Diameter (A) | Differential Intrusion (mL/g/A) | Pore size Diameter (A) | Differential Intrusion (mL/g/A) | ¦ | 11-5-2017 | 7:44:35 | Operation canceled. |  | ¦ | Quadratic Compressibility: | 2.1018e+00 1/MPa² |  |  | ¦ | Quadratic Compressibility: | 2.1018e+00 1/MPa² |  |  | ¦ | Percent Porosity Filled (%) | Cavity to Throat Size Ratio |  |  | ¦ | 33.5395 | 4.0053 |  |  | ¦ | Pressure above Threshold (MPa) | Volume (cm³/g) |  |  | ¦ | Fractal Dimension : | 2.351 |  |  | ¦ | Fractal Dimension : | 2.887
[6 empty] | ¦ | 0.0058429 | 2580359.75 | 0.0096781 | 1.4039e-09 | ¦ | 0.0037785 | 2.3358e-31 | 210.3664 | 0.12609 | ¦ | 0.0037785 | 0 |  |  | ¦ | 3990072 | 0 |  |  | ¦ | 3990072 | 0 |  |  | ¦ | 3990072 | 0 |  |  | ¦ | 3990072 | 0 | 71.6686 | 3.2438e-05 | ¦ | 3990072 | 0 | 71.6686 | 0.005598 | ¦ | [9 empty] | ¦ | 3990072 | 0 | 71.6686 | 3.2438e-05 | ¦ | 11-5-2017 | 7:44:41 | Operation canceled. |  | ¦ | RMS Error: | 0.0000 mL/g |  |  | ¦ | RMS Error: | 0.0000 mL/g |  |  | ¦ | 29.8123 | 4.7093 |  |  | ¦ | 37.2575 | 3.7417 |  |  | ¦ | 0.11311 | 0.033037 |  |  | ¦ | RMS Error: | 0.0013 mL/g |  |  | ¦ | RMS Error: | 0.0008 mL/g
Pen. Constant: | 22.065 | µL/pF | Pen. Weight: | 81.4167 | g | ¦ | 0.0088744 | 1698896.875 | 0.0076674 | 1.5789e-09 | ¦ | 0.0043708 | 0.00075009 | 191.9565 | 0.1265 | ¦ | 0.0043708 | 0.00075009 |  |  | ¦ | 3449368.75 | 1.3872e-09 |  |  | ¦ | 3449368.75 | 8.066e-06 |  |  | ¦ | 3449368.75 | 0.011861 |  |  | ¦ | 3449368.75 | 1.3872e-09 | 78.542 | -5.9338e-05 | ¦ | 3449368.75 | 0.011861 | 78.542 | -0.010255 | ¦ | [9 empty] | ¦ | 3449368.75 | 1.3872e-09 | 78.542 | -5.9338e-05 | ¦ | 11-5-2017 | 7:44:44 | Finished low pressure analysis |  | ¦ |  |  |  |  | ¦ |  |  |  |  | ¦ | 33.5395 | 4.0053 |  |  | ¦ | 40.9094 | 3.5143 |  |  | ¦ | 0.21253 | 0.03759 |  |  | ¦ |  |  |  |  | ¦
Stem Volume: | 1.1310 | mL | Max. Head Pressure: | 0.030682 | MPa | ¦ | 0.013433 | 1122338.75 | 0.0060233 | 1.8809e-09 | ¦ | 0.0058429 | 0.0019701 | 179.3838 | 0.1265 | ¦ | 0.0058429 | 0.00122 |  |  | ¦ | 2580359.75 | 1.4039e-09 |  |  | ¦ | 2580359.75 | 2.4253e-05 |  |  | ¦ | 2580359.75 | 0.0096781 |  |  | ¦ | 2580359.75 | 1.4039e-09 | 84.0469 | 0 | ¦ | 2580359.75 | 0.0096781 | 84.0469 | 0 | ¦ | [9 empty] | ¦ | 2580359.75 | 1.4039e-09 | 84.0469 | 0 | ¦ | 2-11-2022 | 11:02:56 | Starting low pressure analysis |  | ¦ |  |  |  |  | ¦ |  |  |  |  | ¦ | 37.2575 | 3.7417 |  |  | ¦ | 44.194 | 3.4814 |  |  | ¦ | 0.33632 | 0.04229 |  |  | ¦ |  |  |  |  | ¦
Pen. Volume: | 15.1153 | mL | Assembly Weight: | 261.5314 | g | ¦ | 0.018434 | 817887.125 | 0.0051291 | 2.3153e-09 | ¦ | 0.0088744 | 0.0033618 | 156.326 | 0.1265 | ¦ | 0.0088744 | 0.0013917 |  |  | ¦ | 1698896.875 | 1.5789e-09 |  |  | ¦ | 1698896.875 | 5.0271e-05 |  |  | ¦ | 1698896.875 | 0.0076674 |  |  | ¦ | 1698896.875 | 1.5789e-09 | 96.4437 | 0 | ¦ | 1698896.875 | 0.0076674 | 96.4437 | 0 | ¦ | [9 empty] | ¦ | 1698896.875 | 1.5789e-09 | 96.4437 | 0 | ¦ | 2-11-2022 | 11:37:35 | Finished low pressure analysis |  | ¦ | Material Compressibility |  |  |  | ¦ | Material Compressibility |  |  |  | ¦ | 40.9094 | 3.5143 |  |  | ¦ | 47.4092 | 3.5392 |  |  | ¦ | 0.47331 | 0.046978 |  |  | ¦ | Fractal Dimension In Backbone Formation Region |  |  |  | ¦ | Fractal Dimension In Percolation Region
[6 empty] | ¦ | 0.023414 | 643907.625 | 0.0042632 | 2.5453e-09 | ¦ | 0.013433 | 0.0044463 | 136.2152 | 0.1265 | ¦ | 0.013433 | 0.0010845 |  |  | ¦ | 1122338.75 | 1.8809e-09 |  |  | ¦ | 1122338.75 | 8.1022e-05 |  |  | ¦ | 1122338.75 | 0.0060233 |  |  | ¦ | 1122338.75 | 1.8809e-09 | 110.6827 | 0 | ¦ | 1122338.75 | 0.0060233 | 110.6827 | 0 | ¦ | [9 empty] | ¦ | 1122338.75 | 1.8809e-09 | 110.6827 | 0 | ¦ | 2-11-2022 | 12:01:25 | Starting high pressure analysis |  | ¦ |  |  |  |  | ¦ |  |  |  |  | ¦ | 44.194 | 3.4814 |  |  | ¦ | 48.8954 | 3.6107 |  |  | ¦ | 0.6324 | 0.051583 |  |  | ¦ |  |  |  |  | ¦
[6 empty] | ¦ | 0.028283 | 533071.6875 | 0.0034149 | 2.5276e-09 | ¦ | 0.018434 | 0.0051512 | 118.5943 | 0.1265 | ¦ | 0.018434 | 0.0007049 |  |  | ¦ | 817887.125 | 2.3153e-09 |  |  | ¦ | 817887.125 | 0.00011009 |  |  | ¦ | 817887.125 | 0.0051291 |  |  | ¦ | 817887.125 | 2.3153e-09 | 127.128 | 0 | ¦ | 817887.125 | 0.0051291 | 127.128 | 0 | ¦ | [9 empty] | ¦ | 817887.125 | 2.3153e-09 | 127.128 | 0 | ¦ | 2-11-2022 | 13:35:07 | Finished high pressure analysis |  | ¦ |  |  |  |  | ¦ | Pressure (MPa) | Intrusion Volume, Actual (cm³/g) | Intrusion Volume, Predicted (cm³/g) | Error (cm³/g) | ¦ | 47.4092 | 3.5392 |  |  | ¦ | 50.1862 | 3.7057 |  |  | ¦ | 0.80437 | 0.055724 |  |  | ¦ |  |  |  |  | ¦
Hg Parameters | [5 empty] | ¦ | 0.033749 | 446723.5938 | 0.0036504 | 3.2445e-09 | ¦ | 0.023414 | 0.005594 | 103.2657 | 0.1265 | ¦ | 0.023414 | 0.00044282 |  |  | ¦ | 643907.625 | 2.5453e-09 |  |  | ¦ | 643907.625 | 0.00013432 |  |  | ¦ | 643907.625 | 0.0042632 |  |  | ¦ | 643907.625 | 2.5453e-09 | 145.9987 | 0 | ¦ | 643907.625 | 0.0042632 | 145.9987 | 0 | ¦ | [9 empty] | ¦ | 643907.625 | 2.5453e-09 | 145.9987 | 0 | ¦ |  |  |  |  | ¦ | Intrusion Volume, Predicted |  | Intrusion Volume, Actual |  | ¦ | 0.018434 | 0.0051512 | 0.0051983 | 4.7143e-05 | ¦ | 48.8954 | 3.6107 |  |  | ¦ | 52.3665 | 3.8593 |  |  | ¦ | 1.0156 | 0.059778 |  |  | ¦ | Volume, Predicted |  | Volume, Actual |  | ¦ | Volume, Predicted |  | Volume, Actual
[6 empty] | ¦ | 0.040226 | 374800.8438 | 0.0037932 | 4.0208e-09 | ¦ | 0.028283 | 0.0058742 | 89.8857 | 0.1265 | ¦ | 0.028283 | 0.00028015 |  |  | ¦ | 533071.6875 | 2.5276e-09 |  |  | ¦ | 533071.6875 | 0.00015336 |  |  | ¦ | 533071.6875 | 0.0034149 |  |  | ¦ | 533071.6875 | 2.5276e-09 | 167.7315 | 0 | ¦ | 533071.6875 | 0.0034149 | 167.7315 | 0 | ¦ | [9 empty] | ¦ | 533071.6875 | 2.5276e-09 | 167.7315 | 0 | ¦ |  |  |  |  | ¦ | Pressure (MPa) | Intrusion Volume (cm³/g) | Pressure (MPa) | Intrusion Volume (cm³/g) | ¦ | 0.023414 | 0.005594 | 0.0055453 | -4.8753e-05 | ¦ | 50.1862 | 3.7057 |  |  | ¦ | 54.1486 | 4.0289 |  |  | ¦ | 1.134 | 0.061652 |  |  | ¦ | Pressure (MPa) | Volume (cm³/g) | Pressure (MPa) | Volume (cm³/g) | ¦ | Pressure (MPa) | Volume (cm³/g) | Pressure (MPa) | Volume (cm³/g)
Adv. Contact Angle: | 141.000 | degrees | Rec. Contact Angle: | 141.000 | degrees | ¦ | 0.050591 | 298011.8438 | 0.0034491 | 4.4722e-09 | ¦ | 0.033749 | 0.0061543 | 78.3459 | 0.1265 | ¦ | 0.033749 | 0.00028015 |  |  | ¦ | 446723.5938 | 3.2445e-09 |  |  | ¦ | 446723.5938 | 0.00017624 |  |  | ¦ | 446723.5938 | 0.0036504 |  |  | ¦ | 446723.5938 | 3.2445e-09 | 192.437 | 0 | ¦ | 446723.5938 | 0.0036504 | 192.437 | 0 | ¦ | [9 empty] | ¦ | 446723.5938 | 3.2445e-09 | 192.437 | 0 | ¦ |  |  |  |  | ¦ | 0.018434 | 0.0051983 | 0.018434 | 0.0051512 | ¦ | 0.028283 | 0.0058742 | 0.0058505 | -2.3696e-05 | ¦ | 52.3665 | 3.8593 |  |  | ¦ | 56.9408 | 4.391 |  |  | ¦ | 1.2577 | 0.06328 |  |  | ¦ | 0.67928 | 0.034557 | 0.67928 | 0.033037 | ¦ | 18.0788 | 0.10515 | 18.0788 | 0.10376
Hg Surface Tension: | 485.000 | dynes/cm | Hg Density: | 13.5590 | g/mL | ¦ | 0.060655 | 248562.3438 | 0.0033259 | 5.2999e-09 | ¦ | 0.040226 | 0.0064435 | 68.1686 | 0.1265 | ¦ | 0.040226 | 0.00028919 |  |  | ¦ | 374800.8438 | 4.0208e-09 |  |  | ¦ | 374800.8438 | 0.0002044 |  |  | ¦ | 374800.8438 | 0.0037932 |  |  | ¦ | 374800.8438 | 4.0208e-09 | 221.1672 | 0 | ¦ | 374800.8438 | 0.0037932 | 221.1672 | 0 | ¦ | [9 empty] | ¦ | 374800.8438 | 4.0208e-09 | 221.1672 | 0 | ¦ |  |  |  |  | ¦ | 0.023414 | 0.0055453 | 0.023414 | 0.005594 | ¦ | 0.033749 | 0.0061543 | 0.0061533 | -1.0497e-06 | ¦ | 54.1486 | 4.0289 |  |  | ¦ | 57.7617 | 4.5482 |  |  | ¦ | 1.4886 | 0.066029 |  |  | ¦ | 0.7787 | 0.037761 | 0.7787 | 0.03759 | ¦ | 20.8088 | 0.10683 | 20.8088 | 0.1063
[6 empty] | ¦ | 0.071819 | 209926.1875 | 0.0045575 | 8.6545e-09 | ¦ | 0.050591 | 0.0067869 | 59.4038 | 0.1265 | ¦ | 0.050591 | 0.00034341 |  |  | ¦ | 298011.8438 | 4.4722e-09 |  |  | ¦ | 298011.8438 | 0.00024523 |  |  | ¦ | 298011.8438 | 0.0034491 |  |  | ¦ | 298011.8438 | 4.4722e-09 | 253.7994 | 0 | ¦ | 298011.8438 | 0.0034491 | 253.7994 | 0 | ¦ | [9 empty] | ¦ | 298011.8438 | 4.4722e-09 | 253.7994 | 0 | ¦ |  |  |  |  | ¦ | 0.028283 | 0.0058505 | 0.028283 | 0.0058742 | ¦ | 0.040226 | 0.0064435 | 0.0064573 | 1.3809e-05 | ¦ | 56.9408 | 4.391 |  |  | ¦ | 59.5313 | 4.8286 |  |  | ¦ | 1.7274 | 0.068276 |  |  | ¦ | 0.90249 | 0.041555 | 0.90249 | 0.04229 | ¦ | 25.5864 | 0.10937 | 25.5864 | 0.10982
[6 empty] | ¦ | 0.083076 | 181480.3125 | 0.0057164 | 1.2708e-08 | ¦ | 0.060655 | 0.007049 | 44.8155 | 0.12639 | ¦ | 0.060655 | 0.00026208 |  |  | ¦ | 248562.3438 | 5.2999e-09 |  |  | ¦ | 248562.3438 | 0.00028359 |  |  | ¦ | 248562.3438 | 0.0033259 |  |  | ¦ | 248562.3438 | 5.2999e-09 | 336.416 | 1.2535e-06 | ¦ | 248562.3438 | 0.0033259 | 336.416 | 0.0008462 | ¦ | [9 empty] | ¦ | 248562.3438 | 5.2999e-09 | 336.416 | 1.2535e-06 | ¦ |  |  |  |  | ¦ | 0.033749 | 0.0061533 | 0.033749 | 0.0061543 | ¦ | 0.050591 | 0.0067869 | 0.0068206 | 3.3626e-05 | ¦ | 57.7617 | 4.5482 |  |  | ¦ | 61.9077 | 5.1662 |  |  | ¦ | 2.2133 | 0.071797 |  |  | ¦ | 1.0395 | 0.045547 | 1.0395 | 0.046978 | ¦ | 31.4967 | 0.11197 | 31.4967 | 0.11288
User Parameters | [5 empty] | ¦ | 0.10095 | 149347.625 | 0.0048052 | 1.2656e-08 | ¦ | 0.071819 | 0.0073834 | 34.0891 | 0.12538 | ¦ | 0.071819 | 0.00033438 |  |  | ¦ | 209926.1875 | 8.6545e-09 |  |  | ¦ | 209926.1875 | 0.00034194 |  |  | ¦ | 209926.1875 | 0.0045575 |  |  | ¦ | 209926.1875 | 8.6545e-09 | 442.2717 | 9.5555e-06 | ¦ | 209926.1875 | 0.0045575 | 442.2717 | 0.0085135 | ¦ | [9 empty] | ¦ | 209926.1875 | 8.6545e-09 | 442.2717 | 9.5555e-06 | ¦ |  |  |  |  | ¦ | 0.040226 | 0.0064573 | 0.040226 | 0.0064435 | ¦ | 0.060655 | 0.007049 | 0.0070279 | -2.1078e-05 | ¦ | 59.5313 | 4.8286 |  |  | ¦ | 63.7512 | 5.461 |  |  | ¦ | 2.4037 | 0.072832 |  |  | ¦ | 1.1986 | 0.049957 | 1.1986 | 0.051583 | ¦ | 33.8385 | 0.11289 | 33.8385 | 0.11381
[6 empty] | ¦ | 0.11938 | 126290.3203 | 0.0058322 | 1.8421e-08 | ¦ | 0.083076 | 0.0077449 | 29.545 | 0.12465 | ¦ | 0.083076 | 0.00036149 |  |  | ¦ | 181480.3125 | 1.2708e-08 |  |  | ¦ | 181480.3125 | 0.00041582 |  |  | ¦ | 181480.3125 | 0.0057164 |  |  | ¦ | 181480.3125 | 1.2708e-08 | 510.2949 | 1.0712e-05 | ¦ | 181480.3125 | 0.0057164 | 510.2949 | 0.011728 | ¦ | [9 empty] | ¦ | 181480.3125 | 1.2708e-08 | 510.2949 | 1.0712e-05 | ¦ |  |  |  |  | ¦ | 0.050591 | 0.0068206 | 0.050591 | 0.0067869 | ¦ |  |  |  |  | ¦ | 61.9077 | 5.1662 |  |  | ¦ | 65.4345 | 5.6514 |  |  | ¦ | 2.8397 | 0.075063 |  |  | ¦ | 1.3705 | 0.054499 | 1.3705 | 0.055724 | ¦ | 38.873 | 0.11467 | 38.873 | 0.1155
Param 1: | 0.000 | Param 2: | 0.000 | Param 3: | 0.000 | ¦ | 0.12676 | 118942.6797 | 0.0052073 | 1.8449e-08 | ¦ | 0.10095 | 0.0081515 | 25.8546 | 0.12391 | ¦ | 0.10095 | 0.00040667 |  |  | ¦ | 149347.625 | 1.2656e-08 |  |  | ¦ | 149347.625 | 0.00051416 |  |  | ¦ | 149347.625 | 0.0048052 |  |  | ¦ | 149347.625 | 1.2656e-08 | 583.1326 | 1.0282e-05 | ¦ | 149347.625 | 0.0048052 | 583.1326 | 0.012924 | ¦ | [9 empty] | ¦ | 149347.625 | 1.2656e-08 | 583.1326 | 1.0282e-05 | ¦ |  |  |  |  | ¦ | 0.060655 | 0.0070279 | 0.060655 | 0.007049 | ¦ |  |  |  |  | ¦ | 63.7512 | 5.461 |  |  | ¦ | 67.1696 | 5.7291 |  |  | ¦ | 3.5497 | 0.078059 |  |  | ¦ | 1.5818 | 0.059813 | 1.5818 | 0.059778 | ¦ | 41.5941 | 0.11556 | 41.5941 | 0.11631
[6 empty] | ¦ | 0.14016 | 107570.8594 | 0.0086969 | 3.3377e-08 | ¦ | 0.11938 | 0.0085763 | 22.4591 | 0.12296 | ¦ | 0.11938 | 0.00042475 |  |  | ¦ | 126290.3203 | 1.8421e-08 |  |  | ¦ | 126290.3203 | 0.00063744 |  |  | ¦ | 126290.3203 | 0.0058322 |  |  | ¦ | 126290.3203 | 1.8421e-08 | 671.2933 | 1.0767e-05 | ¦ | 126290.3203 | 0.0058322 | 671.2933 | 0.015524 | ¦ | [9 empty] | ¦ | 126290.3203 | 1.8421e-08 | 671.2933 | 1.0767e-05 | ¦ |  |  |  |  | ¦ |  |  |  |  | ¦ |  |  |  |  | ¦ | 65.4345 | 5.6514 |  |  | ¦ | 68.9309 | 5.7158 |  |  | ¦ | 4.2681 | 0.080384 |  |  | ¦ | 1.7002 | 0.062682 | 1.7002 | 0.061652 | ¦ | 47.8884 | 0.11742 | 47.8884 | 0.1178
[6 empty] | ¦ | 0.15971 | 94399.1484 | 0.0019217 | 8.2761e-09 | ¦ | 0.12676 | 0.0087118 | 19.4697 | 0.12196 | ¦ | 0.12676 | 0.00013556 |  |  | ¦ | 118942.6797 | 1.8449e-08 |  |  | ¦ | 118942.6797 | 0.00068166 |  |  | ¦ | 118942.6797 | 0.0052073 |  |  | ¦ | 118942.6797 | 1.8449e-08 | 774.3657 | 9.6242e-06 | ¦ | 118942.6797 | 0.0052073 | 774.3657 | 0.015991 | ¦ | [9 empty] | ¦ | 118942.6797 | 1.8449e-08 | 774.3657 | 9.6242e-06 | ¦ | [14 empty] | ¦ | 67.1696 | 5.7291 |  |  | ¦ | 70.8645 | 5.5917 |  |  | ¦ | 5.0012 | 0.082506 |  |  | ¦ | 1.8238 | 0.065604 | 1.8238 | 0.06328 | ¦ | 51.1823 | 0.11831 | 51.1823 | 0.11847
Low Pressure: | [5 empty] | ¦ | 0.20131 | 74891.8906 | 0.0029224 | 1.5061e-08 | ¦ | 0.14016 | 0.0090914 | 14.8284 | 0.11997 | ¦ | 0.14016 | 0.00037956 |  |  | ¦ | 107570.8594 | 3.3377e-08 |  |  | ¦ | 107570.8594 | 0.00081571 |  |  | ¦ | 107570.8594 | 0.0086969 |  |  | ¦ | 107570.8594 | 3.3377e-08 | 1016.743 | 8.244e-06 | ¦ | 107570.8594 | 0.0086969 | 1016.743 | 0.016896 | ¦ | [9 empty] | ¦ | 107570.8594 | 3.3377e-08 | 1016.743 | 8.244e-06 | ¦ | [14 empty] | ¦ | 68.9309 | 5.7158 |  |  | ¦ | 72.8366 | 5.4624 |  |  | ¦ | 5.8197 | 0.084694 |  |  | ¦ |  |  |  |  | ¦ | 55.0115 | 0.11928 | 55.0115 | 0.11918
[6 empty] | ¦ | 0.23358 | 64546.0781 | 0.011135 | 6.9489e-08 | ¦ | 0.15971 | 0.0092004 | 12.8819 | 0.11861 | ¦ | 0.15971 | 0.00010901 |  |  | ¦ | 94399.1484 | 8.2761e-09 |  |  | ¦ | 94399.1484 | 0.00085889 |  |  | ¦ | 94399.1484 | 0.0019217 |  |  | ¦ | 94399.1484 | 8.2761e-09 | 1170.3723 | 8.8224e-06 | ¦ | 94399.1484 | 0.0019217 | 1170.3723 | 0.022178 | ¦ | [9 empty] | ¦ | 94399.1484 | 8.2761e-09 | 1170.3723 | 8.8224e-06 | ¦ | [14 empty] | ¦ | 70.8645 | 5.5917 |  |  | ¦ | 73.7842 | 5.3912 |  |  | ¦ | 6.7661 | 0.086915 |  |  | ¦ |  |  |  |  | ¦ | 58.8404 | 0.12019 | 58.8404 | 0.11979
Evacuation Pressure: | 60 | µmHg |  |  |  | ¦ | 0.27176 | 55476.918 | 0.010674 | 7.7391e-08 | ¦ | 0.20131 | 0.0094942 | 11.2197 | 0.11731 | ¦ | 0.20131 | 0.00029379 |  |  | ¦ | 74891.8906 | 1.5061e-08 |  |  | ¦ | 74891.8906 | 0.00099773 |  |  | ¦ | 74891.8906 | 0.0029224 |  |  | ¦ | 74891.8906 | 1.5061e-08 | 1343.769 | 7.4968e-06 | ¦ | 74891.8906 | 0.0029224 | 1343.769 | 0.021665 | ¦ | [9 empty] | ¦ | 74891.8906 | 1.5061e-08 | 1343.769 | 7.4968e-06 | ¦ | [14 empty] | ¦ | 72.8366 | 5.4624 |  |  | ¦ | 77.0909 | 5.0053 |  |  | ¦ | 7.8839 | 0.089353 |  |  | ¦ |  |  |  |  | ¦ | 63.236 | 0.12117 | 63.236 | 0.12038
Evacuation Time: | 5 | mins |  |  |  | ¦ | 0.30711 | 49092.4922 | 0.028646 | 2.3824e-07 | ¦ | 0.23358 | 0.010213 | 9.7056 | 0.11575 | ¦ | 0.23358 | 0.00071892 |  |  | ¦ | 64546.0781 | 6.9489e-08 |  |  | ¦ | 64546.0781 | 0.0014102 |  |  | ¦ | 64546.0781 | 0.011135 |  |  | ¦ | 64546.0781 | 6.9489e-08 | 1553.3939 | 7.4497e-06 | ¦ | 64546.0781 | 0.011135 | 1553.3939 | 0.024805 | ¦ | [9 empty] | ¦ | 64546.0781 | 6.9489e-08 | 1553.3939 | 7.4497e-06 | ¦ | [14 empty] | ¦ | 73.7842 | 5.3912 |  |  | ¦ | 80.3625 | 4.723 |  |  | ¦ | 9.1512 | 0.09184 |  |  | ¦ |  |  |  |  | ¦ | 67.628 | 0.1221 | 67.628 | 0.12093
Mercury Filling Pressure: | 0.0038 | MPa |  |  |  | ¦ | 0.3573 | 42196.4805 | 0.038646 | 3.6841e-07 | ¦ | 0.27176 | 0.010915 | 7.4174 | 0.11265 | ¦ | 0.27176 | 0.00070187 |  |  | ¦ | 55476.918 | 7.7391e-08 |  |  | ¦ | 55476.918 | 0.001878 |  |  | ¦ | 55476.918 | 0.010674 |  |  | ¦ | 55476.918 | 7.7391e-08 | 2032.5974 | 6.4585e-06 | ¦ | 55476.918 | 0.010674 | 2032.5974 | 0.026505 | ¦ | [9 empty] | ¦ | 55476.918 | 7.7391e-08 | 2032.5974 | 6.4585e-06 | ¦ | [14 empty] | ¦ | 77.0909 | 5.0053 |  |  | ¦ | 82.2904 | 4.622 |  |  | ¦ | 9.8368 | 0.093035 |  |  | ¦ |  |  |  |  | ¦
Equilibration Time: | 30 | secs |  |  |  | ¦ | 0.384 | 39261.8008 | 0.033328 | 3.5553e-07 | ¦ | 0.30711 | 0.012436 | 6.3655 | 0.11064 | ¦ | 0.30711 | 0.001521 |  |  | ¦ | 49092.4922 | 2.3824e-07 |  |  | ¦ | 49092.4922 | 0.0030417 |  |  | ¦ | 49092.4922 | 0.028646 |  |  | ¦ | 49092.4922 | 2.3824e-07 | 2368.4792 | 5.9963e-06 | ¦ | 49092.4922 | 0.028646 | 2368.4792 | 0.030324 | ¦ | [9 empty] | ¦ | 49092.4922 | 2.3824e-07 | 2368.4792 | 5.9963e-06 | ¦ | [14 empty] | ¦ | 80.3625 | 4.723 |  |  | ¦ | 84.3046 | 4.4733 |  |  | ¦ | 12.2475 | 0.097204 |  |  | ¦
[6 empty] | ¦ | 0.44415 | 33944.9727 | 0.051178 | 6.0829e-07 | ¦ | 0.3573 | 0.014977 | 4.8336 | 0.10685 | ¦ | 0.3573 | 0.0025406 |  |  | ¦ | 42196.4805 | 3.6841e-07 |  |  | ¦ | 42196.4805 | 0.005268 |  |  | ¦ | 42196.4805 | 0.038646 |  |  | ¦ | 42196.4805 | 3.6841e-07 | 3119.1233 | 5.0517e-06 | ¦ | 42196.4805 | 0.038646 | 3119.1233 | 0.031716 | ¦ | [9 empty] | ¦ | 42196.4805 | 3.6841e-07 | 3119.1233 | 5.0517e-06 | ¦ | [14 empty] | ¦ | 82.2904 | 4.622 |  |  | ¦ | 87.0986 | 4.2684 |  |  | ¦ | 15.2595 | 0.10133 |  |  | ¦
[6 empty] | ¦ | 0.51406 | 29328.6738 | 0.063024 | 8.667e-07 | ¦ | 0.384 | 0.01602 | 3.6604 | 0.10272 | ¦ | 0.384 | 0.0010434 |  |  | ¦ | 39261.8008 | 3.5553e-07 |  |  | ¦ | 39261.8008 | 0.0062927 |  |  | ¦ | 39261.8008 | 0.033328 |  |  | ¦ | 39261.8008 | 3.5553e-07 | 4118.8975 | 4.127e-06 | ¦ | 39261.8008 | 0.033328 | 4118.8975 | 0.034171 | ¦ | [9 empty] | ¦ | 39261.8008 | 3.5553e-07 | 4118.8975 | 4.127e-06 | ¦ | [14 empty] | ¦ | 84.3046 | 4.4733 |  |  | ¦ | 89.5218 | 4.1713 |  |  | ¦ | 17.5126 | 0.10376 |  |  | ¦
High Pressure: | [5 empty] | ¦ | 0.67928 | 22195.0684 | 0.080816 | 1.3712e-06 | ¦ | 0.44415 | 0.019254 | 3.1934 | 0.10057 | ¦ | 0.44415 | 0.0032342 |  |  | ¦ | 33944.9727 | 6.0829e-07 |  |  | ¦ | 33944.9727 | 0.009827 |  |  | ¦ | 33944.9727 | 0.051178 |  |  | ¦ | 33944.9727 | 6.0829e-07 | 4721.145 | 3.5684e-06 | ¦ | 33944.9727 | 0.051178 | 4721.145 | 0.036261 | ¦ | [9 empty] | ¦ | 33944.9727 | 6.0829e-07 | 4721.145 | 3.5684e-06 | ¦ | [14 empty] | ¦ | 87.0986 | 4.2684 |  |  | ¦ | 90.2577 | 4.1452 |  |  | ¦ | 20.2427 | 0.1063 |  |  | ¦
[6 empty] | ¦ | 0.7787 | 19361.2207 | 0.076759 | 1.6069e-06 | ¦ | 0.51406 | 0.023255 | 2.4317 | 0.096432 | ¦ | 0.51406 | 0.0040009 |  |  | ¦ | 29328.6738 | 8.667e-07 |  |  | ¦ | 29328.6738 | 0.014886 |  |  | ¦ | 29328.6738 | 0.063024 |  |  | ¦ | 29328.6738 | 8.667e-07 | 6200.0972 | 2.7997e-06 | ¦ | 29328.6738 | 0.063024 | 6200.0972 | 0.034986 | ¦ | [9 empty] | ¦ | 29328.6738 | 8.667e-07 | 6200.0972 | 2.7997e-06 | ¦ | [14 empty] | ¦ | 89.5218 | 4.1713 |  |  | ¦ | 91.604 | 4.0926 |  |  | ¦ | 25.0202 | 0.10982 |  |  | ¦
Equilibration Time: | 30 | secs |  |  |  | ¦ | 0.90249 | 16705.5801 | 0.073349 | 1.7697e-06 | ¦ | 0.67928 | 0.033037 | 1.8432 | 0.092362 | ¦ | 0.67928 | 0.0097817 |  |  | ¦ | 22195.0684 | 1.3712e-06 |  |  | ¦ | 22195.0684 | 0.030073 |  |  | ¦ | 22195.0684 | 0.080816 |  |  | ¦ | 22195.0684 | 1.3712e-06 | 8179.8174 | 2.0561e-06 | ¦ | 22195.0684 | 0.080816 | 8179.8174 | 0.033824 | ¦ | [9 empty] | ¦ | 22195.0684 | 1.3712e-06 | 8179.8174 | 2.0561e-06 | ¦ | [14 empty] | ¦ | 90.2577 | 4.1452 |  |  | ¦ | 92.2439 | 4.0766 |  |  | ¦ | 30.9305 | 0.11288 |  |  | ¦
[6 empty] | ¦ | 1.0395 | 14503.9443 | 0.076385 | 2.1294e-06 | ¦ | 0.7787 | 0.03759 | 1.6051 | 0.090302 | ¦ | 0.7787 | 0.0045536 |  |  | ¦ | 19361.2207 | 1.6069e-06 |  |  | ¦ | 19361.2207 | 0.03884 |  |  | ¦ | 19361.2207 | 0.076759 |  |  | ¦ | 19361.2207 | 1.6069e-06 | 9393.1201 | 1.6975e-06 | ¦ | 19361.2207 | 0.076759 | 9393.1201 | 0.034288 | ¦ | [9 empty] | ¦ | 19361.2207 | 1.6069e-06 | 9393.1201 | 1.6975e-06 | ¦ | [14 empty] | ¦ | 91.604 | 4.0926 |  |  | ¦ | 93.4249 | 4.0602 |  |  | ¦ | 33.2723 | 0.11381 |  |  | ¦
[6 empty] | ¦ | 1.1986 | 12578.8594 | 0.074455 | 2.3919e-06 | ¦ | 0.90249 | 0.04229 | 1.4005 | 0.088197 | ¦ | 0.90249 | 0.0046996 |  |  | ¦ | 16705.5801 | 1.7697e-06 |  |  | ¦ | 16705.5801 | 0.049264 |  |  | ¦ | 16705.5801 | 0.073349 |  |  | ¦ | 16705.5801 | 1.7697e-06 | 10764.9258 | 1.5343e-06 | ¦ | 16705.5801 | 0.073349 | 10764.9258 | 0.035552 | ¦ | [9 empty] | ¦ | 16705.5801 | 1.7697e-06 | 10764.9258 | 1.5343e-06 | ¦ | [14 empty] | ¦ | 92.2439 | 4.0766 |  |  | ¦ | 93.9553 | 4.0368 |  |  | ¦ | 38.3069 | 0.1155 |  |  | ¦
No Blank Correction | [5 empty] | ¦ | 1.3705 | 11000.4932 | 0.071125 | 2.6239e-06 | ¦ | 1.0395 | 0.046978 | 1.068 | 0.083967 | ¦ | 1.0395 | 0.0046881 |  |  | ¦ | 14503.9443 | 2.1294e-06 |  |  | ¦ | 14503.9443 | 0.061281 |  |  | ¦ | 14503.9443 | 0.076385 |  |  | ¦ | 14503.9443 | 2.1294e-06 | 14116.0605 | 1.2623e-06 | ¦ | 14503.9443 | 0.076385 | 14116.0605 | 0.035939 | ¦ | [9 empty] | ¦ | 14503.9443 | 2.1294e-06 | 14116.0605 | 1.2623e-06 | ¦ | [14 empty] | ¦ | 93.4249 | 4.0602 |  |  | ¦ | 94.5158 | 4.0264 |  |  | ¦ | 41.0279 | 0.11631 |  |  | ¦
(From Pressure 0.0007 to 413.6854 MPa) | [5 empty] | ¦ | 1.5818 | 9531.4639 | 0.065123 | 2.7597e-06 | ¦ | 1.1986 | 0.051583 | 0.81748 | 0.07865 | ¦ | 1.1986 | 0.0046046 |  |  | ¦ | 12578.8594 | 2.3919e-06 |  |  | ¦ | 12578.8594 | 0.074883 |  |  | ¦ | 12578.8594 | 0.074455 |  |  | ¦ | 12578.8594 | 2.3919e-06 | 18442.9551 | 1.229e-06 | ¦ | 12578.8594 | 0.074455 | 18442.9551 | 0.045796 | ¦ | [9 empty] | ¦ | 12578.8594 | 2.3919e-06 | 18442.9551 | 1.229e-06 | ¦ | [14 empty] | ¦ | 93.9553 | 4.0368 |  |  | ¦ | 95.005 | 4.0459 |  |  | ¦ | 47.3222 | 0.1178 |  |  | ¦
Intrusion Data Summary | [5 empty] | ¦ | 1.7002 | 8867.5264 | 0.059759 | 2.8224e-06 | ¦ | 1.3705 | 0.055724 | 0.6908 | 0.07451 | ¦ | 1.3705 | 0.0041415 |  |  | ¦ | 11000.4932 | 2.6239e-06 |  |  | ¦ | 11000.4932 | 0.088934 |  |  | ¦ | 11000.4932 | 0.071125 |  |  | ¦ | 11000.4932 | 2.6239e-06 | 21824.7891 | 1.224e-06 | ¦ | 11000.4932 | 0.071125 | 21824.7891 | 0.056609 | ¦ | [9 empty] | ¦ | 11000.4932 | 2.6239e-06 | 21824.7891 | 1.224e-06 | ¦ | [14 empty] | ¦ | 94.5158 | 4.0264 |  |  | ¦ | 95.4715 | 4.0557 |  |  | ¦ | 50.6161 | 0.11847 |  |  | ¦
[6 empty] | ¦ | 1.8238 | 8266.4629 | 0.053392 | 2.7078e-06 | ¦ | 1.5818 | 0.059778 | 0.61122 | 0.070622 | ¦ | 1.5818 | 0.0040541 |  |  | ¦ | 9531.4639 | 2.7597e-06 |  |  | ¦ | 9531.4639 | 0.10473 |  |  | ¦ | 9531.4639 | 0.065123 |  |  | ¦ | 9531.4639 | 2.7597e-06 | 24666.6211 | 1.3684e-06 | ¦ | 9531.4639 | 0.065123 | 24666.6211 | 0.073155 | ¦ | [9 empty] | ¦ | 9531.4639 | 2.7597e-06 | 24666.6211 | 1.3684e-06 | ¦ | [14 empty] | ¦ | 95.005 | 4.0459 |  |  | ¦ | 95.9049 | 4.0345 |  |  | ¦ | 54.4453 | 0.11918 |  |  | ¦
Total Intrusion Volume = | 0.1261 | mL/g |  |  |  | ¦ | 2.0548 | 7337.4526 | 0.0531 | 2.9593e-06 | ¦ | 1.7002 | 0.061652 | 0.47017 | 0.061595 | ¦ | 1.7002 | 0.0018739 |  |  | ¦ | 8867.5264 | 2.8224e-06 |  |  | ¦ | 8867.5264 | 0.11288 |  |  | ¦ | 8867.5264 | 0.059759 |  |  | ¦ | 8867.5264 | 2.8224e-06 | 32066.4766 | 1.2198e-06 | ¦ | 8867.5264 | 0.059759 | 32066.4766 | 0.079218 | ¦ | [9 empty] | ¦ | 8867.5264 | 2.8224e-06 | 32066.4766 | 1.2198e-06 | ¦ | [14 empty] | ¦ | 95.4715 | 4.0557 |  |  | ¦ | 96.354 | 3.9858 |  |  | ¦ | 58.2742 | 0.11979 |  |  | ¦
Total Pore Area = | 4.008 | m²/g |  |  |  | ¦ | 2.2935 | 6573.5732 | 0.047064 | 2.9416e-06 | ¦ | 1.8238 | 0.06328 | 0.35401 | 0.052576 | ¦ | 1.8238 | 0.0016275 |  |  | ¦ | 8266.4629 | 2.7078e-06 |  |  | ¦ | 8266.4629 | 0.12048 |  |  | ¦ | 8266.4629 | 0.053392 |  |  | ¦ | 8266.4629 | 2.7078e-06 | 42588.25 | 8.5725e-07 | ¦ | 8266.4629 | 0.053392 | 42588.25 | 0.07319 | ¦ | [9 empty] | ¦ | 8266.4629 | 2.7078e-06 | 42588.25 | 8.5725e-07 | ¦ | [14 empty] | ¦ | 95.9049 | 4.0345 |  |  | ¦ | 96.6904 | 4.0143 |  |  | ¦ | 62.6698 | 0.12038 |  |  | ¦
Median Pore Diameter (Volume) = | 8352 | A |  |  |  | ¦ | 2.7795 | 5424.3271 | 0.042187 | 3.0635e-06 | ¦ | 2.0548 | 0.066029 | 0.27833 | 0.047022 | ¦ | 2.0548 | 0.0027492 |  |  | ¦ | 7337.4526 | 2.9593e-06 |  |  | ¦ | 7337.4526 | 0.13457 |  |  | ¦ | 7337.4526 | 0.0531 |  |  | ¦ | 7337.4526 | 2.9593e-06 | 54168.0391 | 4.7959e-07 | ¦ | 7337.4526 | 0.0531 | 54168.0391 | 0.053168 | ¦ | [9 empty] | ¦ | 7337.4526 | 2.9593e-06 | 54168.0391 | 4.7959e-07 | ¦ | [14 empty] | ¦ | 96.354 | 3.9858 |  |  | ¦ | 97.0268 | 4.0435 |  |  | ¦ | 67.0618 | 0.12093 |  |  | ¦
Median Pore Diameter (Area) = | 307 | A |  |  |  | ¦ | 2.9698 | 5076.5942 | 0.035974 | 2.9767e-06 | ¦ | 2.2935 | 0.068276 | 0.21369 | 0.041219 | ¦ | 2.2935 | 0.002247 |  |  | ¦ | 6573.5732 | 2.9416e-06 |  |  | ¦ | 6573.5732 | 0.14749 |  |  | ¦ | 6573.5732 | 0.047064 |  |  | ¦ | 6573.5732 | 2.9416e-06 | 70553.3984 | 3.5416e-07 | ¦ | 6573.5732 | 0.047064 | 70553.3984 | 0.05056 | ¦ | [9 empty] | ¦ | 6573.5732 | 2.9416e-06 | 70553.3984 | 3.5416e-07 | ¦ | [14 empty] | ¦ | 96.6904 | 4.0143 |  |  | ¦ | 97.3528 | 4.0918 |  |  | ¦ | 71.849 | 0.12149 |  |  | ¦
Average Pore Diameter (4V/A) = | 1258 | A |  |  |  | ¦ | 3.4059 | 4426.6528 | 0.037501 | 3.433e-06 | ¦ | 2.7795 | 0.071797 | 0.1929 | 0.039629 | ¦ | 2.7795 | 0.0035207 |  |  | ¦ | 5424.3271 | 3.0635e-06 |  |  | ¦ | 5424.3271 | 0.17097 |  |  | ¦ | 5424.3271 | 0.042187 |  |  | ¦ | 5424.3271 | 3.0635e-06 | 78156.3359 | 2.091e-07 | ¦ | 5424.3271 | 0.042187 | 78156.3359 | 0.035768 | ¦ | [9 empty] | ¦ | 5424.3271 | 3.0635e-06 | 78156.3359 | 2.091e-07 | ¦ | [14 empty] | ¦ | 97.0268 | 4.0435 |  |  | ¦ | 97.6379 | 4.1689 |  |  | ¦ | 77.0512 | 0.12192 |  |  | ¦
Bulk Density at 0.0038 MPa = | 1.9938 | g/mL |  |  |  | ¦ | 4.1159 | 3663.072 | 0.03644 | 3.9242e-06 | ¦ | 2.9698 | 0.072832 | 0.17006 | 0.037868 | ¦ | 2.9698 | 0.0010351 |  |  | ¦ | 5076.5942 | 2.9767e-06 |  |  | ¦ | 5076.5942 | 0.17886 |  |  | ¦ | 5076.5942 | 0.035974 |  |  | ¦ | 5076.5942 | 2.9767e-06 | 88657.1875 | 1.6771e-07 | ¦ | 5076.5942 | 0.035974 | 88657.1875 | 0.032167 | ¦ | [9 empty] | ¦ | 5076.5942 | 2.9767e-06 | 88657.1875 | 1.6771e-07 | ¦ | [14 empty] | ¦ | 97.3528 | 4.0918 |  |  | ¦ | 97.9247 | 4.2393 |  |  | ¦ | 82.61 | 0.12234 |  |  | ¦
Apparent (skeletal) Density = | 2.6633 | g/mL |  |  |  | ¦ | 4.8343 | 3118.6909 | 0.033268 | 4.2701e-06 | ¦ | 3.4059 | 0.075063 | 0.15023 | 0.036932 | ¦ | 3.4059 | 0.0022312 |  |  | ¦ | 4426.6528 | 3.433e-06 |  |  | ¦ | 4426.6528 | 0.19764 |  |  | ¦ | 4426.6528 | 0.037501 |  |  | ¦ | 4426.6528 | 3.433e-06 | 100360.25 | 8.0012e-08 | ¦ | 4426.6528 | 0.037501 | 100360.25 | 0.01739 | ¦ | [9 empty] | ¦ | 4426.6528 | 3.433e-06 | 100360.25 | 8.0012e-08 | ¦ | [14 empty] | ¦ | 97.6379 | 4.1689 |  |  | ¦ | 98.2008 | 4.3082 |  |  | ¦ | 88.7107 | 0.12275 |  |  | ¦
Porosity = | 25.1397 | % |  |  |  | ¦ | 5.5673 | 2708.0583 | 0.034615 | 5.1687e-06 | ¦ | 4.1159 | 0.078059 |  |  | ¦ | 4.1159 | 0.0029964 |  |  | ¦ | 3663.072 | 3.9242e-06 |  |  | ¦ | 3663.072 | 0.22727 |  |  | ¦ | 3663.072 | 0.03644 |  |  | ¦ | 3663.072 | 3.9242e-06 |  |  | ¦ | 3663.072 | 0.03644 |  |  | ¦ | [9 empty] | ¦ | 3663.072 | 3.9242e-06 |  |  | ¦ | [14 empty] | ¦ | 97.9247 | 4.2393 |  |  | ¦ | 98.3613 | 4.4651 |  |  | ¦ | 95.1508 | 0.12311 |  |  | ¦
Stem Volume Used = | 48 | % |  |  |  | ¦ | 6.3859 | 2360.9297 | 0.036723 | 6.3026e-06 | ¦ | 4.8343 | 0.080384 |  |  | ¦ | 4.8343 | 0.0023246 |  |  | ¦ | 3118.6909 | 4.2701e-06 |  |  | ¦ | 3118.6909 | 0.25469 |  |  | ¦ | 3118.6909 | 0.033268 |  |  | ¦ | 3118.6909 | 4.2701e-06 |  |  | ¦ | 3118.6909 | 0.033268 |  |  | ¦ | [9 empty] | ¦ | 3118.6909 | 4.2701e-06 |  |  | ¦ | [14 empty] | ¦ | 98.2008 | 4.3082 |  |  | ¦ | 98.62 | 4.5191 |  |  | ¦ | 101.9539 | 0.12347 |  |  | ¦
[6 empty] | ¦ | 7.3322 | 2056.2139 | 0.037004 | 7.2881e-06 | ¦ | 5.5673 | 0.082506 |  |  | ¦ | 5.5673 | 0.0021224 |  |  | ¦ | 2708.0583 | 5.1687e-06 |  |  | ¦ | 2708.0583 | 0.28383 |  |  | ¦ | 2708.0583 | 0.034615 |  |  | ¦ | 2708.0583 | 5.1687e-06 |  |  | ¦ | 2708.0583 | 0.034615 |  |  | ¦ | [9 empty] | ¦ | 2708.0583 | 5.1687e-06 |  |  | ¦ | [14 empty] | ¦ | 98.3613 | 4.4651 |  |  | ¦ | 98.8406 | 4.6055 |  |  | ¦ | 109.3154 | 0.12382 |  |  | ¦
[6 empty] | ¦ | 8.4501 | 1784.2061 | 0.039564 | 8.9632e-06 | ¦ | 6.3859 | 0.084694 |  |  | ¦ | 6.3859 | 0.0021878 |  |  | ¦ | 2360.9297 | 6.3026e-06 |  |  | ¦ | 2360.9297 | 0.31836 |  |  | ¦ | 2360.9297 | 0.036723 |  |  | ¦ | 2360.9297 | 6.3026e-06 |  |  | ¦ | 2360.9297 | 0.036723 |  |  | ¦ | [9 empty] | ¦ | 2360.9297 | 6.3026e-06 |  |  | ¦ | [14 empty] | ¦ | 98.62 | 4.5191 |  |  | ¦ | 99.0438 | 4.7011 |  |  | ¦ | 117.1886 | 0.12402 |  |  | ¦
Pore Structure Summary | [5 empty] | ¦ | 9.7174 | 1551.5171 | 0.040974 | 1.0686e-05 | ¦ | 7.3322 | 0.086915 |  |  | ¦ | 7.3322 | 0.0022208 |  |  | ¦ | 2056.2139 | 7.2881e-06 |  |  | ¦ | 2056.2139 | 0.35858 |  |  | ¦ | 2056.2139 | 0.037004 |  |  | ¦ | 2056.2139 | 7.2881e-06 |  |  | ¦ | 2056.2139 | 0.037004 |  |  | ¦ | [9 empty] | ¦ | 2056.2139 | 7.2881e-06 |  |  | ¦ | [14 empty] | ¦ | 98.8406 | 4.6055 |  |  | ¦ | 99.2508 | 4.7904 |  |  | ¦ | 125.6415 | 0.12435 |  |  | ¦
[6 empty] | ¦ | 10.403 | 1449.2599 | 0.040352 | 1.1684e-05 | ¦ | 8.4501 | 0.089353 |  |  | ¦ | 8.4501 | 0.0024381 |  |  | ¦ | 1784.2061 | 8.9632e-06 |  |  | ¦ | 1784.2061 | 0.40937 |  |  | ¦ | 1784.2061 | 0.039564 |  |  | ¦ | 1784.2061 | 8.9632e-06 |  |  | ¦ | 1784.2061 | 0.039564 |  |  | ¦ | [9 empty] | ¦ | 1784.2061 | 8.9632e-06 |  |  | ¦ | [14 empty] | ¦ | 99.0438 | 4.7011 |  |  | ¦ | 99.4612 | 4.8684 |  |  | ¦ | 134.8369 | 0.12463 |  |  | ¦
Threshold Pressure: | 0.5662 | MPa (Calculated) |  |  |  | ¦ | 12.8137 | 1176.6075 | 0.046064 | 1.5292e-05 | ¦ | 9.7174 | 0.09184 |  |  | ¦ | 9.7174 | 0.0024866 |  |  | ¦ | 1551.5171 | 1.0686e-05 |  |  | ¦ | 1551.5171 | 0.46901 |  |  | ¦ | 1551.5171 | 0.040974 |  |  | ¦ | 1551.5171 | 1.0686e-05 |  |  | ¦ | 1551.5171 | 0.040974 |  |  | ¦ | [9 empty] | ¦ | 1551.5171 | 1.0686e-05 |  |  | ¦ | [14 empty] | ¦ | 99.2508 | 4.7904 |  |  | ¦ | 99.61 | 5.2421 |  |  | ¦ | 144.5228 | 0.12488 |  |  | ¦
Characteristic length = | 26629 | A |  |  |  | ¦ | 15.8256 | 952.6735 | 0.044991 | 1.8421e-05 | ¦ | 10.403 | 0.093035 |  |  | ¦ | 10.403 | 0.0011948 |  |  | ¦ | 1449.2599 | 1.1684e-05 |  |  | ¦ | 1449.2599 | 0.50086 |  |  | ¦ | 1449.2599 | 0.040352 |  |  | ¦ | 1449.2599 | 1.1684e-05 |  |  | ¦ | 1449.2599 | 0.040352 |  |  | ¦ | [9 empty] | ¦ | 1449.2599 | 1.1684e-05 |  |  | ¦ | [14 empty] | ¦ | 99.4612 | 4.8684 |  |  | ¦ | 99.8287 | 5.6466 |  |  | ¦ | 154.9873 | 0.12515 |  |  | ¦
Conductivity formation factor = | 0.025 |  |  |  |  | ¦ | 18.0788 | 833.9423 | 0.042052 | 2.0474e-05 | ¦ | 12.8137 | 0.097204 |  |  | ¦ | 12.8137 | 0.0041695 |  |  | ¦ | 1176.6075 | 1.5292e-05 |  |  | ¦ | 1176.6075 | 0.62789 |  |  | ¦ | 1176.6075 | 0.046064 |  |  | ¦ | 1176.6075 | 1.5292e-05 |  |  | ¦ | 1176.6075 | 0.046064 |  |  | ¦ | [9 empty] | ¦ | 1176.6075 | 1.5292e-05 |  |  | ¦ | [14 empty] | ¦ | 99.61 | 5.2421 |  |  | ¦ | 100 | 6.1711 |  |  | ¦ | 166.1845 | 0.12541 |  |  | ¦
Permeability constant = | 0.00442 |  |  |  |  | ¦ | 20.8088 | 724.5317 | 0.04158 | 2.3212e-05 | ¦ | 15.8256 | 0.10133 |  |  | ¦ | 15.8256 | 0.0041251 |  |  | ¦ | 952.6735 | 1.8421e-05 |  |  | ¦ | 952.6735 | 0.78287 |  |  | ¦ | 952.6735 | 0.044991 |  |  | ¦ | 952.6735 | 1.8421e-05 |  |  | ¦ | 952.6735 | 0.044991 |  |  | ¦ | [9 empty] | ¦ | 952.6735 | 1.8421e-05 |  |  | ¦ | [14 empty] | ¦ | 99.8287 | 5.6466 |  |  | ¦ |  |  |  |  | ¦ | 178.1336 | 0.1256 |  |  | ¦
Permeability = | 0.7896 | mdarcy |  |  |  | ¦ | 25.5864 | 589.2457 | 0.039248 | 2.604e-05 | ¦ | 18.0788 | 0.10376 |  |  | ¦ | 18.0788 | 0.0024309 |  |  | ¦ | 833.9423 | 2.0474e-05 |  |  | ¦ | 833.9423 | 0.89173 |  |  | ¦ | 833.9423 | 0.042052 |  |  | ¦ | 833.9423 | 2.0474e-05 |  |  | ¦ | 833.9423 | 0.042052 |  |  | ¦ | [9 empty] | ¦ | 833.9423 | 2.0474e-05 |  |  | ¦ | [14 empty] | ¦ | 100 | 6.1711 |  |  | ¦ |  |  |  |  | ¦ | 191.9203 | 0.12587 |  |  | ¦
BET Surface Area = | 230.0000 | m²/g |  |  |  | ¦ | 31.4967 | 478.6745 | 0.033853 | 2.7633e-05 | ¦ | 20.8088 | 0.1063 |  |  | ¦ | 20.8088 | 0.0025397 |  |  | ¦ | 724.5317 | 2.3212e-05 |  |  | ¦ | 724.5317 | 1.0221 |  |  | ¦ | 724.5317 | 0.04158 |  |  | ¦ | 724.5317 | 2.3212e-05 |  |  | ¦ | 724.5317 | 0.04158 |  |  | ¦ | [9 empty] | ¦ | 724.5317 | 2.3212e-05 |  |  | ¦ | [14 empty] | ¦ |  |  |  |  | ¦ |  |  |  |  | ¦ | 209.8003 | 0.12609 |  |  | ¦
Pore shape exponent = | 1.00 |  |  |  |  | ¦ | 33.8385 | 445.5479 | 0.029791 | 2.801e-05 | ¦ | 25.5864 | 0.10982 |  |  | ¦ | 25.5864 | 0.0035229 |  |  | ¦ | 589.2457 | 2.604e-05 |  |  | ¦ | 589.2457 | 1.2366 |  |  | ¦ | 589.2457 | 0.039248 |  |  | ¦ | 589.2457 | 2.604e-05 |  |  | ¦ | 589.2457 | 0.039248 |  |  | ¦ | [9 empty] | ¦ | 589.2457 | 2.604e-05 |  |  | ¦ | [24 empty] | ¦ |  |  |  |  | ¦
Tortuosity factor = | 2.137 |  |  |  |  | ¦ | 38.873 | 387.8436 | 0.028182 | 2.9419e-05 | ¦ | 31.4967 | 0.11288 |  |  | ¦ | 31.4967 | 0.0030555 |  |  | ¦ | 478.6745 | 2.7633e-05 |  |  | ¦ | 478.6745 | 1.4655 |  |  | ¦ | 478.6745 | 0.033853 |  |  | ¦ | 478.6745 | 2.7633e-05 |  |  | ¦ | 478.6745 | 0.033853 |  |  | ¦ | [9 empty] | ¦ | 478.6745 | 2.7633e-05 |  |  | ¦
Tortuosity = | 118.8556 |  |  |  |  | ¦ | 41.5941 | 362.4713 | 0.02746 | 3.18e-05 | ¦ | 33.8385 | 0.11381 |  |  | ¦ | 33.8385 | 0.00092787 |  |  | ¦ | 445.5479 | 2.801e-05 |  |  | ¦ | 445.5479 | 1.5458 |  |  | ¦ | 445.5479 | 0.029791 |  |  | ¦ | 445.5479 | 2.801e-05 |  |  | ¦ | 445.5479 | 0.029791 |  |  | ¦ | [9 empty] | ¦ | 445.5479 | 2.801e-05 |  |  | ¦
Percolation Fractal dimension = | 2.887 |  |  |  |  | ¦ | 47.8884 | 314.8291 | 0.024332 | 3.1256e-05 | ¦ | 38.873 | 0.1155 |  |  | ¦ | 38.873 | 0.0016976 |  |  | ¦ | 387.8436 | 2.9419e-05 |  |  | ¦ | 387.8436 | 1.7088 |  |  | ¦ | 387.8436 | 0.028182 |  |  | ¦ | 387.8436 | 2.9419e-05 |  |  | ¦ | 387.8436 | 0.028182 |  |  | ¦ | [9 empty] | ¦ | 387.8436 | 2.9419e-05 |  |  | ¦
Backbone Fractal dimension = | 2.351 |  |  |  |  | ¦ | 51.1823 | 294.568 | 0.023151 | 3.301e-05 | ¦ | 41.5941 | 0.11631 |  |  | ¦ | 41.5941 | 0.00080685 |  |  | ¦ | 362.4713 | 3.18e-05 |  |  | ¦ | 362.4713 | 1.7948 |  |  | ¦ | 362.4713 | 0.02746 |  |  | ¦ | 362.4713 | 3.18e-05 |  |  | ¦ | 362.4713 | 0.02746 |  |  | ¦ | [9 empty] | ¦ | 362.4713 | 3.18e-05 |  |  | ¦
[6 empty] | ¦ | 55.0115 | 274.0639 | 0.022554 | 3.4466e-05 | ¦ | 47.8884 | 0.1178 |  |  | ¦ | 47.8884 | 0.0014891 |  |  | ¦ | 314.8291 | 3.1256e-05 |  |  | ¦ | 314.8291 | 1.9707 |  |  | ¦ | 314.8291 | 0.024332 |  |  | ¦ | 314.8291 | 3.1256e-05 |  |  | ¦ | 314.8291 | 0.024332 |  |  | ¦ | [9 empty] | ¦ | 314.8291 | 3.1256e-05 |  |  | ¦
[6 empty] | ¦ | 58.8404 | 256.2296 | 0.021107 | 3.4584e-05 | ¦ | 51.1823 | 0.11847 |  |  | ¦ | 51.1823 | 0.00066882 |  |  | ¦ | 294.568 | 3.301e-05 |  |  | ¦ | 294.568 | 2.0585 |  |  | ¦ | 294.568 | 0.023151 |  |  | ¦ | 294.568 | 3.301e-05 |  |  | ¦ | 294.568 | 0.023151 |  |  | ¦ | [9 empty] | ¦ | 294.568 | 3.301e-05 |  |  | ¦
Mayer Stowe Summary | [5 empty] | ¦ | 63.236 | 238.4189 | 0.018802 | 3.303e-05 | ¦ | 55.0115 | 0.11918 |  |  | ¦ | 55.0115 | 0.00070669 |  |  | ¦ | 274.0639 | 3.4466e-05 |  |  | ¦ | 274.0639 | 2.1579 |  |  | ¦ | 274.0639 | 0.022554 |  |  | ¦ | 274.0639 | 3.4466e-05 |  |  | ¦ | 274.0639 | 0.022554 |  |  | ¦ | [9 empty] | ¦ | 274.0639 | 3.4466e-05 |  |  | ¦
[6 empty] | ¦ | 67.628 | 222.9352 | 0.018736 | 3.5288e-05 | ¦ | 58.8404 | 0.11979 |  |  | ¦ | 58.8404 | 0.00061679 |  |  | ¦ | 256.2296 | 3.4584e-05 |  |  | ¦ | 256.2296 | 2.251 |  |  | ¦ | 256.2296 | 0.021107 |  |  | ¦ | 256.2296 | 3.4584e-05 |  |  | ¦ | 256.2296 | 0.021107 |  |  | ¦ | [9 empty] | ¦ | 256.2296 | 3.4584e-05 |  |  | ¦
Interstitial porosity = | 47.6300 | % |  |  |  | ¦ | 72.4152 | 208.1976 | 0.019067 | 3.8428e-05 | ¦ | 63.236 | 0.12038 |  |  | ¦ | 63.236 | 0.00058829 |  |  | ¦ | 238.4189 | 3.303e-05 |  |  | ¦ | 238.4189 | 2.3461 |  |  | ¦ | 238.4189 | 0.018802 |  |  | ¦ | 238.4189 | 3.303e-05 |  |  | ¦ | 238.4189 | 0.018802 |  |  | ¦ | [9 empty] | ¦ | 238.4189 | 3.303e-05 |  |  | ¦
Breakthrough pressure ratio = | 3.8397 |  |  |  |  | ¦ | 77.6174 | 194.2434 | 0.014079 | 3.0399e-05 | ¦ | 67.628 | 0.12093 |  |  | ¦ | 67.628 | 0.00054639 |  |  | ¦ | 222.9352 | 3.5288e-05 |  |  | ¦ | 222.9352 | 2.4409 |  |  | ¦ | 222.9352 | 0.018736 |  |  | ¦ | 222.9352 | 3.5288e-05 |  |  | ¦ | 222.9352 | 0.018736 |  |  | ¦ | [9 empty] | ¦ | 222.9352 | 3.5288e-05 |  |  | ¦
[6 empty] | ¦ | 83.1762 | 181.2617 | 0.014118 | 3.2669e-05 | ¦ | 72.4152 | 0.12149 |  |  | ¦ | 72.4152 | 0.00056633 |  |  | ¦ | 208.1976 | 3.8428e-05 |  |  | ¦ | 208.1976 | 2.5459 |  |  | ¦ | 208.1976 | 0.019067 |  |  | ¦ | 208.1976 | 3.8428e-05 |  |  | ¦ | 208.1976 | 0.019067 |  |  | ¦ | [9 empty] | ¦ | 208.1976 | 3.8428e-05 |  |  | ¦
[6 empty] | ¦ | 89.2768 | 168.8753 | 0.013373 | 3.3188e-05 | ¦ | 77.6174 | 0.12192 |  |  | ¦ | 77.6174 | 0.00042419 |  |  | ¦ | 194.2434 | 3.0399e-05 |  |  | ¦ | 194.2434 | 2.6303 |  |  | ¦ | 194.2434 | 0.014079 |  |  | ¦ | 194.2434 | 3.0399e-05 |  |  | ¦ | 194.2434 | 0.014079 |  |  | ¦ | [9 empty] | ¦ | 194.2434 | 3.0399e-05 |  |  | ¦
Material Compressibility | [5 empty] | ¦ | 95.7169 | 157.513 | 0.011884 | 3.164e-05 | ¦ | 83.1762 | 0.12234 |  |  | ¦ | 83.1762 | 0.0004241 |  |  | ¦ | 181.2617 | 3.2669e-05 |  |  | ¦ | 181.2617 | 2.7206 |  |  | ¦ | 181.2617 | 0.014118 |  |  | ¦ | 181.2617 | 3.2669e-05 |  |  | ¦ | 181.2617 | 0.014118 |  |  | ¦ | [9 empty] | ¦ | 181.2617 | 3.2669e-05 |  |  | ¦
[6 empty] | ¦ | 102.5201 | 147.0605 | 0.012126 | 3.4595e-05 | ¦ | 89.2768 | 0.12275 |  |  | ¦ | 89.2768 | 0.00041109 |  |  | ¦ | 168.8753 | 3.3188e-05 |  |  | ¦ | 168.8753 | 2.8145 |  |  | ¦ | 168.8753 | 0.013373 |  |  | ¦ | 168.8753 | 3.3188e-05 |  |  | ¦ | 168.8753 | 0.013373 |  |  | ¦ | [9 empty] | ¦ | 168.8753 | 3.3188e-05 |  |  | ¦
Linear Coefficient = | -2.9513e-01 | 1/MPa |  |  |  | ¦ | 109.8816 | 137.2082 | 0.011562 | 3.5341e-05 | ¦ | 95.7169 | 0.12311 |  |  | ¦ | 95.7169 | 0.00035951 |  |  | ¦ | 157.513 | 3.164e-05 |  |  | ¦ | 157.513 | 2.9027 |  |  | ¦ | 157.513 | 0.011884 |  |  | ¦ | 157.513 | 3.164e-05 |  |  | ¦ | 157.513 | 0.011884 |  |  | ¦ | [9 empty] | ¦ | 157.513 | 3.164e-05 |  |  | ¦
Quadratic Coefficient = | 2.1018e+00 | 1/MPa² |  |  |  | ¦ | 117.7548 | 128.0343 | 0.006733 | 2.2057e-05 | ¦ | 102.5201 | 0.12347 |  |  | ¦ | 102.5201 | 0.00036161 |  |  | ¦ | 147.0605 | 3.4595e-05 |  |  | ¦ | 147.0605 | 2.9976 |  |  | ¦ | 147.0605 | 0.012126 |  |  | ¦ | 147.0605 | 3.4595e-05 |  |  | ¦ | 147.0605 | 0.012126 |  |  | ¦ | [9 empty] | ¦ | 147.0605 | 3.4595e-05 |  |  | ¦
[6 empty] | ¦ | 126.2077 | 119.4591 | 0.010835 | 3.804e-05 | ¦ | 109.8816 | 0.12382 |  |  | ¦ | 109.8816 | 0.00034819 |  |  | ¦ | 137.2082 | 3.5341e-05 |  |  | ¦ | 137.2082 | 3.0956 |  |  | ¦ | 137.2082 | 0.011562 |  |  | ¦ | 137.2082 | 3.5341e-05 |  |  | ¦ | 137.2082 | 0.011562 |  |  | ¦ | [9 empty] | ¦ | 137.2082 | 3.5341e-05 |  |  | ¦
[6 empty] | ¦ | 135.403 | 111.3465 | 0.0091044 | 3.4276e-05 | ¦ | 117.7548 | 0.12402 |  |  | ¦ | 117.7548 | 0.00020235 |  |  | ¦ | 128.0343 | 2.2057e-05 |  |  | ¦ | 128.0343 | 3.1567 |  |  | ¦ | 128.0343 | 0.006733 |  |  | ¦ | 128.0343 | 2.2057e-05 |  |  | ¦ | 128.0343 | 0.006733 |  |  | ¦ | [9 empty] | ¦ | 128.0343 | 2.2057e-05 |  |  | ¦
[6 empty] | ¦ | 145.089 | 103.9132 | 0.0085392 | 3.447e-05 | ¦ | 126.2077 | 0.12435 |  |  | ¦ | 126.2077 | 0.0003262 |  |  | ¦ | 119.4591 | 3.804e-05 |  |  | ¦ | 119.4591 | 3.2621 |  |  | ¦ | 119.4591 | 0.010835 |  |  | ¦ | 119.4591 | 3.804e-05 |  |  | ¦ | 119.4591 | 0.010835 |  |  | ¦ | [9 empty] | ¦ | 119.4591 | 3.804e-05 |  |  | ¦
[6 empty] | ¦ | 155.5535 | 96.9226 | 0.0086312 | 3.7344e-05 | ¦ | 135.403 | 0.12463 |  |  | ¦ | 135.403 | 0.00027807 |  |  | ¦ | 111.3465 | 3.4276e-05 |  |  | ¦ | 111.3465 | 3.3585 |  |  | ¦ | 111.3465 | 0.0091044 |  |  | ¦ | 111.3465 | 3.4276e-05 |  |  | ¦ | 111.3465 | 0.0091044 |  |  | ¦ | [9 empty] | ¦ | 111.3465 | 3.4276e-05 |  |  | ¦
[6 empty] | ¦ | 166.7507 | 90.4144 | 0.0087874 | 4.0759e-05 | ¦ | 145.089 | 0.12488 |  |  | ¦ | 145.089 | 0.00025623 |  |  | ¦ | 103.9132 | 3.447e-05 |  |  | ¦ | 103.9132 | 3.4537 |  |  | ¦ | 103.9132 | 0.0085392 |  |  | ¦ | 103.9132 | 3.447e-05 |  |  | ¦ | 103.9132 | 0.0085392 |  |  | ¦ | [9 empty] | ¦ | 103.9132 | 3.447e-05 |  |  | ¦
[6 empty] | ¦ | 178.6998 | 84.3686 | 0.0062413 | 3.1028e-05 | ¦ | 155.5535 | 0.12515 |  |  | ¦ | 155.5535 | 0.00026105 |  |  | ¦ | 96.9226 | 3.7344e-05 |  |  | ¦ | 96.9226 | 3.5577 |  |  | ¦ | 96.9226 | 0.0086312 |  |  | ¦ | 96.9226 | 3.7344e-05 |  |  | ¦ | 96.9226 | 0.0086312 |  |  | ¦ | [9 empty] | ¦ | 96.9226 | 3.7344e-05 |  |  | ¦
[6 empty] | ¦ | 192.4865 | 78.3258 | 0.0085466 | 4.5649e-05 | ¦ | 166.7507 | 0.12541 |  |  | ¦ | 166.7507 | 0.00026527 |  |  | ¦ | 90.4144 | 4.0759e-05 |  |  | ¦ | 90.4144 | 3.671 |  |  | ¦ | 90.4144 | 0.0087874 |  |  | ¦ | 90.4144 | 4.0759e-05 |  |  | ¦ | 90.4144 | 0.0087874 |  |  | ¦ | [9 empty] | ¦ | 90.4144 | 4.0759e-05 |  |  | ¦
[6 empty] | ¦ | 210.3664 | 71.6686 | 0.005598 | 3.2438e-05 | ¦ | 178.6998 | 0.1256 |  |  | ¦ | 178.6998 | 0.00018759 |  |  | ¦ | 84.3686 | 3.1028e-05 |  |  | ¦ | 84.3686 | 3.7568 |  |  | ¦ | 84.3686 | 0.0062413 |  |  | ¦ | 84.3686 | 3.1028e-05 |  |  | ¦ | 84.3686 | 0.0062413 |  |  | ¦ | [9 empty] | ¦ | 84.3686 | 3.1028e-05 |  |  | ¦
[6 empty] | ¦ | 191.9565 | 78.542 | -0.010255 | -5.9338e-05 | ¦ | 192.4865 | 0.12587 |  |  | ¦ | 192.4865 | 0.00027585 |  |  | ¦ | 78.3258 | 4.5649e-05 |  |  | ¦ | 78.3258 | 3.8925 |  |  | ¦ | 78.3258 | 0.0085466 |  |  | ¦ | 78.3258 | 4.5649e-05 |  |  | ¦ | 78.3258 | 0.0085466 |  |  | ¦ | [9 empty] | ¦ | 78.3258 | 4.5649e-05 |  |  | ¦
[6 empty] | ¦ | 179.3838 | 84.0469 | 0 | 0 | ¦ | 210.3664 | 0.12609 |  |  | ¦ | 210.3664 | 0.00021595 |  |  | ¦ | 71.6686 | 3.2438e-05 |  |  | ¦ | 71.6686 | 4.0077 |  |  | ¦ | 71.6686 | 0.005598 |  |  | ¦ | 71.6686 | 3.2438e-05 |  |  | ¦ | 71.6686 | 0.005598 |  |  | ¦ | [9 empty] | ¦ | 71.6686 | 3.2438e-05 |  |  | ¦
[6 empty] | ¦ | 156.326 | 96.4437 | 0 | 0 | ¦ |  |  |  |  | ¦ |  |  |  |  | ¦ |  |  |  |  | ¦ |  |  |  |  | ¦ |  |  |  |  | ¦ |  |  |  |  | ¦ |  |  |  |  | ¦ | [9 empty] | ¦ |  |  |  |  | ¦
[6 empty] | ¦ | 136.2152 | 110.6827 | 0 | 0 | ¦
[6 empty] | ¦ | 118.5943 | 127.128 | 0 | 0 | ¦
[6 empty] | ¦ | 103.2657 | 145.9987 | 0 | 0 | ¦
[6 empty] | ¦ | 89.8857 | 167.7315 | 0 | 0 | ¦
[6 empty] | ¦ | 78.3459 | 192.437 | 0 | 0 | ¦
[6 empty] | ¦ | 68.1686 | 221.1672 | 0 | 0 | ¦
[6 empty] | ¦ | 59.4038 | 253.7994 | 0 | 0 | ¦
[6 empty] | ¦ | 44.8155 | 336.416 | 0.0008462 | 1.2535e-06 | ¦
[6 empty] | ¦ | 34.0891 | 442.2717 | 0.0085135 | 9.5555e-06 | ¦
[6 empty] | ¦ | 29.545 | 510.2949 | 0.011728 | 1.0712e-05 | ¦
[6 empty] | ¦ | 25.8546 | 583.1326 | 0.012924 | 1.0282e-05 | ¦
[6 empty] | ¦ | 22.4591 | 671.2933 | 0.015524 | 1.0767e-05 | ¦
[6 empty] | ¦ | 19.4697 | 774.3657 | 0.015991 | 9.6242e-06 | ¦
[6 empty] | ¦ | 14.8284 | 1016.743 | 0.016896 | 8.244e-06 | ¦
[6 empty] | ¦ | 12.8819 | 1170.3723 | 0.022178 | 8.8224e-06 | ¦
[6 empty] | ¦ | 11.2197 | 1343.769 | 0.021665 | 7.4968e-06 | ¦
[6 empty] | ¦ | 9.7056 | 1553.3939 | 0.024805 | 7.4497e-06 | ¦
[6 empty] | ¦ | 7.4174 | 2032.5974 | 0.026505 | 6.4585e-06 | ¦
[6 empty] | ¦ | 6.3655 | 2368.4792 | 0.030324 | 5.9963e-06 | ¦
[6 empty] | ¦ | 4.8336 | 3119.1233 | 0.031716 | 5.0517e-06 | ¦
[6 empty] | ¦ | 3.6604 | 4118.8975 | 0.034171 | 4.127e-06 | ¦
[6 empty] | ¦ | 3.1934 | 4721.145 | 0.036261 | 3.5684e-06 | ¦
[6 empty] | ¦ | 2.4317 | 6200.0972 | 0.034986 | 2.7997e-06 | ¦
[6 empty] | ¦ | 1.8432 | 8179.8174 | 0.033824 | 2.0561e-06 | ¦
[6 empty] | ¦ | 1.6051 | 9393.1201 | 0.034288 | 1.6975e-06 | ¦
[6 empty] | ¦ | 1.4005 | 10764.9258 | 0.035552 | 1.5343e-06 | ¦
[6 empty] | ¦ | 1.068 | 14116.0605 | 0.035939 | 1.2623e-06 | ¦
[6 empty] | ¦ | 0.81748 | 18442.9551 | 0.045796 | 1.229e-06 | ¦
[6 empty] | ¦ | 0.6908 | 21824.7891 | 0.056609 | 1.224e-06 | ¦
[6 empty] | ¦ | 0.61122 | 24666.6211 | 0.073155 | 1.3684e-06 | ¦
[6 empty] | ¦ | 0.47017 | 32066.4766 | 0.079218 | 1.2198e-06 | ¦
[6 empty] | ¦ | 0.35401 | 42588.25 | 0.07319 | 8.5725e-07 | ¦
[6 empty] | ¦ | 0.27833 | 54168.0391 | 0.053168 | 4.7959e-07 | ¦
[6 empty] | ¦ | 0.21369 | 70553.3984 | 0.05056 | 3.5416e-07 | ¦
[6 empty] | ¦ | 0.1929 | 78156.3359 | 0.035768 | 2.091e-07 | ¦
[6 empty] | ¦ | 0.17006 | 88657.1875 | 0.032167 | 1.6771e-07 | ¦
[6 empty] | ¦ | 0.15023 | 100360.25 | 0.01739 | 8.0012e-08 | ¦
[6 empty] | ¦ |  |  |  |  | ¦
[6 empty] | ¦ |  |  |  |  | ¦