## input
MICROMERITICS INSTRUMENT CORPORATION | [5 empty] | ¦ | MICROMERITICS INSTRUMENT CORPORATION |  |  |  | ¦ | MICROMERITICS INSTRUMENT CORPORATION |  |  |  | ¦ | MICROMERITICS INSTRUMENT CORPORATION |  |  |  | ¦ | MICROMERITICS INSTRUMENT CORPORATION |  |  |  | ¦ | MICROMERITICS INSTRUMENT CORPORATION |  |  |  | ¦ | MICROMERITICS INSTRUMENT CORPORATION |  |  |  | ¦ | MICROMERITICS INSTRUMENT CORPORATION |  |  |  | ¦ | MICROMERITICS INSTRUMENT CORPORATION |  |  |  | ¦ | MICROMERITICS INSTRUMENT CORPORATION |  |  |  | ¦ | MICROMERITICS INSTRUMENT CORPORATION |  |  |  | ¦ | MICROMERITICS INSTRUMENT CORPORATION |  |  |  | ¦ | MICROMERITICS INSTRUMENT CORPORATION |  |  |  | ¦ | MICROMERITICS INSTRUMENT CORPORATION |  |  |  | ¦ | MICROMERITICS INSTRUMENT CORPORATION |  |  |  | ¦ | MICROMERITICS INSTRUMENT CORPORATION |  |  |  | ¦ | MICROMERITICS INSTRUMENT CORPORATION |  |  |  | ¦ | MICROMERITICS INSTRUMENT CORPORATION |  |  |  | ¦ | MICROMERITICS INSTRUMENT CORPORATION |  |  |  | ¦ | MICROMERITICS INSTRUMENT CORPORATION
AutoPore IV 9500 V1.09 | Serial: 533 | Port: 1/1 | Page 1 |  |  | ¦ | AutoPore IV 9500 V1.09 | Serial: 533 | Port: 1/1 | Page 1 | ¦ | AutoPore IV 9500 V1.09 | Serial: 533 | Port: 1/1 | Page 1 | ¦ | AutoPore IV 9500 V1.09 | Serial: 533 | Port: 1/1 | Page 1 | ¦ | AutoPore IV 9500 V1.09 | Serial: 533 | Port: 1/1 | Page 1 | ¦ | AutoPore IV 9500 V1.09 | Serial: 533 | Port: 1/1 | Page 1 | ¦ | AutoPore IV 9500 V1.09 | Serial: 533 | Port: 1/1 | Page 1 | ¦ | AutoPore IV 9500 V1.09 | Serial: 533 | Port: 1/1 | Page 1 | ¦ | AutoPore IV 9500 V1.09 | Serial: 533 | Port: 1/1 | Page 1 | ¦ | AutoPore IV 9500 V1.09 | Serial: 533 | Port: 1/1 | Page 1 | ¦ | AutoPore IV 9500 V1.09 | Serial: 533 | Port: 1/1 | Page 1 | ¦ | AutoPore IV 9500 V1.09 | Serial: 533 | Port: 1/1 | Page 1 | ¦ | AutoPore IV 9500 V1.09 | Serial: 533 | Port: 1/1 | Page 1 | ¦ | AutoPore IV 9500 V1.09 | Serial: 533 | Port: 1/1 | Page 1 | ¦ | AutoPore IV 9500 V1.09 | Serial: 533 | Port: 1/1 | Page 1 | ¦ | AutoPore IV 9500 V1.09 | Serial: 533 | Port: 1/1 | Page 1 | ¦ | AutoPore IV 9500 V1.09 | Serial: 533 | Port: 1/1 | Page 1 | ¦ | AutoPore IV 9500 V1.09 | Serial: 533 | Port: 1/1 | Page 1 | ¦ | AutoPore IV 9500 V1.09 | Serial: 533 | Port: 1/1 | Page 1 | ¦ | AutoPore IV 9500 V1.09 | Serial: 533 | Port: 1/1 | Page 1
[6 empty] | ¦ |  |  |  |  | ¦ |  |  |  |  | ¦ |  |  |  |  | ¦ |  |  |  |  | ¦ |  |  |  |  | ¦ |  |  |  |  | ¦ |  |  |  |  | ¦ |  |  |  |  | ¦ |  |  |  |  | ¦ |  |  |  |  | ¦ |  |  |  |  | ¦ |  |  |  |  | ¦ |  |  |  |  | ¦ |  |  |  |  | ¦ |  |  |  |  | ¦ |  |  |  |  | ¦ |  |  |  |  | ¦ |  |  |  |  | ¦
[6 empty] | ¦ |  |  |  |  | ¦ |  |  |  |  | ¦ |  |  |  |  | ¦ |  |  |  |  | ¦ |  |  |  |  | ¦ |  |  |  |  | ¦ |  |  |  |  | ¦ |  |  |  |  | ¦ |  |  |  |  | ¦ |  |  |  |  | ¦ |  |  |  |  | ¦ |  |  |  |  | ¦ |  |  |  |  | ¦ |  |  |  |  | ¦ |  |  |  |  | ¦ |  |  |  |  | ¦ |  |  |  |  | ¦ |  |  |  |  | ¦
Sample ID: | S1_ad_NHL |  |  |  |  | ¦ | Sample ID: | S1_ad_NHL |  |  | ¦ | Sample ID: | S1_ad_NHL |  |  | ¦ | Sample ID: | S1_ad_NHL |  |  | ¦ | Sample ID: | S1_ad_NHL |  |  | ¦ | Sample ID: | S1_ad_NHL |  |  | ¦ | Sample ID: | S1_ad_NHL |  |  | ¦ | Sample ID: | S1_ad_NHL |  |  | ¦ | Sample ID: | S1_ad_NHL |  |  | ¦ | Sample ID: | S1_ad_NHL |  |  | ¦ | Sample ID: | S1_ad_NHL |  |  | ¦ | Sample ID: | S1_ad_NHL |  |  | ¦ | Sample ID: | S1_ad_NHL |  |  | ¦ | Sample ID: | S1_ad_NHL |  |  | ¦ | Sample ID: | S1_ad_NHL |  |  | ¦ | Sample ID: | S1_ad_NHL |  |  | ¦ | Sample ID: | S1_ad_NHL |  |  | ¦ | Sample ID: | S1_ad_NHL |  |  | ¦ | Sample ID: | S1_ad_NHL |  |  | ¦ | Sample ID: | S1_ad_NHL
Operator: | Ameya |  |  |  |  | ¦ | Operator: | Ameya |  |  | ¦ | Operator: | Ameya |  |  | ¦ | Operator: | Ameya |  |  | ¦ | Operator: | Ameya |  |  | ¦ | Operator: | Ameya |  |  | ¦ | Operator: | Ameya |  |  | ¦ | Operator: | Ameya |  |  | ¦ | Operator: | Ameya |  |  | ¦ | Operator: | Ameya |  |  | ¦ | Operator: | Ameya |  |  | ¦ | Operator: | Ameya |  |  | ¦ | Operator: | Ameya |  |  | ¦ | Operator: | Ameya |  |  | ¦ | Operator: | Ameya |  |  | ¦ | Operator: | Ameya |  |  | ¦ | Operator: | Ameya |  |  | ¦ | Operator: | Ameya |  |  | ¦ | Operator: | Ameya |  |  | ¦ | Operator: | Ameya
Submitter: | TNO |  |  |  |  | ¦ | Submitter: | TNO |  |  | ¦ | Submitter: | TNO |  |  | ¦ | Submitter: | TNO |  |  | ¦ | Submitter: | TNO |  |  | ¦ | Submitter: | TNO |  |  | ¦ | Submitter: | TNO |  |  | ¦ | Submitter: | TNO |  |  | ¦ | Submitter: | TNO |  |  | ¦ | Submitter: | TNO |  |  | ¦ | Submitter: | TNO |  |  | ¦ | Submitter: | TNO |  |  | ¦ | Submitter: | TNO |  |  | ¦ | Submitter: | TNO |  |  | ¦ | Submitter: | TNO |  |  | ¦ | Submitter: | TNO |  |  | ¦ | Submitter: | TNO |  |  | ¦ | Submitter: | TNO |  |  | ¦ | Submitter: | TNO |  |  | ¦ | Submitter: | TNO
File: | C:\9500\DATA\AMEYA\ADVECT~1\S1_AD_~1.SMP |  |  |  |  | ¦ | File: | C:\9500\DATA\AMEYA\ADVECT~1\S1_AD_~1.SMP |  |  | ¦ | File: | C:\9500\DATA\AMEYA\ADVECT~1\S1_AD_~1.SMP |  |  | ¦ | File: | C:\9500\DATA\AMEYA\ADVECT~1\S1_AD_~1.SMP |  |  | ¦ | File: | C:\9500\DATA\AMEYA\ADVECT~1\S1_AD_~1.SMP |  |  | ¦ | File: | C:\9500\DATA\AMEYA\ADVECT~1\S1_AD_~1.SMP |  |  | ¦ | File: | C:\9500\DATA\AMEYA\ADVECT~1\S1_AD_~1.SMP |  |  | ¦ | File: | C:\9500\DATA\AMEYA\ADVECT~1\S1_AD_~1.SMP |  |  | ¦ | File: | C:\9500\DATA\AMEYA\ADVECT~1\S1_AD_~1.SMP |  |  | ¦ | File: | C:\9500\DATA\AMEYA\ADVECT~1\S1_AD_~1.SMP |  |  | ¦ | File: | C:\9500\DATA\AMEYA\ADVECT~1\S1_AD_~1.SMP |  |  | ¦ | File: | C:\9500\DATA\AMEYA\ADVECT~1\S1_AD_~1.SMP |  |  | ¦ | File: | C:\9500\DATA\AMEYA\ADVECT~1\S1_AD_~1.SMP |  |  | ¦ | File: | C:\9500\DATA\AMEYA\ADVECT~1\S1_AD_~1.SMP |  |  | ¦ | File: | C:\9500\DATA\AMEYA\ADVECT~1\S1_AD_~1.SMP |  |  | ¦ | File: | C:\9500\DATA\AMEYA\ADVECT~1\S1_AD_~1.SMP |  |  | ¦ | File: | C:\9500\DATA\AMEYA\ADVECT~1\S1_AD_~1.SMP |  |  | ¦ | File: | C:\9500\DATA\AMEYA\ADVECT~1\S1_AD_~1.SMP |  |  | ¦ | File: | C:\9500\DATA\AMEYA\ADVECT~1\S1_AD_~1.SMP |  |  | ¦ | File: | C:\9500\DATA\AMEYA\ADVECT~1\S1_AD_~1.SMP
[6 empty] | ¦ |  |  |  |  | ¦ |  |  |  |  | ¦ |  |  |  |  | ¦ |  |  |  |  | ¦ |  |  |  |  | ¦ |  |  |  |  | ¦ |  |  |  |  | ¦ |  |  |  |  | ¦ |  |  |  |  | ¦ |  |  |  |  | ¦ |  |  |  |  | ¦ |  |  |  |  | ¦ |  |  |  |  | ¦ |  |  |  |  | ¦ |  |  |  |  | ¦ |  |  |  |  | ¦ |  |  |  |  | ¦ |  |  |  |  | ¦
[6 empty] | ¦ |  |  |  |  | ¦ |  |  |  |  | ¦ |  |  |  |  | ¦ |  |  |  |  | ¦ |  |  |  |  | ¦ |  |  |  |  | ¦ |  |  |  |  | ¦ |  |  |  |  | ¦ |  |  |  |  | ¦ |  |  |  |  | ¦ |  |  |  |  | ¦ |  |  |  |  | ¦ |  |  |  |  | ¦ |  |  |  |  | ¦ |  |  |  |  | ¦ |  |  |  |  | ¦ |  |  |  |  | ¦ |  |  |  |  | ¦
LP Analysis Time: | 3-11-2022 10:27:18 | Sample Weight: | 4.8897 g |  |  | ¦ | LP Analysis Time: | 3-11-2022 10:27:18 | Sample Weight: | 4.8897 g | ¦ | LP Analysis Time: | 3-11-2022 10:27:18 | Sample Weight: | 4.8897 g | ¦ | LP Analysis Time: | 3-11-2022 10:27:18 | Sample Weight: | 4.8897 g | ¦ | LP Analysis Time: | 3-11-2022 10:27:18 | Sample Weight: | 4.8897 g | ¦ | LP Analysis Time: | 3-11-2022 10:27:18 | Sample Weight: | 4.8897 g | ¦ | LP Analysis Time: | 3-11-2022 10:27:18 | Sample Weight: | 4.8897 g | ¦ | LP Analysis Time: | 3-11-2022 10:27:18 | Sample Weight: | 4.8897 g | ¦ | LP Analysis Time: | 3-11-2022 10:27:18 | Sample Weight: | 4.8897 g | ¦ | LP Analysis Time: | 3-11-2022 10:27:18 | Sample Weight: | 4.8897 g | ¦ | LP Analysis Time: | 3-11-2022 10:27:18 | Sample Weight: | 4.8897 g | ¦ | LP Analysis Time: | 3-11-2022 10:27:18 | Sample Weight: | 4.8897 g | ¦ | LP Analysis Time: | 3-11-2022 10:27:18 | Sample Weight: | 4.8897 g | ¦ | LP Analysis Time: | 3-11-2022 10:27:18 | Sample Weight: | 4.8897 g | ¦ | LP Analysis Time: | 3-11-2022 10:27:18 | Sample Weight: | 4.8897 g | ¦ | LP Analysis Time: | 3-11-2022 10:27:18 | Sample Weight: | 4.8897 g | ¦ | LP Analysis Time: | 3-11-2022 10:27:18 | Sample Weight: | 4.8897 g | ¦ | LP Analysis Time: | 3-11-2022 10:27:18 | Sample Weight: | 4.8897 g | ¦ | LP Analysis Time: | 3-11-2022 10:27:18 | Sample Weight: | 4.8897 g | ¦ | LP Analysis Time: | 3-11-2022 10:27:18 | Sample Weight: | 4.8897 g
HP Analysis Time: | 3-11-2022 13:25:12 | Correction Type: | None |  |  | ¦ | HP Analysis Time: | 3-11-2022 13:25:12 | Correction Type: | None | ¦ | HP Analysis Time: | 3-11-2022 13:25:12 | Correction Type: | None | ¦ | HP Analysis Time: | 3-11-2022 13:25:12 | Correction Type: | None | ¦ | HP Analysis Time: | 3-11-2022 13:25:12 | Correction Type: | None | ¦ | HP Analysis Time: | 3-11-2022 13:25:12 | Correction Type: | None | ¦ | HP Analysis Time: | 3-11-2022 13:25:12 | Correction Type: | None | ¦ | HP Analysis Time: | 3-11-2022 13:25:12 | Correction Type: | None | ¦ | HP Analysis Time: | 3-11-2022 13:25:12 | Correction Type: | None | ¦ | HP Analysis Time: | 3-11-2022 13:25:12 | Correction Type: | None | ¦ | HP Analysis Time: | 3-11-2022 13:25:12 | Correction Type: | None | ¦ | HP Analysis Time: | 3-11-2022 13:25:12 | Correction Type: | None | ¦ | HP Analysis Time: | 3-11-2022 13:25:12 | Correction Type: | None | ¦ | HP Analysis Time: | 3-11-2022 13:25:12 | Correction Type: | None | ¦ | HP Analysis Time: | 3-11-2022 13:25:12 | Correction Type: | None | ¦ | HP Analysis Time: | 3-11-2022 13:25:12 | Correction Type: | None | ¦ | HP Analysis Time: | 3-11-2022 13:25:12 | Correction Type: | None | ¦ | HP Analysis Time: | 3-11-2022 13:25:12 | Correction Type: | None | ¦ | HP Analysis Time: | 3-11-2022 13:25:12 | Correction Type: | None | ¦ | HP Analysis Time: | 3-11-2022 13:25:12 | Correction Type: | None
Report Time: | 3-11-2022 13:40:26 | Show Neg. Int: | No |  |  | ¦ | Report Time: | 3-11-2022 13:40:26 | Show Neg. Int: | No | ¦ | Report Time: | 3-11-2022 13:40:27 | Show Neg. Int: | No | ¦ | Report Time: | 3-11-2022 13:40:27 | Show Neg. Int: | No | ¦ | Report Time: | 3-11-2022 13:40:27 | Show Neg. Int: | No | ¦ | Report Time: | 3-11-2022 13:40:27 | Show Neg. Int: | No | ¦ | Report Time: | 3-11-2022 13:40:27 | Show Neg. Int: | No | ¦ | Report Time: | 3-11-2022 13:40:27 | Show Neg. Int: | No | ¦ | Report Time: | 3-11-2022 13:40:27 | Show Neg. Int: | No | ¦ | Report Time: | 3-11-2022 13:40:27 | Show Neg. Int: | No | ¦ | Report Time: | 3-11-2022 13:40:27 | Show Neg. Int: | No | ¦ | Report Time: | 3-11-2022 13:40:27 | Show Neg. Int: | No | ¦ | Report Time: | 3-11-2022 13:40:27 | Show Neg. Int: | No | ¦ | Report Time: | 3-11-2022 13:40:27 | Show Neg. Int: | No | ¦ | Report Time: | 3-11-2022 13:40:27 | Show Neg. Int: | No | ¦ | Report Time: | 3-11-2022 13:40:27 | Show Neg. Int: | No | ¦ | Report Time: | 3-11-2022 13:40:27 | Show Neg. Int: | No | ¦ | Report Time: | 3-11-2022 13:40:27 | Show Neg. Int: | No | ¦ | Report Time: | 3-11-2022 13:40:27 | Show Neg. Int: | No | ¦ | Report Time: | 3-11-2022 13:40:27 | Show Neg. Int: | No
[6 empty] | ¦ |  |  |  |  | ¦ |  |  |  |  | ¦ |  |  |  |  | ¦ |  |  |  |  | ¦ |  |  |  |  | ¦ |  |  |  |  | ¦ |  |  |  |  | ¦ |  |  |  |  | ¦ |  |  |  |  | ¦ |  |  |  |  | ¦ |  |  |  |  | ¦ |  |  |  |  | ¦ |  |  |  |  | ¦ |  |  |  |  | ¦ |  |  |  |  | ¦ |  |  |  |  | ¦ |  |  |  |  | ¦ |  |  |  |  | ¦
[6 empty] | ¦ |  |  |  |  | ¦ |  |  |  |  | ¦ |  |  |  |  | ¦ |  |  |  |  | ¦ |  |  |  |  | ¦ |  |  |  |  | ¦ |  |  |  |  | ¦ |  |  |  |  | ¦ |  |  |  |  | ¦ |  |  |  |  | ¦ |  |  |  |  | ¦ |  |  |  |  | ¦ |  |  |  |  | ¦ |  |  |  |  | ¦ |  |  |  |  | ¦ |  |  |  |  | ¦ |  |  |  |  | ¦ |  |  |  |  | ¦
[6 empty] | ¦ |  |  |  |  | ¦ |  |  |  |  | ¦ |  |  |  |  | ¦ |  |  |  |  | ¦ |  |  |  |  | ¦ |  |  |  |  | ¦ |  |  |  |  | ¦ |  |  |  |  | ¦ |  |  |  |  | ¦ |  |  |  |  | ¦ |  |  |  |  | ¦ |  |  |  |  | ¦ |  |  |  |  | ¦ |  |  |  |  | ¦ |  |  |  |  | ¦ |  |  |  |  | ¦ |  |  |  |  | ¦ |  |  |  |  | ¦
[6 empty] | ¦ |  |  |  |  | ¦ |  |  |  |  | ¦ |  |  |  |  | ¦ |  |  |  |  | ¦ |  |  |  |  | ¦ |  |  |  |  | ¦ |  |  |  |  | ¦ |  |  |  |  | ¦ |  |  |  |  | ¦ |  |  |  |  | ¦ |  |  |  |  | ¦ |  |  |  |  | ¦ |  |  |  |  | ¦ |  |  |  |  | ¦ |  |  |  |  | ¦ |  |  |  |  | ¦ |  |  |  |  | ¦ |  |  |  |  | ¦
[6 empty] | ¦ |  |  |  |  | ¦ |  |  |  |  | ¦ |  |  |  |  | ¦ |  |  |  |  | ¦ |  |  |  |  | ¦ |  |  |  |  | ¦ |  |  |  |  | ¦ |  |  |  |  | ¦ |  |  |  |  | ¦ |  |  |  |  | ¦ |  |  |  |  | ¦ |  |  |  |  | ¦ |  |  |  |  | ¦ |  |  |  |  | ¦ |  |  |  |  | ¦ |  |  |  |  | ¦ |  |  |  |  | ¦ |  |  |  |  | ¦
[6 empty] | ¦ |  |  |  |  | ¦ |  |  |  |  | ¦ |  |  |  |  | ¦ |  |  |  |  | ¦ |  |  |  |  | ¦ |  |  |  |  | ¦ |  |  |  |  | ¦ |  |  |  |  | ¦ |  |  |  |  | ¦ |  |  |  |  | ¦ |  |  |  |  | ¦ |  |  |  |  | ¦ |  |  |  |  | ¦ |  |  |  |  | ¦ |  |  |  |  | ¦ |  |  |  |  | ¦ |  |  |  |  | ¦ |  |  |  |  | ¦
[6 empty] | ¦ |  |  |  |  | ¦ |  |  |  |  | ¦ |  |  |  |  | ¦ |  |  |  |  | ¦ |  |  |  |  | ¦ |  |  |  |  | ¦ |  |  |  |  | ¦ |  |  |  |  | ¦ |  |  |  |  | ¦ |  |  |  |  | ¦ |  |  |  |  | ¦ |  |  |  |  | ¦ |  |  |  |  | ¦ |  |  |  |  | ¦ |  |  |  |  | ¦ |  |  |  |  | ¦ |  |  |  |  | ¦ |  |  |  |  | ¦
Summary Report | [5 empty] | ¦ | Tabular Report |  |  |  | ¦ | Cumulative Intrusion vs Pressure |  |  |  | ¦ | Incremental Intrusion vs Pressure |  |  |  | ¦ | Differential Intrusion vs Pore size |  |  |  | ¦ | Cumulative Pore Area vs Pore size |  |  |  | ¦ | Log Differential Intrusion vs Pore size |  |  |  | ¦ | Differential Intrusion vs Pore size |  |  |  | ¦ | Log Differential Intrusion vs Pore size |  |  |  | ¦ | Difference from reference % volume vs Pore size |  |  |  | ¦ | Out of specification % volume vs Pressure |  |  |  | ¦ | Differential Intrusion vs Pore size |  |  |  | ¦ | Sample Log |  |  |  | ¦ | Compressibility Summary |  |  |  | ¦ | Compressibility Summary |  |  |  | ¦ | Cavity to Throat Size Ratio |  |  |  | ¦ | Cavity to Throat Size Ratio |  |  |  | ¦ | Volume Scaling |  |  |  | ¦ | Fractal Dimension In Backbone Formation Summary |  |  |  | ¦ | Fractal Dimension In Percolation Region Summary
Penetrometer parameters | [5 empty] | ¦ |  |  |  |  | ¦ |  |  |  |  | ¦ |  |  |  |  | ¦ |  |  |  |  | ¦ |  |  |  |  | ¦ |  |  |  |  | ¦ |  |  |  |  | ¦ |  |  |  |  | ¦ |  |  |  |  | ¦ |  |  |  |  | ¦ |  |  |  |  | ¦ |  |  |  |  | ¦ |  |  |  |  | ¦ |  |  |  |  | ¦ |  |  |  |  | ¦ |  |  |  |  | ¦ |  |  |  |  | ¦ |  |  |  |  | ¦
[6 empty] | ¦ | Pressure (MPa) | Pore Diameter (A) | dV/dlogD Pore Volume (mL/g) | dV/dD Pore Volume (mL/g/A) | ¦ |  |  |  |  | ¦ |  |  |  |  | ¦ |  |  |  |  | ¦ |  |  |  |  | ¦ |  |  |  |  | ¦ |  |  |  |  | ¦ |  |  |  |  | ¦ |  |  |  |  | ¦ |  |  |  |  | ¦ |  |  |  |  | ¦ | Date | Time | Log Message |  | ¦ | Density: | 2.9737 g/mL (Entered) |  |  | ¦ | Density: | 2.9737 g/mL (Entered) |  |  | ¦ |  |  |  |  | ¦ | Percent Porosity Filled (%) | Cavity to Throat Size Ratio () |  |  | ¦ |  |  |  |  | ¦ | Threshold Pressure: | 0.0172 MPa (Calculated) |  |  | ¦ | Threshold Pressure: | 0.0172 MPa (Calculated)
Penetrometer: | 03-0282 |  |  |  |  | ¦ | 0.0037764 | 3992333 | 0 | 0 | ¦ | Intrusion for Cycle 1 |  | Extrusion for Cycle 1 |  | ¦ | Intrusion for Cycle 1 |  |  |  | ¦ | Intrusion for Cycle 1 |  |  |  | ¦ | Intrusion for Cycle 1 |  |  |  | ¦ | Intrusion for Cycle 1 |  |  |  | ¦ | Intrusion for Cycle 1 |  | Extrusion for Cycle 1 |  | ¦ | Intrusion for Cycle 1 |  | Extrusion for Cycle 1 |  | ¦ |  |  |  |  | ¦ |  |  |  |  | ¦ | Intrusion for Cycle 1 |  | Extrusion for Cycle 1 |  | ¦ | 11-5-2017 | 7:44:31 | Starting low pressure analysis |  | ¦ | Linear Compressibility: | -4.9404e-01 1/MPa |  |  | ¦ | Linear Compressibility: | -4.9404e-01 1/MPa |  |  | ¦ | Cavity to Throat Size Ratio |  |  |  | ¦ | 35.2406 | 4.7132 |  |  | ¦ | Volume, Predicted |  |  |  | ¦ | Pressure Range: | 0.0689 - 1.9305 MPa |  |  | ¦ | Pressure Range: | 17.2369 - 68.9476 MPa
[6 empty] | ¦ | 0.0043749 | 3446144 | 0.01065 | 1.2459e-09 | ¦ | Pressure (MPa) | Cumulative Intrusion (mL/g) | Pressure (MPa) | Cumulative Intrusion (mL/g) | ¦ | Pressure (MPa) | Incremental Intrusion (mL/g) |  |  | ¦ | Pore size Diameter (A) | Differential Intrusion (mL/g/A) |  |  | ¦ | Pore size Diameter (A) | Cumulative Pore Area (m²/g) |  |  | ¦ | Pore size Diameter (A) | Log Differential Intrusion (mL/g) |  |  | ¦ | Pore size Diameter (A) | Differential Intrusion (mL/g/A) | Pore size Diameter (A) | Differential Intrusion (mL/g/A) | ¦ | Pore size Diameter (A) | Log Differential Intrusion (mL/g) | Pore size Diameter (A) | Log Differential Intrusion (mL/g) | ¦ | [9 empty] | ¦ | Pore size Diameter (A) | Differential Intrusion (mL/g/A) | Pore size Diameter (A) | Differential Intrusion (mL/g/A) | ¦ | 11-5-2017 | 7:44:35 | Operation canceled. |  | ¦ | Quadratic Compressibility: | 4.1793e+00 1/MPa² |  |  | ¦ | Quadratic Compressibility: | 4.1793e+00 1/MPa² |  |  | ¦ | Percent Porosity Filled (%) | Cavity to Throat Size Ratio |  |  | ¦ | 38.6372 | 4.6573 |  |  | ¦ | Pressure above Threshold (MPa) | Volume (cm³/g) |  |  | ¦ | Fractal Dimension : | 2.265 |  |  | ¦ | Fractal Dimension : | 2.887
[6 empty] | ¦ | 0.0058538 | 2575549.5 | 0.0093852 | 1.3633e-09 | ¦ | 0.0037764 | 2.0451e-31 | 210.3975 | 0.13004 | ¦ | 0.0037764 | 0 |  |  | ¦ | 3992333 | 0 |  |  | ¦ | 3992333 | 0 |  |  | ¦ | 3992333 | 0 |  |  | ¦ | 3992333 | 0 | 71.658 | 2.7711e-05 | ¦ | 3992333 | 0 | 71.658 | 0.0047817 | ¦ | [9 empty] | ¦ | 3992333 | 0 | 71.658 | 2.7711e-05 | ¦ | 11-5-2017 | 7:44:41 | Operation canceled. |  | ¦ | RMS Error: | 0.0001 mL/g |  |  | ¦ | RMS Error: | 0.0001 mL/g |  |  | ¦ | 35.2406 | 4.7132 |  |  | ¦ | 42.0912 | 4.5601 |  |  | ¦ | 0.0012112 | 0.0051432 |  |  | ¦ | RMS Error: | 0.0022 mL/g |  |  | ¦ | RMS Error: | 0.0008 mL/g
Pen. Constant: | 22.065 | µL/pF | Pen. Weight: | 81.4411 | g | ¦ | 0.0088205 | 1709283.875 | 0.0076879 | 1.5802e-09 | ¦ | 0.0043749 | 0.00068048 | 191.9545 | 0.13045 | ¦ | 0.0043749 | 0.00068048 |  |  | ¦ | 3446144 | 1.2459e-09 |  |  | ¦ | 3446144 | 7.3185e-06 |  |  | ¦ | 3446144 | 0.01065 |  |  | ¦ | 3446144 | 1.2459e-09 | 78.5429 | -5.9564e-05 | ¦ | 3446144 | 0.01065 | 78.5429 | -0.010293 | ¦ | [9 empty] | ¦ | 3446144 | 1.2459e-09 | 78.5429 | -5.9564e-05 | ¦ | 11-5-2017 | 7:44:44 | Finished low pressure analysis |  | ¦ |  |  |  |  | ¦ |  |  |  |  | ¦ | 38.6372 | 4.6573 |  |  | ¦ | 45.5396 | 4.4348 |  |  | ¦ | 0.0062186 | 0.0060847 |  |  | ¦ |  |  |  |  | ¦
Stem Volume: | 1.1310 | mL | Max. Head Pressure: | 0.030682 | MPa | ¦ | 0.013448 | 1121125.5 | 0.006264 | 1.9507e-09 | ¦ | 0.0058538 | 0.0018674 | 179.4138 | 0.13045 | ¦ | 0.0058538 | 0.0011869 |  |  | ¦ | 2575549.5 | 1.3633e-09 |  |  | ¦ | 2575549.5 | 2.3087e-05 |  |  | ¦ | 2575549.5 | 0.0093852 |  |  | ¦ | 2575549.5 | 1.3633e-09 | 84.0329 | 0 | ¦ | 2575549.5 | 0.0093852 | 84.0329 | 0 | ¦ | [9 empty] | ¦ | 2575549.5 | 1.3633e-09 | 84.0329 | 0 | ¦ | 3-11-2022 | 9:51:03 | Starting low pressure analysis |  | ¦ |  |  |  |  | ¦ |  |  |  |  | ¦ | 42.0912 | 4.5601 |  |  | ¦ | 48.7922 | 4.4199 |  |  | ¦ | 0.011043 | 0.0064725 |  |  | ¦ |  |  |  |  | ¦
Pen. Volume: | 15.1153 | mL | Assembly Weight: | 257.5814 | g | ¦ | 0.018427 | 818162.1875 | 0.0055521 | 2.5072e-09 | ¦ | 0.0088205 | 0.0032362 | 156.3274 | 0.13045 | ¦ | 0.0088205 | 0.0013689 |  |  | ¦ | 1709283.875 | 1.5802e-09 |  |  | ¦ | 1709283.875 | 4.8644e-05 |  |  | ¦ | 1709283.875 | 0.0076879 |  |  | ¦ | 1709283.875 | 1.5802e-09 | 96.4428 | 0 | ¦ | 1709283.875 | 0.0076879 | 96.4428 | 0 | ¦ | [9 empty] | ¦ | 1709283.875 | 1.5802e-09 | 96.4428 | 0 | ¦ | 3-11-2022 | 10:27:18 | Finished low pressure analysis |  | ¦ | Material Compressibility |  |  |  | ¦ | Material Compressibility |  |  |  | ¦ | 45.5396 | 4.4348 |  |  | ¦ | 50.3239 | 4.4864 |  |  | ¦ | 0.016513 | 0.0067731 |  |  | ¦ | Fractal Dimension In Backbone Formation Region |  |  |  | ¦ | Fractal Dimension In Percolation Region
[6 empty] | ¦ | 0.023435 | 643344.4375 | 0.0090195 | 5.3861e-09 | ¦ | 0.013448 | 0.0043836 | 136.2296 | 0.13045 | ¦ | 0.013448 | 0.0011473 |  |  | ¦ | 1121125.5 | 1.9507e-09 |  |  | ¦ | 1121125.5 | 8.1072e-05 |  |  | ¦ | 1121125.5 | 0.006264 |  |  | ¦ | 1121125.5 | 1.9507e-09 | 110.671 | 0 | ¦ | 1121125.5 | 0.006264 | 110.671 | 0 | ¦ | [9 empty] | ¦ | 1121125.5 | 1.9507e-09 | 110.671 | 0 | ¦ | 3-11-2022 | 11:51:44 | Starting high pressure analysis |  | ¦ |  |  |  |  | ¦ |  |  |  |  | ¦ | 48.7922 | 4.4199 |  |  | ¦ | 51.6231 | 4.5686 |  |  | ¦ | 0.022974 | 0.0070738 |  |  | ¦ |  |  |  |  | ¦
[6 empty] | ¦ | 0.028259 | 533513 | 0.004769 | 3.5301e-09 | ¦ | 0.018427 | 0.0051432 | 118.6032 | 0.13045 | ¦ | 0.018427 | 0.0007596 |  |  | ¦ | 818162.1875 | 2.5072e-09 |  |  | ¦ | 818162.1875 | 0.00011241 |  |  | ¦ | 818162.1875 | 0.0055521 |  |  | ¦ | 818162.1875 | 2.5072e-09 | 127.1185 | 0 | ¦ | 818162.1875 | 0.0055521 | 127.1185 | 0 | ¦ | [9 empty] | ¦ | 818162.1875 | 2.5072e-09 | 127.1185 | 0 | ¦ | 3-11-2022 | 13:25:12 | Finished high pressure analysis |  | ¦ |  |  |  |  | ¦ | Pressure (MPa) | Intrusion Volume, Actual (cm³/g) | Intrusion Volume, Predicted (cm³/g) | Error (cm³/g) | ¦ | 50.3239 | 4.4864 |  |  | ¦ | 53.8771 | 4.7355 |  |  | ¦ | 0.033344 | 0.0074536 |  |  | ¦ |  |  |  |  | ¦
Hg Parameters | [5 empty] | ¦ | 0.03373 | 446986.25 | 0.0039125 | 3.475e-09 | ¦ | 0.023435 | 0.0060847 | 103.2742 | 0.13045 | ¦ | 0.023435 | 0.00094159 |  |  | ¦ | 643344.4375 | 5.3861e-09 |  |  | ¦ | 643344.4375 | 0.00016395 |  |  | ¦ | 643344.4375 | 0.0090195 |  |  | ¦ | 643344.4375 | 5.3861e-09 | 145.9867 | 0 | ¦ | 643344.4375 | 0.0090195 | 145.9867 | 0 | ¦ | [9 empty] | ¦ | 643344.4375 | 5.3861e-09 | 145.9867 | 0 | ¦ |  |  |  |  | ¦ | Intrusion Volume, Predicted |  | Intrusion Volume, Actual |  | ¦ | 0.018427 | 0.0051432 | 0.005349 | 0.0002058 | ¦ | 51.6231 | 4.5686 |  |  | ¦ | 55.6698 | 4.9418 |  |  | ¦ | 0.04343 | 0.0077543 |  |  | ¦ | Volume, Predicted |  | Volume, Actual |  | ¦ | Volume, Predicted |  | Volume, Actual
[6 empty] | ¦ | 0.04019 | 375131.3125 | 0.0039505 | 4.1845e-09 | ¦ | 0.028259 | 0.0064725 | 89.8887 | 0.13045 | ¦ | 0.028259 | 0.00038772 |  |  | ¦ | 533513 | 3.5301e-09 |  |  | ¦ | 533513 | 0.0001903 |  |  | ¦ | 533513 | 0.004769 |  |  | ¦ | 533513 | 3.5301e-09 | 167.7259 | 0 | ¦ | 533513 | 0.004769 | 167.7259 | 0 | ¦ | [9 empty] | ¦ | 533513 | 3.5301e-09 | 167.7259 | 0 | ¦ |  |  |  |  | ¦ | Pressure (MPa) | Intrusion Volume (cm³/g) | Pressure (MPa) | Intrusion Volume (cm³/g) | ¦ | 0.023435 | 0.0060847 | 0.0058862 | -0.00019856 | ¦ | 53.8771 | 4.7355 |  |  | ¦ | 58.3491 | 5.3807 |  |  | ¦ | 0.054588 | 0.0080471 |  |  | ¦ | Pressure (MPa) | Volume (cm³/g) | Pressure (MPa) | Volume (cm³/g) | ¦ | Pressure (MPa) | Volume (cm³/g) | Pressure (MPa) | Volume (cm³/g)
Adv. Contact Angle: | 141.000 | degrees | Rec. Contact Angle: | 141.000 | degrees | ¦ | 0.05056 | 298192.1875 | 0.0038099 | 4.9364e-09 | ¦ | 0.03373 | 0.0067731 | 78.3504 | 0.13045 | ¦ | 0.03373 | 0.00030068 |  |  | ¦ | 446986.25 | 3.475e-09 |  |  | ¦ | 446986.25 | 0.00021484 |  |  | ¦ | 446986.25 | 0.0039125 |  |  | ¦ | 446986.25 | 3.475e-09 | 192.4261 | 0 | ¦ | 446986.25 | 0.0039125 | 192.4261 | 0 | ¦ | [9 empty] | ¦ | 446986.25 | 3.475e-09 | 192.4261 | 0 | ¦ |  |  |  |  | ¦ | 0.018427 | 0.005349 | 0.018427 | 0.0051432 | ¦ | 0.028259 | 0.0064725 | 0.0063371 | -0.00013532 | ¦ | 55.6698 | 4.9418 |  |  | ¦ | 59.1281 | 5.5761 |  |  | ¦ | 0.065849 | 0.0083557 |  |  | ¦ | 0.071805 | 0.0065277 | 0.071805 | 0.0080471 | ¦ | 18.1004 | 0.10911 | 18.1004 | 0.10767
Hg Surface Tension: | 485.000 | dynes/cm | Hg Density: | 13.5590 | g/mL | ¦ | 0.060646 | 248600.8281 | 0.0038063 | 6.0631e-09 | ¦ | 0.04019 | 0.0070738 | 68.1519 | 0.13045 | ¦ | 0.04019 | 0.00030068 |  |  | ¦ | 375131.3125 | 4.1845e-09 |  |  | ¦ | 375131.3125 | 0.0002441 |  |  | ¦ | 375131.3125 | 0.0039505 |  |  | ¦ | 375131.3125 | 4.1845e-09 | 221.2214 | 0 | ¦ | 375131.3125 | 0.0039505 | 221.2214 | 0 | ¦ | [9 empty] | ¦ | 375131.3125 | 4.1845e-09 | 221.2214 | 0 | ¦ |  |  |  |  | ¦ | 0.023435 | 0.0058862 | 0.023435 | 0.0060847 | ¦ | 0.03373 | 0.0067731 | 0.0067693 | -3.816e-06 | ¦ | 58.3491 | 5.3807 |  |  | ¦ | 60.7336 | 5.9529 |  |  | ¦ | 0.083676 | 0.0093368 |  |  | ¦ | 0.083066 | 0.0072659 | 0.083066 | 0.0083557 | ¦ | 20.7973 | 0.11083 | 20.7973 | 0.11027
[6 empty] | ¦ | 0.071805 | 209967.4688 | 0.0039913 | 7.578e-09 | ¦ | 0.05056 | 0.0074536 | 59.4372 | 0.13045 | ¦ | 0.05056 | 0.0003798 |  |  | ¦ | 298192.1875 | 4.9364e-09 |  |  | ¦ | 298192.1875 | 0.00028922 |  |  | ¦ | 298192.1875 | 0.0038099 |  |  | ¦ | 298192.1875 | 4.9364e-09 | 253.6571 | 0 | ¦ | 298192.1875 | 0.0038099 | 253.6571 | 0 | ¦ | [9 empty] | ¦ | 298192.1875 | 4.9364e-09 | 253.6571 | 0 | ¦ |  |  |  |  | ¦ | 0.028259 | 0.0063371 | 0.028259 | 0.0064725 | ¦ | 0.04019 | 0.0070738 | 0.0071714 | 9.7602e-05 | ¦ | 59.1281 | 5.5761 |  |  | ¦ | 62.8285 | 6.4732 |  |  | ¦ | 0.10216 | 0.0099302 |  |  | ¦ | 0.10089 | 0.0083827 | 0.10089 | 0.0093368 | ¦ | 25.5983 | 0.11345 | 25.5983 | 0.1139
[6 empty] | ¦ | 0.083066 | 181502.9844 | 0.0048775 | 1.0841e-08 | ¦ | 0.060646 | 0.0077543 | 44.8202 | 0.13034 | ¦ | 0.060646 | 0.00030068 |  |  | ¦ | 248600.8281 | 6.0631e-09 |  |  | ¦ | 248600.8281 | 0.00033321 |  |  | ¦ | 248600.8281 | 0.0038063 |  |  | ¦ | 248600.8281 | 6.0631e-09 | 336.381 | 1.3634e-06 | ¦ | 248600.8281 | 0.0038063 | 336.381 | 0.00092008 | ¦ | [9 empty] | ¦ | 248600.8281 | 6.0631e-09 | 336.381 | 1.3634e-06 | ¦ |  |  |  |  | ¦ | 0.03373 | 0.0067693 | 0.03373 | 0.0067731 | ¦ | 0.05056 | 0.0074536 | 0.0075715 | 0.0001179 | ¦ | 60.7336 | 5.9529 |  |  | ¦ | 64.4482 | 6.8964 |  |  | ¦ | 0.10955 | 0.010104 |  |  | ¦ | 0.11938 | 0.0094868 | 0.11938 | 0.0099302 | ¦ | 31.5035 | 0.11613 | 31.5035 | 0.11706
User Parameters | [5 empty] | ¦ | 0.10089 | 149433.1875 | 0.01162 | 3.0594e-08 | ¦ | 0.071805 | 0.0080471 | 34.092 | 0.12951 | ¦ | 0.071805 | 0.00029276 |  |  | ¦ | 209967.4688 | 7.578e-09 |  |  | ¦ | 209967.4688 | 0.00038429 |  |  | ¦ | 209967.4688 | 0.0039913 |  |  | ¦ | 209967.4688 | 7.578e-09 | 442.2349 | 7.8302e-06 | ¦ | 209967.4688 | 0.0039913 | 442.2349 | 0.0069757 | ¦ | [9 empty] | ¦ | 209967.4688 | 7.578e-09 | 442.2349 | 7.8302e-06 | ¦ |  |  |  |  | ¦ | 0.04019 | 0.0071714 | 0.04019 | 0.0070738 | ¦ | 0.060646 | 0.0077543 | 0.0076707 | -8.3596e-05 | ¦ | 62.8285 | 6.4732 |  |  | ¦ | 66.0377 | 7.1459 |  |  | ¦ | 0.12294 | 0.010658 |  |  | ¦ | 0.12676 | 0.0099149 | 0.12676 | 0.010104 | ¦ | 33.8434 | 0.11707 | 33.8434 | 0.11798
[6 empty] | ¦ | 0.11938 | 126293.5234 | 0.008122 | 2.5646e-08 | ¦ | 0.083066 | 0.0083557 | 29.6158 | 0.12885 | ¦ | 0.083066 | 0.00030859 |  |  | ¦ | 181502.9844 | 1.0841e-08 |  |  | ¦ | 181502.9844 | 0.00044735 |  |  | ¦ | 181502.9844 | 0.0048775 |  |  | ¦ | 181502.9844 | 1.0841e-08 | 509.0748 | 9.8525e-06 | ¦ | 181502.9844 | 0.0048775 | 509.0748 | 0.010773 | ¦ | [9 empty] | ¦ | 181502.9844 | 1.0841e-08 | 509.0748 | 9.8525e-06 | ¦ |  |  |  |  | ¦ | 0.05056 | 0.0075715 | 0.05056 | 0.0074536 | ¦ |  |  |  |  | ¦ | 64.4482 | 6.8964 |  |  | ¦ | 67.6638 | 7.2631 |  |  | ¦ | 0.13829 | 0.01075 |  |  | ¦ | 0.14016 | 0.010675 | 0.14016 | 0.010658 | ¦ | 38.8655 | 0.11891 | 38.8655 | 0.1198
Param 1: | 0.000 | Param 2: | 0.000 | Param 3: | 0.000 | ¦ | 0.12676 | 118935.7656 | 0.0066776 | 2.3659e-08 | ¦ | 0.10089 | 0.0093368 | 25.8286 | 0.12817 | ¦ | 0.10089 | 0.00098116 |  |  | ¦ | 149433.1875 | 3.0594e-08 |  |  | ¦ | 149433.1875 | 0.00068453 |  |  | ¦ | 149433.1875 | 0.01162 |  |  | ¦ | 149433.1875 | 3.0594e-08 | 583.7198 | 9.1323e-06 | ¦ | 149433.1875 | 0.01162 | 583.7198 | 0.011472 | ¦ | [9 empty] | ¦ | 149433.1875 | 3.0594e-08 | 583.7198 | 9.1323e-06 | ¦ |  |  |  |  | ¦ | 0.060646 | 0.0076707 | 0.060646 | 0.0077543 | ¦ |  |  |  |  | ¦ | 66.0377 | 7.1459 |  |  | ¦ | 69.3721 | 7.1992 |  |  | ¦ | 0.1552 | 0.011046 |  |  | ¦ | 0.15551 | 0.011523 | 0.15551 | 0.01075 | ¦ | 41.6034 | 0.11983 | 41.6034 | 0.12063
[6 empty] | ¦ | 0.14016 | 107567.4844 | 0.012694 | 4.8721e-08 | ¦ | 0.11938 | 0.0099302 | 22.5039 | 0.12739 | ¦ | 0.11938 | 0.00059344 |  |  | ¦ | 126293.5234 | 2.5646e-08 |  |  | ¦ | 126293.5234 | 0.00085672 |  |  | ¦ | 126293.5234 | 0.008122 |  |  | ¦ | 126293.5234 | 2.5646e-08 | 669.9564 | 9.0625e-06 | ¦ | 126293.5234 | 0.008122 | 669.9564 | 0.01306 | ¦ | [9 empty] | ¦ | 126293.5234 | 2.5646e-08 | 669.9564 | 9.0625e-06 | ¦ |  |  |  |  | ¦ |  |  |  |  | ¦ |  |  |  |  | ¦ | 67.6638 | 7.2631 |  |  | ¦ | 71.2614 | 6.8814 |  |  | ¦ | 0.18101 | 0.011477 |  |  | ¦ | 0.17241 | 0.012432 | 0.17241 | 0.011046 | ¦ | 47.8822 | 0.12174 | 47.8822 | 0.12223
[6 empty] | ¦ | 0.15551 | 96950.7734 | 0 | 0 | ¦ | 0.12676 | 0.010104 | 19.4794 | 0.12649 | ¦ | 0.12676 | 0.00017408 |  |  | ¦ | 118935.7656 | 2.3659e-08 |  |  | ¦ | 118935.7656 | 0.0009135 |  |  | ¦ | 118935.7656 | 0.0066776 |  |  | ¦ | 118935.7656 | 2.3659e-08 | 773.9807 | 8.6119e-06 | ¦ | 118935.7656 | 0.0066776 | 773.9807 | 0.014292 | ¦ | [9 empty] | ¦ | 118935.7656 | 2.3659e-08 | 773.9807 | 8.6119e-06 | ¦ | [14 empty] | ¦ | 69.3721 | 7.1992 |  |  | ¦ | 73.2217 | 6.4822 |  |  | ¦ | 0.21424 | 0.012606 |  |  | ¦ | 0.19822 | 0.013775 | 0.19822 | 0.011477 | ¦ | 51.1949 | 0.12266 | 51.1949 | 0.12289
Low Pressure: | [5 empty] | ¦ | 0.17241 | 87444.9844 | 0.0066177 | 3.12e-08 | ¦ | 0.14016 | 0.010658 | 14.8328 | 0.12456 | ¦ | 0.14016 | 0.00055388 |  |  | ¦ | 107567.4844 | 4.8721e-08 |  |  | ¦ | 107567.4844 | 0.0011091 |  |  | ¦ | 107567.4844 | 0.012694 |  |  | ¦ | 107567.4844 | 4.8721e-08 | 1016.4396 | 7.9715e-06 | ¦ | 107567.4844 | 0.012694 | 1016.4396 | 0.016331 | ¦ | [9 empty] | ¦ | 107567.4844 | 4.8721e-08 | 1016.4396 | 7.9715e-06 | ¦ | [14 empty] | ¦ | 71.2614 | 6.8814 |  |  | ¦ | 74.2151 | 6.3338 |  |  | ¦ | 0.2548 | 0.014085 |  |  | ¦ | 0.23146 | 0.015438 | 0.23146 | 0.012606 | ¦ | 55.0263 | 0.12366 | 55.0263 | 0.12356
[6 empty] | ¦ | 0.19822 | 76059.1875 | 0.0071059 | 3.781e-08 | ¦ | 0.15551 | 0.01075 | 12.874 | 0.12336 | ¦ | 0.15551 | 9.1447e-05 |  |  | ¦ | 96950.7734 | 0 |  |  | ¦ | 96950.7734 | 0.0011449 |  |  | ¦ | 96950.7734 | 0 |  |  | ¦ | 96950.7734 | 0 | 1171.0895 | 7.7387e-06 | ¦ | 96950.7734 | 0 | 1171.0895 | 0.019457 | ¦ | [9 empty] | ¦ | 96950.7734 | 0 | 1171.0895 | 7.7387e-06 | ¦ | [14 empty] | ¦ | 73.2217 | 6.4822 |  |  | ¦ | 77.5031 | 5.7086 |  |  | ¦ | 0.29394 | 0.016763 |  |  | ¦ | 0.27201 | 0.017384 | 0.27201 | 0.014085 | ¦ | 58.8824 | 0.1246 | 58.8824 | 0.12417
Evacuation Pressure: | 60 | µmHg |  |  |  | ¦ | 0.23146 | 65137.3242 | 0.016779 | 1.0343e-07 | ¦ | 0.17241 | 0.011046 | 11.229 | 0.12203 | ¦ | 0.17241 | 0.00029658 |  |  | ¦ | 87444.9844 | 3.12e-08 |  |  | ¦ | 87444.9844 | 0.0012736 |  |  | ¦ | 87444.9844 | 0.0066177 |  |  | ¦ | 87444.9844 | 3.12e-08 | 1342.6588 | 7.7469e-06 | ¦ | 87444.9844 | 0.0066177 | 1342.6588 | 0.022385 | ¦ | [9 empty] | ¦ | 87444.9844 | 3.12e-08 | 1342.6588 | 7.7469e-06 | ¦ | [14 empty] | ¦ | 74.2151 | 6.3338 |  |  | ¦ | 80.805 | 5.2562 |  |  | ¦ | 0.34157 | 0.020353 |  |  | ¦ | 0.31116 | 0.019191 | 0.31116 | 0.016763 | ¦ | 63.256 | 0.12561 | 63.256 | 0.12475
Evacuation Time: | 5 | mins |  |  |  | ¦ | 0.27201 | 55426.4766 | 0.021088 | 1.5226e-07 | ¦ | 0.19822 | 0.011477 | 9.714 | 0.12056 | ¦ | 0.19822 | 0.0004305 |  |  | ¦ | 76059.1875 | 3.781e-08 |  |  | ¦ | 76059.1875 | 0.0014842 |  |  | ¦ | 76059.1875 | 0.0071059 |  |  | ¦ | 76059.1875 | 3.781e-08 | 1552.0625 | 7.0319e-06 | ¦ | 76059.1875 | 0.0071059 | 1552.0625 | 0.023394 | ¦ | [9 empty] | ¦ | 76059.1875 | 3.781e-08 | 1552.0625 | 7.0319e-06 | ¦ | [14 empty] | ¦ | 77.5031 | 5.7086 |  |  | ¦ | 82.7958 | 5.0672 |  |  | ¦ | 0.3662 | 0.022108 |  |  | ¦ | 0.35879 | 0.02131 | 0.35879 | 0.020353 | ¦ | 67.6232 | 0.12656 | 67.6232 | 0.12527
Mercury Filling Pressure: | 0.0038 | MPa |  |  |  | ¦ | 0.31116 | 48453.5 | 0.045858 | 3.8402e-07 | ¦ | 0.23146 | 0.012606 | 7.4145 | 0.11765 | ¦ | 0.23146 | 0.0011296 |  |  | ¦ | 65137.3242 | 1.0343e-07 |  |  | ¦ | 65137.3242 | 0.0021242 |  |  | ¦ | 65137.3242 | 0.016779 |  |  | ¦ | 65137.3242 | 1.0343e-07 | 2033.4098 | 6.0601e-06 | ¦ | 65137.3242 | 0.016779 | 2033.4098 | 0.024865 | ¦ | [9 empty] | ¦ | 65137.3242 | 1.0343e-07 | 2033.4098 | 6.0601e-06 | ¦ | [14 empty] | ¦ | 80.805 | 5.2562 |  |  | ¦ | 84.7969 | 4.8853 |  |  | ¦ | 0.42352 | 0.025466 |  |  | ¦ | 0.38342 | 0.022376 | 0.38342 | 0.022108 | ¦
Equilibration Time: | 30 | secs |  |  |  | ¦ | 0.35879 | 42020.9102 | 0.058037 | 5.5812e-07 | ¦ | 0.27201 | 0.014085 | 6.366 | 0.11572 | ¦ | 0.27201 | 0.0014785 |  |  | ¦ | 55426.4766 | 1.5226e-07 |  |  | ¦ | 55426.4766 | 0.0031053 |  |  | ¦ | 55426.4766 | 0.021088 |  |  | ¦ | 55426.4766 | 1.5226e-07 | 2368.3088 | 5.7617e-06 | ¦ | 55426.4766 | 0.021088 | 2368.3088 | 0.029142 | ¦ | [9 empty] | ¦ | 55426.4766 | 1.5226e-07 | 2368.3088 | 5.7617e-06 | ¦ | [14 empty] | ¦ | 82.7958 | 5.0672 |  |  | ¦ | 87.5842 | 4.618 |  |  | ¦ | 0.49701 | 0.029342 |  |  | ¦ | 0.44073 | 0.02479 | 0.44073 | 0.025466 | ¦
[6 empty] | ¦ | 0.38342 | 39321.8672 | 0.060888 | 6.504e-07 | ¦ | 0.31116 | 0.016763 | 4.8326 | 0.11205 | ¦ | 0.31116 | 0.0026777 |  |  | ¦ | 48453.5 | 3.8402e-07 |  |  | ¦ | 48453.5 | 0.0051675 |  |  | ¦ | 48453.5 | 0.045858 |  |  | ¦ | 48453.5 | 3.8402e-07 | 3119.7881 | 4.8842e-06 | ¦ | 48453.5 | 0.045858 | 3119.7881 | 0.030667 | ¦ | [9 empty] | ¦ | 48453.5 | 3.8402e-07 | 3119.7881 | 4.8842e-06 | ¦ | [14 empty] | ¦ | 84.7969 | 4.8853 |  |  | ¦ | 90.0153 | 4.4576 |  |  | ¦ | 0.65835 | 0.037133 |  |  | ¦ | 0.51423 | 0.027768 | 0.51423 | 0.029342 | ¦
[6 empty] | ¦ | 0.44073 | 34208.1055 | 0.055498 | 6.5664e-07 | ¦ | 0.35879 | 0.020353 | 3.6637 | 0.10806 | ¦ | 0.35879 | 0.0035902 |  |  | ¦ | 42020.9102 | 5.5812e-07 |  |  | ¦ | 42020.9102 | 0.008342 |  |  | ¦ | 42020.9102 | 0.058037 |  |  | ¦ | 42020.9102 | 5.5812e-07 | 4115.1626 | 4.0056e-06 | ¦ | 42020.9102 | 0.058037 | 4115.1626 | 0.033153 | ¦ | [9 empty] | ¦ | 42020.9102 | 5.5812e-07 | 4115.1626 | 4.0056e-06 | ¦ | [14 empty] | ¦ | 87.5842 | 4.618 |  |  | ¦ | 90.7257 | 4.4369 |  |  | ¦ | 0.76594 | 0.041502 |  |  | ¦ | 0.67557 | 0.033939 | 0.67557 | 0.037133 | ¦
High Pressure: | [5 empty] | ¦ | 0.51423 | 29319.0254 | 0.05786 | 7.9267e-07 | ¦ | 0.38342 | 0.022108 | 3.1913 | 0.10597 | ¦ | 0.38342 | 0.0017555 |  |  | ¦ | 39321.8672 | 6.504e-07 |  |  | ¦ | 39321.8672 | 0.010069 |  |  | ¦ | 39321.8672 | 0.060888 |  |  | ¦ | 39321.8672 | 6.504e-07 | 4724.2319 | 3.4329e-06 | ¦ | 39321.8672 | 0.060888 | 4724.2319 | 0.034881 | ¦ | [9 empty] | ¦ | 39321.8672 | 6.504e-07 | 4724.2319 | 3.4329e-06 | ¦ | [14 empty] | ¦ | 90.0153 | 4.4576 |  |  | ¦ | 92.1223 | 4.315 |  |  | ¦ | 0.88271 | 0.045828 |  |  | ¦ | 0.78315 | 0.037835 | 0.78315 | 0.041502 | ¦
[6 empty] | ¦ | 0.67557 | 22316.9492 | 0.065744 | 1.1128e-06 | ¦ | 0.44073 | 0.025466 | 2.4329 | 0.10193 | ¦ | 0.44073 | 0.0033579 |  |  | ¦ | 34208.1055 | 6.5664e-07 |  |  | ¦ | 34208.1055 | 0.013722 |  |  | ¦ | 34208.1055 | 0.055498 |  |  | ¦ | 34208.1055 | 6.5664e-07 | 6196.958 | 2.7387e-06 | ¦ | 34208.1055 | 0.055498 | 6196.958 | 0.034225 | ¦ | [9 empty] | ¦ | 34208.1055 | 6.5664e-07 | 6196.958 | 2.7387e-06 | ¦ | [14 empty] | ¦ | 90.7257 | 4.4369 |  |  | ¦ | 92.7625 | 4.2535 |  |  | ¦ | 1.0204 | 0.050245 |  |  | ¦ | 0.89993 | 0.041907 | 0.89993 | 0.045828 | ¦
Equilibration Time: | 30 | secs |  |  |  | ¦ | 0.78315 | 19251.1953 | 0.06807 | 1.425e-06 | ¦ | 0.51423 | 0.029342 | 1.8489 | 0.098136 | ¦ | 0.51423 | 0.0038754 |  |  | ¦ | 29319.0254 | 7.9267e-07 |  |  | ¦ | 29319.0254 | 0.018602 |  |  | ¦ | 29319.0254 | 0.05786 |  |  | ¦ | 29319.0254 | 7.9267e-07 | 8154.481 | 1.94e-06 | ¦ | 29319.0254 | 0.05786 | 8154.481 | 0.031854 | ¦ | [9 empty] | ¦ | 29319.0254 | 7.9267e-07 | 8154.481 | 1.94e-06 | ¦ | [14 empty] | ¦ | 92.1223 | 4.315 |  |  | ¦ | 93.9931 | 4.1837 |  |  | ¦ | 1.1783 | 0.054736 |  |  | ¦ | 1.0377 | 0.046533 | 1.0377 | 0.050245 | ¦
[6 empty] | ¦ | 0.89993 | 16753.2324 | 0.071673 | 1.7318e-06 | ¦ | 0.67557 | 0.037133 | 1.6116 | 0.096248 | ¦ | 0.67557 | 0.0077916 |  |  | ¦ | 22316.9492 | 1.1128e-06 |  |  | ¦ | 22316.9492 | 0.030674 |  |  | ¦ | 22316.9492 | 0.065744 |  |  | ¦ | 22316.9492 | 1.1128e-06 | 9354.9316 | 1.5728e-06 | ¦ | 22316.9492 | 0.065744 | 9354.9316 | 0.031655 | ¦ | [9 empty] | ¦ | 22316.9492 | 1.1128e-06 | 9354.9316 | 1.5728e-06 | ¦ | [14 empty] | ¦ | 92.7625 | 4.2535 |  |  | ¦ | 94.4973 | 4.1858 |  |  | ¦ | 1.3578 | 0.059221 |  |  | ¦ | 1.1955 | 0.051641 | 1.1955 | 0.054736 | ¦
[6 empty] | ¦ | 1.0377 | 14529.6035 | 0.071421 | 1.9864e-06 | ¦ | 0.78315 | 0.041502 | 1.4011 | 0.09434 | ¦ | 0.78315 | 0.0043685 |  |  | ¦ | 19251.1953 | 1.425e-06 |  |  | ¦ | 19251.1953 | 0.039081 |  |  | ¦ | 19251.1953 | 0.06807 |  |  | ¦ | 19251.1953 | 1.425e-06 | 10760.3008 | 1.3579e-06 | ¦ | 19251.1953 | 0.06807 | 10760.3008 | 0.031395 | ¦ | [9 empty] | ¦ | 19251.1953 | 1.425e-06 | 10760.3008 | 1.3579e-06 | ¦ | [14 empty] | ¦ | 93.9931 | 4.1837 |  |  | ¦ | 95.0148 | 4.1818 |  |  | ¦ | 1.5617 | 0.063451 |  |  | ¦ | 1.375 | 0.057236 | 1.375 | 0.059221 | ¦
No Blank Correction | [5 empty] | ¦ | 1.1955 | 12611.0684 | 0.073033 | 2.3412e-06 | ¦ | 0.89993 | 0.045828 | 1.0656 | 0.090825 | ¦ | 0.89993 | 0.0043261 |  |  | ¦ | 16753.2324 | 1.7318e-06 |  |  | ¦ | 16753.2324 | 0.048694 |  |  | ¦ | 16753.2324 | 0.071673 |  |  | ¦ | 16753.2324 | 1.7318e-06 | 14148.1016 | 1.0375e-06 | ¦ | 16753.2324 | 0.071673 | 14148.1016 | 0.029568 | ¦ | [9 empty] | ¦ | 16753.2324 | 1.7318e-06 | 14148.1016 | 1.0375e-06 | ¦ | [14 empty] | ¦ | 94.4973 | 4.1858 |  |  | ¦ | 95.4878 | 4.1645 |  |  | ¦ | 1.6817 | 0.065442 |  |  | ¦ | 1.5789 | 0.063362 | 1.5789 | 0.063451 | ¦
(From Pressure 0.0007 to 413.6854 MPa) | [5 empty] | ¦ | 1.375 | 10964.7676 | 0.073815 | 2.724e-06 | ¦ | 1.0377 | 0.050245 | 0.81353 | 0.086681 | ¦ | 1.0377 | 0.004417 |  |  | ¦ | 14529.6035 | 1.9864e-06 |  |  | ¦ | 14529.6035 | 0.059989 |  |  | ¦ | 14529.6035 | 0.071421 |  |  | ¦ | 14529.6035 | 1.9864e-06 | 18532.3164 | 9.4518e-07 | ¦ | 14529.6035 | 0.071421 | 18532.3164 | 0.035348 | ¦ | [9 empty] | ¦ | 14529.6035 | 1.9864e-06 | 18532.3164 | 9.4518e-07 | ¦ | [14 empty] | ¦ | 95.0148 | 4.1818 |  |  | ¦ | 95.9335 | 4.1599 |  |  | ¦ | 1.8012 | 0.067132 |  |  | ¦ | 1.699 | 0.066871 | 1.699 | 0.065442 | ¦
Intrusion Data Summary | [5 empty] | ¦ | 1.5789 | 9548.8428 | 0.070438 | 2.9872e-06 | ¦ | 1.1955 | 0.054736 | 0.69311 | 0.083575 | ¦ | 1.1955 | 0.0044917 |  |  | ¦ | 12611.0684 | 2.3412e-06 |  |  | ¦ | 12611.0684 | 0.073229 |  |  | ¦ | 12611.0684 | 0.073033 |  |  | ¦ | 12611.0684 | 2.3412e-06 | 21752.1797 | 9.6478e-07 | ¦ | 12611.0684 | 0.073033 | 21752.1797 | 0.04465 | ¦ | [9 empty] | ¦ | 12611.0684 | 2.3412e-06 | 21752.1797 | 9.6478e-07 | ¦ | [14 empty] | ¦ | 95.4878 | 4.1645 |  |  | ¦ | 96.3268 | 4.1548 |  |  | ¦ | 2.0385 | 0.070063 |  |  | ¦ | 1.8184 | 0.070298 | 1.8184 | 0.067132 | ¦
[6 empty] | ¦ | 1.699 | 8874.0859 | 0.062584 | 2.952e-06 | ¦ | 1.375 | 0.059221 | 0.60769 | 0.080569 | ¦ | 1.375 | 0.0044845 |  |  | ¦ | 10964.7676 | 2.724e-06 |  |  | ¦ | 10964.7676 | 0.088446 |  |  | ¦ | 10964.7676 | 0.073815 |  |  | ¦ | 10964.7676 | 2.724e-06 | 24809.8887 | 9.8313e-07 | ¦ | 10964.7676 | 0.073815 | 24809.8887 | 0.052627 | ¦ | [9 empty] | ¦ | 10964.7676 | 2.724e-06 | 24809.8887 | 9.8313e-07 | ¦ | [14 empty] | ¦ | 95.9335 | 4.1599 |  |  | ¦ | 96.7014 | 4.1572 |  |  | ¦ | 2.2816 | 0.072394 |  |  | ¦ |  |  |  |  | ¦
Total Intrusion Volume = | 0.1300 | mL/g |  |  |  | ¦ | 1.8184 | 8290.9668 | 0.057238 | 2.8975e-06 | ¦ | 1.5789 | 0.063451 | 0.46966 | 0.072719 | ¦ | 1.5789 | 0.0042297 |  |  | ¦ | 9548.8428 | 2.9872e-06 |  |  | ¦ | 9548.8428 | 0.10494 |  |  | ¦ | 9548.8428 | 0.070438 |  |  | ¦ | 9548.8428 | 2.9872e-06 | 32101.1055 | 1.0765e-06 | ¦ | 9548.8428 | 0.070438 | 32101.1055 | 0.070149 | ¦ | [9 empty] | ¦ | 9548.8428 | 2.9872e-06 | 32101.1055 | 1.0765e-06 | ¦ | [14 empty] | ¦ | 96.3268 | 4.1548 |  |  | ¦ | 97.0614 | 4.156 |  |  | ¦ | 2.7606 | 0.075879 |  |  | ¦
Total Pore Area = | 3.909 | m²/g |  |  |  | ¦ | 2.0557 | 7333.9189 | 0.055026 | 3.0627e-06 | ¦ | 1.699 | 0.065442 | 0.35438 | 0.063177 | ¦ | 1.699 | 0.0019919 |  |  | ¦ | 8874.0859 | 2.952e-06 |  |  | ¦ | 8874.0859 | 0.11359 |  |  | ¦ | 8874.0859 | 0.062584 |  |  | ¦ | 8874.0859 | 2.952e-06 | 42543.8477 | 9.1383e-07 | ¦ | 8874.0859 | 0.062584 | 42543.8477 | 0.078018 | ¦ | [9 empty] | ¦ | 8874.0859 | 2.952e-06 | 42543.8477 | 9.1383e-07 | ¦ | [14 empty] | ¦ | 96.7014 | 4.1572 |  |  | ¦ | 97.3772 | 4.1769 |  |  | ¦ | 2.9546 | 0.076892 |  |  | ¦
Median Pore Diameter (Volume) = | 9020 | A |  |  |  | ¦ | 2.2988 | 6558.5264 | 0.048037 | 3.0065e-06 | ¦ | 1.8184 | 0.067132 | 0.275 | 0.056016 | ¦ | 1.8184 | 0.0016896 |  |  | ¦ | 8290.9668 | 2.8975e-06 |  |  | ¦ | 8290.9668 | 0.12147 |  |  | ¦ | 8290.9668 | 0.057238 |  |  | ¦ | 8290.9668 | 2.8975e-06 | 54825.207 | 5.83e-07 | ¦ | 8290.9668 | 0.057238 | 54825.207 | 0.065007 | ¦ | [9 empty] | ¦ | 8290.9668 | 2.8975e-06 | 54825.207 | 5.83e-07 | ¦ | [14 empty] | ¦ | 97.0614 | 4.156 |  |  | ¦ | 97.6796 | 4.2109 |  |  | ¦ | 3.3875 | 0.07898 |  |  | ¦
Median Pore Diameter (Area) = | 333 | A |  |  |  | ¦ | 2.7779 | 5427.4297 | 0.04238 | 3.0803e-06 | ¦ | 2.0557 | 0.070063 | 0.21301 | 0.048936 | ¦ | 2.0557 | 0.0029312 |  |  | ¦ | 7333.9189 | 3.0627e-06 |  |  | ¦ | 7333.9189 | 0.13647 |  |  | ¦ | 7333.9189 | 0.055026 |  |  | ¦ | 7333.9189 | 3.0627e-06 | 70777.9844 | 4.4382e-07 | ¦ | 7333.9189 | 0.055026 | 70777.9844 | 0.063833 | ¦ | [9 empty] | ¦ | 7333.9189 | 3.0627e-06 | 70777.9844 | 4.4382e-07 | ¦ | [14 empty] | ¦ | 97.3772 | 4.1769 |  |  | ¦ | 97.9415 | 4.2709 |  |  | ¦ | 4.1071 | 0.081704 |  |  | ¦
Average Pore Diameter (4V/A) = | 1331 | A |  |  |  | ¦ | 2.9718 | 5073.1934 | 0.03456 | 2.8598e-06 | ¦ | 2.2988 | 0.072394 | 0.19065 | 0.045784 | ¦ | 2.2988 | 0.0023312 |  |  | ¦ | 6558.5264 | 3.0065e-06 |  |  | ¦ | 6558.5264 | 0.1499 |  |  | ¦ | 6558.5264 | 0.048037 |  |  | ¦ | 6558.5264 | 3.0065e-06 | 79078.8359 | 3.797e-07 | ¦ | 6558.5264 | 0.048037 | 79078.8359 | 0.065443 | ¦ | [9 empty] | ¦ | 6558.5264 | 3.0065e-06 | 79078.8359 | 3.797e-07 | ¦ | [14 empty] | ¦ | 97.6796 | 4.2109 |  |  | ¦ | 98.1894 | 4.3306 |  |  | ¦ | 4.8167 | 0.08381 |  |  | ¦
Bulk Density at 0.0038 MPa = | 1.9675 | g/mL |  |  |  | ¦ | 3.4047 | 4428.186 | 0.035355 | 3.237e-06 | ¦ | 2.7779 | 0.075879 | 0.16777 | 0.042763 | ¦ | 2.7779 | 0.0034842 |  |  | ¦ | 5427.4297 | 3.0803e-06 |  |  | ¦ | 5427.4297 | 0.17315 |  |  | ¦ | 5427.4297 | 0.04238 |  |  | ¦ | 5427.4297 | 3.0803e-06 | 89865.375 | 2.8013e-07 | ¦ | 5427.4297 | 0.04238 | 89865.375 | 0.054412 | ¦ | [9 empty] | ¦ | 5427.4297 | 3.0803e-06 | 89865.375 | 2.8013e-07 | ¦ | [14 empty] | ¦ | 97.9415 | 4.2709 |  |  | ¦ | 98.4231 | 4.3968 |  |  | ¦ | 5.5454 | 0.085877 |  |  | ¦
Apparent (skeletal) Density = | 2.6439 | g/mL |  |  |  | ¦ | 4.1243 | 3655.5903 | 0.032716 | 3.5261e-06 | ¦ | 2.9718 | 0.076892 | 0.15062 | 0.041658 | ¦ | 2.9718 | 0.0010131 |  |  | ¦ | 5073.1934 | 2.8598e-06 |  |  | ¦ | 5073.1934 | 0.18087 |  |  | ¦ | 5073.1934 | 0.03456 |  |  | ¦ | 5073.1934 | 2.8598e-06 | 100100.0625 | 1.0796e-07 | ¦ | 5073.1934 | 0.03456 | 100100.0625 | 0.023588 | ¦ | [9 empty] | ¦ | 5073.1934 | 2.8598e-06 | 100100.0625 | 1.0796e-07 | ¦ | [14 empty] | ¦ | 98.1894 | 4.3306 |  |  | ¦ | 98.652 | 4.4583 |  |  | ¦ | 6.3661 | 0.087992 |  |  | ¦
Porosity = | 25.5855 | % |  |  |  | ¦ | 4.8339 | 3118.9187 | 0.030546 | 3.9246e-06 | ¦ | 3.4047 | 0.07898 |  |  | ¦ | 3.4047 | 0.0020879 |  |  | ¦ | 4428.186 | 3.237e-06 |  |  | ¦ | 4428.186 | 0.19845 |  |  | ¦ | 4428.186 | 0.035355 |  |  | ¦ | 4428.186 | 3.237e-06 |  |  | ¦ | 4428.186 | 0.035355 |  |  | ¦ | [9 empty] | ¦ | 4428.186 | 3.237e-06 |  |  | ¦ | [14 empty] | ¦ | 98.4231 | 4.3968 |  |  | ¦ | 98.8526 | 4.5384 |  |  | ¦ | 7.3199 | 0.090213 |  |  | ¦
Stem Volume Used = | 57 | % |  |  |  | ¦ | 5.5626 | 2710.374 | 0.0339 | 5.0596e-06 | ¦ | 4.1243 | 0.081704 |  |  | ¦ | 4.1243 | 0.0027242 |  |  | ¦ | 3655.5903 | 3.5261e-06 |  |  | ¦ | 3655.5903 | 0.22541 |  |  | ¦ | 3655.5903 | 0.032716 |  |  | ¦ | 3655.5903 | 3.5261e-06 |  |  | ¦ | 3655.5903 | 0.032716 |  |  | ¦ | [9 empty] | ¦ | 3655.5903 | 3.5261e-06 |  |  | ¦ | [14 empty] | ¦ | 98.652 | 4.4583 |  |  | ¦ | 99.0487 | 4.618 |  |  | ¦ | 8.429 | 0.09267 |  |  | ¦
[6 empty] | ¦ | 6.3834 | 2361.8723 | 0.035377 | 6.0676e-06 | ¦ | 4.8339 | 0.08381 |  |  | ¦ | 4.8339 | 0.0021062 |  |  | ¦ | 3118.9187 | 3.9246e-06 |  |  | ¦ | 3118.9187 | 0.25028 |  |  | ¦ | 3118.9187 | 0.030546 |  |  | ¦ | 3118.9187 | 3.9246e-06 |  |  | ¦ | 3118.9187 | 0.030546 |  |  | ¦ | [9 empty] | ¦ | 3118.9187 | 3.9246e-06 |  |  | ¦ | [14 empty] | ¦ | 98.8526 | 4.5384 |  |  | ¦ | 99.2442 | 4.6894 |  |  | ¦ | 9.6895 | 0.095219 |  |  | ¦
[6 empty] | ¦ | 7.3372 | 2054.8379 | 0.036734 | 7.2358e-06 | ¦ | 5.5626 | 0.085877 |  |  | ¦ | 5.5626 | 0.0020671 |  |  | ¦ | 2710.374 | 5.0596e-06 |  |  | ¦ | 2710.374 | 0.27865 |  |  | ¦ | 2710.374 | 0.0339 |  |  | ¦ | 2710.374 | 5.0596e-06 |  |  | ¦ | 2710.374 | 0.0339 |  |  | ¦ | [9 empty] | ¦ | 2710.374 | 5.0596e-06 |  |  | ¦ | [14 empty] | ¦ | 99.0487 | 4.618 |  |  | ¦ | 99.4142 | 4.8002 |  |  | ¦ | 10.3856 | 0.096511 |  |  | ¦
Pore Structure Summary | [5 empty] | ¦ | 8.4462 | 1785.0167 | 0.040186 | 9.1052e-06 | ¦ | 6.3834 | 0.087992 |  |  | ¦ | 6.3834 | 0.0021146 |  |  | ¦ | 2361.8723 | 6.0676e-06 |  |  | ¦ | 2361.8723 | 0.312 |  |  | ¦ | 2361.8723 | 0.035377 |  |  | ¦ | 2361.8723 | 6.0676e-06 |  |  | ¦ | 2361.8723 | 0.035377 |  |  | ¦ | [9 empty] | ¦ | 2361.8723 | 6.0676e-06 |  |  | ¦ | [14 empty] | ¦ | 99.2442 | 4.6894 |  |  | ¦ | 99.5674 | 4.9262 |  |  | ¦ | 12.7928 | 0.10079 |  |  | ¦
[6 empty] | ¦ | 9.7067 | 1553.2195 | 0.042199 | 1.0998e-05 | ¦ | 7.3372 | 0.090213 |  |  | ¦ | 7.3372 | 0.0022216 |  |  | ¦ | 2054.8379 | 7.2358e-06 |  |  | ¦ | 2054.8379 | 0.35224 |  |  | ¦ | 2054.8379 | 0.036734 |  |  | ¦ | 2054.8379 | 7.2358e-06 |  |  | ¦ | 2054.8379 | 0.036734 |  |  | ¦ | [9 empty] | ¦ | 2054.8379 | 7.2358e-06 |  |  | ¦ | [14 empty] | ¦ | 99.4142 | 4.8002 |  |  | ¦ | 99.7104 | 5.2078 |  |  | ¦ | 15.8066 | 0.10508 |  |  | ¦
Threshold Pressure: | 0.0172 | MPa (Calculated) |  |  |  | ¦ | 10.4029 | 1449.2815 | 0.042947 | 1.2429e-05 | ¦ | 8.4462 | 0.09267 |  |  | ¦ | 8.4462 | 0.0024568 |  |  | ¦ | 1785.0167 | 9.1052e-06 |  |  | ¦ | 1785.0167 | 0.40343 |  |  | ¦ | 1785.0167 | 0.040186 |  |  | ¦ | 1785.0167 | 9.1052e-06 |  |  | ¦ | 1785.0167 | 0.040186 |  |  | ¦ | [9 empty] | ¦ | 1785.0167 | 9.1052e-06 |  |  | ¦ | [14 empty] | ¦ | 99.5674 | 4.9262 |  |  | ¦ | 99.858 | 5.6463 |  |  | ¦ | 18.0832 | 0.10767 |  |  | ¦
Characteristic length = | 875723 | A |  |  |  | ¦ | 12.8101 | 1176.939 | 0.047299 | 1.57e-05 | ¦ | 9.7067 | 0.095219 |  |  | ¦ | 9.7067 | 0.0025492 |  |  | ¦ | 1553.2195 | 1.0998e-05 |  |  | ¦ | 1553.2195 | 0.46452 |  |  | ¦ | 1553.2195 | 0.042199 |  |  | ¦ | 1553.2195 | 1.0998e-05 |  |  | ¦ | 1553.2195 | 0.042199 |  |  | ¦ | [9 empty] | ¦ | 1553.2195 | 1.0998e-05 |  |  | ¦ | [14 empty] | ¦ | 99.7104 | 5.2078 |  |  | ¦ | 100 | 6.1715 |  |  | ¦ | 20.7801 | 0.11027 |  |  | ¦
Conductivity formation factor = | 0.004 |  |  |  |  | ¦ | 15.8238 | 952.7839 | 0.046795 | 1.9156e-05 | ¦ | 10.4029 | 0.096511 |  |  | ¦ | 10.4029 | 0.0012919 |  |  | ¦ | 1449.2815 | 1.2429e-05 |  |  | ¦ | 1449.2815 | 0.49894 |  |  | ¦ | 1449.2815 | 0.042947 |  |  | ¦ | 1449.2815 | 1.2429e-05 |  |  | ¦ | 1449.2815 | 0.042947 |  |  | ¦ | [9 empty] | ¦ | 1449.2815 | 1.2429e-05 |  |  | ¦ | [14 empty] | ¦ | 99.858 | 5.6463 |  |  | ¦ |  |  |  |  | ¦ | 25.581 | 0.1139 |  |  | ¦
Permeability constant = | 0.00442 |  |  |  |  | ¦ | 18.1004 | 832.944 | 0.044347 | 2.1603e-05 | ¦ | 12.8101 | 0.10079 |  |  | ¦ | 12.8101 | 0.0042758 |  |  | ¦ | 1176.939 | 1.57e-05 |  |  | ¦ | 1176.939 | 0.62919 |  |  | ¦ | 1176.939 | 0.047299 |  |  | ¦ | 1176.939 | 1.57e-05 |  |  | ¦ | 1176.939 | 0.047299 |  |  | ¦ | [9 empty] | ¦ | 1176.939 | 1.57e-05 |  |  | ¦ | [14 empty] | ¦ | 100 | 6.1715 |  |  | ¦ |  |  |  |  | ¦ | 31.4863 | 0.11706 |  |  | ¦
Permeability = | 144.6851 | mdarcy |  |  |  | ¦ | 20.7973 | 724.9327 | 0.043143 | 2.4093e-05 | ¦ | 15.8238 | 0.10508 |  |  | ¦ | 15.8238 | 0.0042939 |  |  | ¦ | 952.7839 | 1.9156e-05 |  |  | ¦ | 952.7839 | 0.79048 |  |  | ¦ | 952.7839 | 0.046795 |  |  | ¦ | 952.7839 | 1.9156e-05 |  |  | ¦ | 952.7839 | 0.046795 |  |  | ¦ | [9 empty] | ¦ | 952.7839 | 1.9156e-05 |  |  | ¦ | [14 empty] | ¦ |  |  |  |  | ¦ |  |  |  |  | ¦ | 33.8262 | 0.11798 |  |  | ¦
BET Surface Area = | 230.0000 | m²/g |  |  |  | ¦ | 25.5983 | 588.9721 | 0.040183 | 2.666e-05 | ¦ | 18.1004 | 0.10767 |  |  | ¦ | 18.1004 | 0.0025889 |  |  | ¦ | 832.944 | 2.1603e-05 |  |  | ¦ | 832.944 | 0.90647 |  |  | ¦ | 832.944 | 0.044347 |  |  | ¦ | 832.944 | 2.1603e-05 |  |  | ¦ | 832.944 | 0.044347 |  |  | ¦ | [9 empty] | ¦ | 832.944 | 2.1603e-05 |  |  | ¦ | [24 empty] | ¦ | 38.8483 | 0.1198 |  |  | ¦
Pore shape exponent = | 1.00 |  |  |  |  | ¦ | 31.5035 | 478.5713 | 0.035069 | 2.8636e-05 | ¦ | 20.7973 | 0.11027 |  |  | ¦ | 20.7973 | 0.0026023 |  |  | ¦ | 724.9327 | 2.4093e-05 |  |  | ¦ | 724.9327 | 1.0401 |  |  | ¦ | 724.9327 | 0.043143 |  |  | ¦ | 724.9327 | 2.4093e-05 |  |  | ¦ | 724.9327 | 0.043143 |  |  | ¦ | [9 empty] | ¦ | 724.9327 | 2.4093e-05 |  |  | ¦ | [24 empty] | ¦ | 41.5862 | 0.12063 |  |  | ¦
Tortuosity factor = | 2.134 |  |  |  |  | ¦ | 33.8434 | 445.4832 | 0.029692 | 2.7922e-05 | ¦ | 25.5983 | 0.1139 |  |  | ¦ | 25.5983 | 0.0036246 |  |  | ¦ | 588.9721 | 2.666e-05 |  |  | ¦ | 588.9721 | 1.2608 |  |  | ¦ | 588.9721 | 0.040183 |  |  | ¦ | 588.9721 | 2.666e-05 |  |  | ¦ | 588.9721 | 0.040183 |  |  | ¦ | [9 empty] | ¦ | 588.9721 | 2.666e-05 |  |  | ¦ | [24 empty] | ¦ | 47.8649 | 0.12223 |  |  | ¦
Tortuosity = | 8.6631 |  |  |  |  | ¦ | 38.8655 | 387.9186 | 0.030225 | 3.1551e-05 | ¦ | 31.5035 | 0.11706 |  |  | ¦ | 31.5035 | 0.0031614 |  |  | ¦ | 478.5713 | 2.8636e-05 |  |  | ¦ | 478.5713 | 1.4977 |  |  | ¦ | 478.5713 | 0.035069 |  |  | ¦ | 478.5713 | 2.8636e-05 |  |  | ¦ | 478.5713 | 0.035069 |  |  | ¦ | [9 empty] | ¦ | 478.5713 | 2.8636e-05 |  |  | ¦ | [24 empty] | ¦ | 51.1777 | 0.12289 |  |  | ¦
Percolation Fractal dimension = | 2.887 |  |  |  |  | ¦ | 41.6034 | 362.3903 | 0.028159 | 3.261e-05 | ¦ | 33.8434 | 0.11798 |  |  | ¦ | 33.8434 | 0.00092387 |  |  | ¦ | 445.4832 | 2.7922e-05 |  |  | ¦ | 445.4832 | 1.5777 |  |  | ¦ | 445.4832 | 0.029692 |  |  | ¦ | 445.4832 | 2.7922e-05 |  |  | ¦ | 445.4832 | 0.029692 |  |  | ¦ | [9 empty] | ¦ | 445.4832 | 2.7922e-05 |  |  | ¦ | [24 empty] | ¦ | 55.0091 | 0.12356 |  |  | ¦
Backbone Fractal dimension = | 2.265 |  |  |  |  | ¦ | 47.8822 | 314.8701 | 0.026215 | 3.3676e-05 | ¦ | 38.8655 | 0.1198 |  |  | ¦ | 38.8655 | 0.0018162 |  |  | ¦ | 387.9186 | 3.1551e-05 |  |  | ¦ | 387.9186 | 1.752 |  |  | ¦ | 387.9186 | 0.030225 |  |  | ¦ | 387.9186 | 3.1551e-05 |  |  | ¦ | 387.9186 | 0.030225 |  |  | ¦ | [9 empty] | ¦ | 387.9186 | 3.1551e-05 |  |  | ¦ | [24 empty] | ¦ | 58.8652 | 0.12417 |  |  | ¦
[6 empty] | ¦ | 51.1949 | 294.4955 | 0.022571 | 3.2185e-05 | ¦ | 41.6034 | 0.12063 |  |  | ¦ | 41.6034 | 0.00083248 |  |  | ¦ | 362.3903 | 3.261e-05 |  |  | ¦ | 362.3903 | 1.8408 |  |  | ¦ | 362.3903 | 0.028159 |  |  | ¦ | 362.3903 | 3.261e-05 |  |  | ¦ | 362.3903 | 0.028159 |  |  | ¦ | [9 empty] | ¦ | 362.3903 | 3.261e-05 |  |  | ¦ | [24 empty] | ¦ | 63.2388 | 0.12475 |  |  | ¦
[6 empty] | ¦ | 55.0263 | 273.9902 | 0.021471 | 3.2819e-05 | ¦ | 47.8822 | 0.12223 |  |  | ¦ | 47.8822 | 0.0016003 |  |  | ¦ | 314.8701 | 3.3676e-05 |  |  | ¦ | 314.8701 | 2.0298 |  |  | ¦ | 314.8701 | 0.026215 |  |  | ¦ | 314.8701 | 3.3676e-05 |  |  | ¦ | 314.8701 | 0.026215 |  |  | ¦ | [9 empty] | ¦ | 314.8701 | 3.3676e-05 |  |  | ¦ | [24 empty] | ¦ | 67.606 | 0.12527 |  |  | ¦
Mayer Stowe Summary | [5 empty] | ¦ | 58.8824 | 256.0468 | 0.020908 | 3.4276e-05 | ¦ | 51.1949 | 0.12289 |  |  | ¦ | 51.1949 | 0.00065575 |  |  | ¦ | 294.4955 | 3.2185e-05 |  |  | ¦ | 294.4955 | 2.1159 |  |  | ¦ | 294.4955 | 0.022571 |  |  | ¦ | 294.4955 | 3.2185e-05 |  |  | ¦ | 294.4955 | 0.022571 |  |  | ¦ | [9 empty] | ¦ | 294.4955 | 3.2185e-05 |  |  | ¦ | [24 empty] | ¦ | 72.4273 | 0.12575 |  |  | ¦
[6 empty] | ¦ | 63.256 | 238.3434 | 0.018629 | 3.2743e-05 | ¦ | 55.0263 | 0.12356 |  |  | ¦ | 55.0263 | 0.00067297 |  |  | ¦ | 273.9902 | 3.2819e-05 |  |  | ¦ | 273.9902 | 2.2106 |  |  | ¦ | 273.9902 | 0.021471 |  |  | ¦ | 273.9902 | 3.2819e-05 |  |  | ¦ | 273.9902 | 0.021471 |  |  | ¦ | [9 empty] | ¦ | 273.9902 | 3.2819e-05 |  |  | ¦ | [24 empty] | ¦ | 77.5999 | 0.12622 |  |  | ¦
Interstitial porosity = | 47.6300 | % |  |  |  | ¦ | 67.6232 | 222.951 | 0.017637 | 3.3222e-05 | ¦ | 58.8824 | 0.12417 |  |  | ¦ | 58.8824 | 0.00061503 |  |  | ¦ | 256.0468 | 3.4276e-05 |  |  | ¦ | 256.0468 | 2.3034 |  |  | ¦ | 256.0468 | 0.020908 |  |  | ¦ | 256.0468 | 3.4276e-05 |  |  | ¦ | 256.0468 | 0.020908 |  |  | ¦ | [9 empty] | ¦ | 256.0468 | 3.4276e-05 |  |  | ¦ | [24 empty] | ¦ | 83.1432 | 0.12663 |  |  | ¦
Breakthrough pressure ratio = | 3.8397 |  |  |  |  | ¦ | 72.4445 | 208.1131 | 0.01629 | 3.2837e-05 | ¦ | 63.256 | 0.12475 |  |  | ¦ | 63.256 | 0.00057967 |  |  | ¦ | 238.3434 | 3.2743e-05 |  |  | ¦ | 238.3434 | 2.3972 |  |  | ¦ | 238.3434 | 0.018629 |  |  | ¦ | 238.3434 | 3.2743e-05 |  |  | ¦ | 238.3434 | 0.018629 |  |  | ¦ | [9 empty] | ¦ | 238.3434 | 3.2743e-05 |  |  | ¦ | [24 empty] | ¦ | 89.2656 | 0.12703 |  |  | ¦
[6 empty] | ¦ | 77.6171 | 194.2441 | 0.015629 | 3.3753e-05 | ¦ | 67.6232 | 0.12527 |  |  | ¦ | 67.6232 | 0.00051136 |  |  | ¦ | 222.951 | 3.3222e-05 |  |  | ¦ | 222.951 | 2.4859 |  |  | ¦ | 222.951 | 0.017637 |  |  | ¦ | 222.951 | 3.3222e-05 |  |  | ¦ | 222.951 | 0.017637 |  |  | ¦ | [9 empty] | ¦ | 222.951 | 3.3222e-05 |  |  | ¦ | [24 empty] | ¦ | 95.7199 | 0.12737 |  |  | ¦
[6 empty] | ¦ | 83.1604 | 181.2962 | 0.013708 | 3.1719e-05 | ¦ | 72.4445 | 0.12575 |  |  | ¦ | 72.4445 | 0.00048724 |  |  | ¦ | 208.1131 | 3.2837e-05 |  |  | ¦ | 208.1131 | 2.5764 |  |  | ¦ | 208.1131 | 0.01629 |  |  | ¦ | 208.1131 | 3.2837e-05 |  |  | ¦ | 208.1131 | 0.01629 |  |  | ¦ | [9 empty] | ¦ | 208.1131 | 3.2837e-05 |  |  | ¦ | [24 empty] | ¦ | 102.4934 | 0.12769 |  |  | ¦
Material Compressibility | [5 empty] | ¦ | 89.2828 | 168.8641 | 0.012748 | 3.1635e-05 | ¦ | 77.6171 | 0.12622 |  |  | ¦ | 77.6171 | 0.00046812 |  |  | ¦ | 194.2441 | 3.3753e-05 |  |  | ¦ | 194.2441 | 2.6694 |  |  | ¦ | 194.2441 | 0.015629 |  |  | ¦ | 194.2441 | 3.3753e-05 |  |  | ¦ | 194.2441 | 0.015629 |  |  | ¦ | [9 empty] | ¦ | 194.2441 | 3.3753e-05 |  |  | ¦ | [24 empty] | ¦ | 109.8427 | 0.12799 |  |  | ¦
[6 empty] | ¦ | 95.7372 | 157.4797 | 0.011233 | 2.9909e-05 | ¦ | 83.1604 | 0.12663 |  |  | ¦ | 83.1604 | 0.00041069 |  |  | ¦ | 181.2962 | 3.1719e-05 |  |  | ¦ | 181.2962 | 2.7569 |  |  | ¦ | 181.2962 | 0.013708 |  |  | ¦ | 181.2962 | 3.1719e-05 |  |  | ¦ | 181.2962 | 0.013708 |  |  | ¦ | [9 empty] | ¦ | 181.2962 | 3.1719e-05 |  |  | ¦ | [24 empty] | ¦ | 117.7667 | 0.12829 |  |  | ¦
Linear Coefficient = | -4.9404e-01 | 1/MPa |  |  |  | ¦ | 102.5106 | 147.0741 | 0.01086 | 3.0984e-05 | ¦ | 89.2828 | 0.12703 |  |  | ¦ | 89.2828 | 0.00039329 |  |  | ¦ | 168.8641 | 3.1635e-05 |  |  | ¦ | 168.8641 | 2.8468 |  |  | ¦ | 168.8641 | 0.012748 |  |  | ¦ | 168.8641 | 3.1635e-05 |  |  | ¦ | 168.8641 | 0.012748 |  |  | ¦ | [9 empty] | ¦ | 168.8641 | 3.1635e-05 |  |  | ¦ | [24 empty] | ¦ | 126.2075 | 0.12855 |  |  | ¦
Quadratic Coefficient = | 4.1793e+00 | 1/MPa² |  |  |  | ¦ | 109.8599 | 137.2353 | 0.010108 | 3.0893e-05 | ¦ | 95.7372 | 0.12737 |  |  | ¦ | 95.7372 | 0.00034049 |  |  | ¦ | 157.4797 | 2.9909e-05 |  |  | ¦ | 157.4797 | 2.9302 |  |  | ¦ | 157.4797 | 0.011233 |  |  | ¦ | 157.4797 | 2.9909e-05 |  |  | ¦ | 157.4797 | 0.011233 |  |  | ¦ | [9 empty] | ¦ | 157.4797 | 2.9909e-05 |  |  | ¦ | [24 empty] | ¦ | 135.3833 | 0.12881 |  |  | ¦
[6 empty] | ¦ | 117.7839 | 128.0027 | 0.0098383 | 3.2231e-05 | ¦ | 102.5106 | 0.12769 |  |  | ¦ | 102.5106 | 0.0003224 |  |  | ¦ | 147.0741 | 3.0984e-05 |  |  | ¦ | 147.0741 | 3.0149 |  |  | ¦ | 147.0741 | 0.01086 |  |  | ¦ | 147.0741 | 3.0984e-05 |  |  | ¦ | 147.0741 | 0.01086 |  |  | ¦ | [9 empty] | ¦ | 147.0741 | 3.0984e-05 |  |  | ¦ | [24 empty] | ¦ | 145.0683 | 0.12906 |  |  | ¦
[6 empty] | ¦ | 126.2247 | 119.443 | 0.0086809 | 3.0484e-05 | ¦ | 109.8599 | 0.12799 |  |  | ¦ | 109.8599 | 0.00030395 |  |  | ¦ | 137.2353 | 3.0893e-05 |  |  | ¦ | 137.2353 | 3.1005 |  |  | ¦ | 137.2353 | 0.010108 |  |  | ¦ | 137.2353 | 3.0893e-05 |  |  | ¦ | 137.2353 | 0.010108 |  |  | ¦ | [9 empty] | ¦ | 137.2353 | 3.0893e-05 |  |  | ¦ | [24 empty] | ¦ | 155.5402 | 0.12928 |  |  | ¦
[6 empty] | ¦ | 135.4006 | 111.3486 | 0.0083693 | 3.1511e-05 | ¦ | 117.7839 | 0.12829 |  |  | ¦ | 117.7839 | 0.00029758 |  |  | ¦ | 128.0027 | 3.2231e-05 |  |  | ¦ | 128.0027 | 3.1902 |  |  | ¦ | 128.0027 | 0.0098383 |  |  | ¦ | 128.0027 | 3.2231e-05 |  |  | ¦ | 128.0027 | 0.0098383 |  |  | ¦ | [9 empty] | ¦ | 128.0027 | 3.2231e-05 |  |  | ¦ | [24 empty] | ¦ | 166.7391 | 0.12948 |  |  | ¦
[6 empty] | ¦ | 145.0856 | 103.9156 | 0.0084727 | 3.4201e-05 | ¦ | 126.2247 | 0.12855 |  |  | ¦ | 126.2247 | 0.00026093 |  |  | ¦ | 119.443 | 3.0484e-05 |  |  | ¦ | 119.443 | 3.2746 |  |  | ¦ | 119.443 | 0.0086809 |  |  | ¦ | 119.443 | 3.0484e-05 |  |  | ¦ | 119.443 | 0.0086809 |  |  | ¦ | [9 empty] | ¦ | 119.443 | 3.0484e-05 |  |  | ¦ | [24 empty] | ¦ | 178.6859 | 0.12967 |  |  | ¦
[6 empty] | ¦ | 155.5574 | 96.9202 | 0.0073013 | 3.159e-05 | ¦ | 135.4006 | 0.12881 |  |  | ¦ | 135.4006 | 0.00025506 |  |  | ¦ | 111.3486 | 3.1511e-05 |  |  | ¦ | 111.3486 | 3.363 |  |  | ¦ | 111.3486 | 0.0083693 |  |  | ¦ | 111.3486 | 3.1511e-05 |  |  | ¦ | 111.3486 | 0.0083693 |  |  | ¦ | [9 empty] | ¦ | 111.3486 | 3.1511e-05 |  |  | ¦ | [24 empty] | ¦ | 192.4769 | 0.12986 |  |  | ¦
[6 empty] | ¦ | 166.7564 | 90.4113 | 0.0065998 | 3.0613e-05 | ¦ | 145.0856 | 0.12906 |  |  | ¦ | 145.0856 | 0.00025421 |  |  | ¦ | 103.9156 | 3.4201e-05 |  |  | ¦ | 103.9156 | 3.4575 |  |  | ¦ | 103.9156 | 0.0084727 |  |  | ¦ | 103.9156 | 3.4201e-05 |  |  | ¦ | 103.9156 | 0.0084727 |  |  | ¦ | [9 empty] | ¦ | 103.9156 | 3.4201e-05 |  |  | ¦ | [24 empty] | ¦ | 210.3803 | 0.13004 |  |  | ¦
[6 empty] | ¦ | 178.7031 | 84.3671 | 0.0061901 | 3.0775e-05 | ¦ | 155.5574 | 0.12928 |  |  | ¦ | 155.5574 | 0.00022098 |  |  | ¦ | 96.9202 | 3.159e-05 |  |  | ¦ | 96.9202 | 3.5455 |  |  | ¦ | 96.9202 | 0.0073013 |  |  | ¦ | 96.9202 | 3.159e-05 |  |  | ¦ | 96.9202 | 0.0073013 |  |  | ¦ | [9 empty] | ¦ | 96.9202 | 3.159e-05 |  |  | ¦ | [24 empty] | ¦ |  |  |  |  | ¦
[6 empty] | ¦ | 192.4941 | 78.3227 | 0.0059433 | 3.1746e-05 | ¦ | 166.7564 | 0.12948 |  |  | ¦ | 166.7564 | 0.00019926 |  |  | ¦ | 90.4113 | 3.0613e-05 |  |  | ¦ | 90.4113 | 3.6306 |  |  | ¦ | 90.4113 | 0.0065998 |  |  | ¦ | 90.4113 | 3.0613e-05 |  |  | ¦ | 90.4113 | 0.0065998 |  |  | ¦ | [9 empty] | ¦ | 90.4113 | 3.0613e-05 |  |  | ¦
[6 empty] | ¦ | 210.3975 | 71.658 | 0.0047817 | 2.7711e-05 | ¦ | 178.7031 | 0.12967 |  |  | ¦ | 178.7031 | 0.00018601 |  |  | ¦ | 84.3671 | 3.0775e-05 |  |  | ¦ | 84.3671 | 3.7157 |  |  | ¦ | 84.3671 | 0.0061901 |  |  | ¦ | 84.3671 | 3.0775e-05 |  |  | ¦ | 84.3671 | 0.0061901 |  |  | ¦ | [9 empty] | ¦ | 84.3671 | 3.0775e-05 |  |  | ¦
[6 empty] | ¦ | 191.9545 | 78.5429 | -0.010293 | -5.9564e-05 | ¦ | 192.4941 | 0.12986 |  |  | ¦ | 192.4941 | 0.00019188 |  |  | ¦ | 78.3227 | 3.1746e-05 |  |  | ¦ | 78.3227 | 3.8101 |  |  | ¦ | 78.3227 | 0.0059433 |  |  | ¦ | 78.3227 | 3.1746e-05 |  |  | ¦ | 78.3227 | 0.0059433 |  |  | ¦ | [9 empty] | ¦ | 78.3227 | 3.1746e-05 |  |  | ¦
[6 empty] | ¦ | 179.4138 | 84.0329 | 0 | 0 | ¦ | 210.3975 | 0.13004 |  |  | ¦ | 210.3975 | 0.00018468 |  |  | ¦ | 71.658 | 2.7711e-05 |  |  | ¦ | 71.658 | 3.9086 |  |  | ¦ | 71.658 | 0.0047817 |  |  | ¦ | 71.658 | 2.7711e-05 |  |  | ¦ | 71.658 | 0.0047817 |  |  | ¦ | [9 empty] | ¦ | 71.658 | 2.7711e-05 |  |  | ¦
[6 empty] | ¦ | 156.3274 | 96.4428 | 0 | 0 | ¦ |  |  |  |  | ¦ |  |  |  |  | ¦ |  |  |  |  | ¦ |  |  |  |  | ¦ |  |  |  |  | ¦ |  |  |  |  | ¦ |  |  |  |  | ¦ | [9 empty] | ¦ |  |  |  |  | ¦
[6 empty] | ¦ | 136.2296 | 110.671 | 0 | 0 | ¦
[6 empty] | ¦ | 118.6032 | 127.1185 | 0 | 0 | ¦
[6 empty] | ¦ | 103.2742 | 145.9867 | 0 | 0 | ¦
[6 empty] | ¦ | 89.8887 | 167.7259 | 0 | 0 | ¦
[6 empty] | ¦ | 78.3504 | 192.4261 | 0 | 0 | ¦
[6 empty] | ¦ | 68.1519 | 221.2214 | 0 | 0 | ¦
[6 empty] | ¦ | 59.4372 | 253.6571 | 0 | 0 | ¦
[6 empty] | ¦ | 44.8202 | 336.381 | 0.00092008 | 1.3634e-06 | ¦
[6 empty] | ¦ | 34.092 | 442.2349 | 0.0069757 | 7.8302e-06 | ¦
[6 empty] | ¦ | 29.6158 | 509.0748 | 0.010773 | 9.8525e-06 | ¦
[6 empty] | ¦ | 25.8286 | 583.7198 | 0.011472 | 9.1323e-06 | ¦
[6 empty] | ¦ | 22.5039 | 669.9564 | 0.01306 | 9.0625e-06 | ¦
[6 empty] | ¦ | 19.4794 | 773.9807 | 0.014292 | 8.6119e-06 | ¦
[6 empty] | ¦ | 14.8328 | 1016.4396 | 0.016331 | 7.9715e-06 | ¦
[6 empty] | ¦ | 12.874 | 1171.0895 | 0.019457 | 7.7387e-06 | ¦
[6 empty] | ¦ | 11.229 | 1342.6588 | 0.022385 | 7.7469e-06 | ¦
[6 empty] | ¦ | 9.714 | 1552.0625 | 0.023394 | 7.0319e-06 | ¦
[6 empty] | ¦ | 7.4145 | 2033.4098 | 0.024865 | 6.0601e-06 | ¦
[6 empty] | ¦ | 6.366 | 2368.3088 | 0.029142 | 5.7617e-06 | ¦
[6 empty] | ¦ | 4.8326 | 3119.7881 | 0.030667 | 4.8842e-06 | ¦
[6 empty] | ¦ | 3.6637 | 4115.1626 | 0.033153 | 4.0056e-06 | ¦
[6 empty] | ¦ | 3.1913 | 4724.2319 | 0.034881 | 3.4329e-06 | ¦
[6 empty] | ¦ | 2.4329 | 6196.958 | 0.034225 | 2.7387e-06 | ¦
[6 empty] | ¦ | 1.8489 | 8154.481 | 0.031854 | 1.94e-06 | ¦
[6 empty] | ¦ | 1.6116 | 9354.9316 | 0.031655 | 1.5728e-06 | ¦
[6 empty] | ¦ | 1.4011 | 10760.3008 | 0.031395 | 1.3579e-06 | ¦
[6 empty] | ¦ | 1.0656 | 14148.1016 | 0.029568 | 1.0375e-06 | ¦
[6 empty] | ¦ | 0.81353 | 18532.3164 | 0.035348 | 9.4518e-07 | ¦
[6 empty] | ¦ | 0.69311 | 21752.1797 | 0.04465 | 9.6478e-07 | ¦
[6 empty] | ¦ | 0.60769 | 24809.8887 | 0.052627 | 9.8313e-07 | ¦
[6 empty] | ¦ | 0.46966 | 32101.1055 | 0.070149 | 1.0765e-06 | ¦
[6 empty] | ¦ | 0.35438 | 42543.8477 | 0.078018 | 9.1383e-07 | ¦
[6 empty] | ¦ | 0.275 | 54825.207 | 0.065007 | 5.83e-07 | ¦
[6 empty] | ¦ | 0.21301 | 70777.9844 | 0.063833 | 4.4382e-07 | ¦
[6 empty] | ¦ | 0.19065 | 79078.8359 | 0.065443 | 3.797e-07 | ¦
[6 empty] | ¦ | 0.16777 | 89865.375 | 0.054412 | 2.8013e-07 | ¦
[6 empty] | ¦ | 0.15062 | 100100.0625 | 0.023588 | 1.0796e-07 | ¦
[6 empty] | ¦ |  |  |  |  | ¦
[6 empty] | ¦ |  |  |  |  | ¦