## Table 1
| GC areas | [7 empty] | GC yields
| hexanol | ethyl hexanoate | hexyl hexanoate | dodecane |  |  |  |  | ethyl hexanoate | hexanol | hexyl hexanoate | hydrogenation
entry 1 | 0 | 168.735 | 0 | 57.065 | 1.155261 | 0 | 0 | 1.155261 | 100 | 0 | 0 | 0
entry 2 | 6681852 | 2519902 | 3639648 | 5897590 | 0.1669375 | 0.536195 | 0.1581198 | 1.019372 | 16.3765 | 52.60052 | 15.51149 | 68.11201
entry 3 | 6714736 | 1832779 | 2838085 | 5264670 | 0.1360141 | 0.6036126 | 0.1381197 | 1.015866 | 13.38898 | 59.41852 | 13.59625 | 73.01477
entry 4 | 1144359 | 229419 | 382149 | 832775 | 0.1076333 | 0.650332 | 0.1175727 | 0.9931107 | 10.83799 | 65.48434 | 11.83883 | 77.32317
entry 5 | 1479123 | 68545 | 145364 | 774806 | 0.03456429 | 0.903466 | 0.04806903 | 1.034168 | 3.342231 | 87.3616 | 4.648085 | 92.00968
entry 6 - duplication1 | 212.87 | 11.796 | 0 | 99.84 | 0.04616098 | 1.009045 | 0 | 1.055206 | 4.374596 | 95.6254 | 0 | 95.6254
entry6-duplication2 | 142.064 | 7.559 | 0 | 69.775 | 0.04232621 | 0.9635732 | 0 | 1.005899 | 4.207797 | 95.7922 | 0 | 95.7922
entry 7-duplication 1 | 157.658 | 15.423 | 7.564 | 94.1 | 0.06403599 | 0.7929155 | 0.02059507 | 0.8981416 | 7.129832 | 88.28402 | 2.293076 | 90.57709
entry 7-duplication 2 | 104.725 | 11.186 | 15.413 | 58.635 | 0.07453543 | 0.8452671 | 0.06734908 | 1.054501 | 7.068315 | 80.15804 | 6.386822 | 86.54486
entry 8-duplication1 | 150.846 | 15.491 | 32.445 | 90.928 | 0.06656205 | 0.7851211 | 0.09142218 | 1.034528 | 6.434053 | 75.89176 | 8.837095 | 84.72885
entry8-duplication2 | 200.661 | 21.861 | 53.222 | 125.065 | 0.06829346 | 0.759325 | 0.1090327 | 1.045684 | 6.530985 | 72.61516 | 10.42693 | 83.04209

## Table S1
Table S1
|  | GC areas | [7 empty] | GC yields
|  | hexanol | ethyl hexanoate | hexyl hexanoate | dodecane |  |  |  |  | ethyl hexanoate | hexanol | hexyl hexanoate | hydrogenation
| entry 1 | 247258 | 5999945 | 1054056 | 7745667 | 0.7868767 | 0.03927945 | 0.09065247 | 1.007461 | 78.10492 | 3.898855 | 8.998112 | 12.89697
| entry 2 | 258356 | 6041002 | 1195054 | 7954759 | 0.7714365 | 0.03996367 | 0.1000772 | 1.011555 | 76.26246 | 3.950718 | 9.893409 | 13.84413
| entry 3 | 1436846 | 6243760 | 3480439 | 4798258 | 0.5084023 | 0.1417187 | 0.1858454 | 1.021812 | 49.75498 | 13.86935 | 18.18783 | 32.05719
| entry 4 | 783686 | 4430750 | 2024850 | 3164114 | 0.5471041 | 0.117217 | 0.1639616 | 0.9922443 | 55.13805 | 11.81332 | 16.52432 | 28.33764
| entry 5 | 460737 | 4659431 | 1733872 | 3007126 | 0.6053773 | 0.07251068 | 0.1477294 | 0.9733467 | 62.19544 | 7.449625 | 15.17747 | 22.62709
| entry 6 | 251499 | 5312110 | 1499689 | 3116261 | 0.6660059 | 0.03819469 | 0.1233016 | 0.9508039 | 70.04661 | 4.017094 | 12.96815 | 16.98524
| entry 7 | 1389364 | 2908163 | 2283554 | 2887781 | 0.3934589 | 0.2276944 | 0.2026042 | 1.026362 | 38.33531 | 22.18461 | 19.74004 | 41.92465
| entry 8 | 756408 | 3748501 | 2197102 | 2917256 | 0.502028 | 0.1227106 | 0.1929644 | 1.010667 | 49.67292 | 12.14154 | 19.09277 | 31.23431
| entry 9 | 202142 | 1859307 | 314042 | 621304 | 1.169208 | 0.153976 | 0.1295046 | 1.582193 | 73.89794 | 9.731805 | 8.185129 | 17.91693
| entry 10 | 1899836 | 2440007 | 2430623 | 3141596 | 0.3034489 | 0.2861978 | 0.1982297 | 0.9861061 | 30.77244 | 29.02302 | 20.10227 | 49.12529
| entry 11 | 2183118 | 6313353 | 4471235 | 5708293 | 0.4321143 | 0.180997 | 0.2006886 | 1.014489 | 42.5943 | 17.84121 | 19.78224 | 37.62345
| entry 12 | 6681852 | 2519902 | 3639648 | 5897590 | 0.1669375 | 0.536195 | 0.1581198 | 1.019372 | 16.3765 | 52.60052 | 15.51149 | 68.11201