## Figure S31
| GC areas | [6 empty] | GC yields
time/h | hexanol | ethyl hexanoate | hexyl hexanoate | dodecane |  |  |  | ethyl hexanoate | hexanol | hexyl hexanoate | hydrogenation
0.00833 | 12661 | 8935102 |  | 4375087 | 0.7979169 | 0.001369562 | 0 | 0.7992865 | 99.82865 | 0.1713481 | 0 | 0.1713481
0.16667 | 37026 | 10515024 | 62012 | 4701659 | 0.8737838 | 0.003726972 | 0.003379295 | 0.8842694 | 98.81421 | 0.4214748 | 0.3821567 | 0.8036315
0.33333 | 35665 | 9836317 | 169831 | 4541067 | 0.8462905 | 0.003716934 | 0.009582096 | 0.8691716 | 97.36748 | 0.4276409 | 1.10244 | 1.530081
0.5 | 47811 | 9821841 | 298149 | 4655963 | 0.8241917 | 0.004859805 | 0.01640685 | 0.8618652 | 95.62884 | 0.5638706 | 1.903645 | 2.467515
1 | 97971 | 9745751 | 709482 | 4935642 | 0.7714655 | 0.009394083 | 0.03682978 | 0.8545192 | 90.28066 | 1.099341 | 4.310001 | 5.409342
1.5 | 178737 | 9208053 | 1044572 | 4899279 | 0.7343118 | 0.01726564 | 0.05462704 | 0.8608315 | 85.30262 | 2.005694 | 6.345846 | 8.351539
2 | 254918 | 8713134 | 1297805 | 4849518 | 0.7019734 | 0.02487725 | 0.06856655 | 0.8639838 | 81.24845 | 2.879366 | 7.936092 | 10.81546
3 | 384943 | 8614413 | 1777179 | 5114255 | 0.6580944 | 0.03562169 | 0.08903284 | 0.8717818 | 75.48843 | 4.086079 | 10.21274 | 14.29882
4 | 486712 | 7879838 | 2018341 | 4954345 | 0.6214067 | 0.04649287 | 0.1043782 | 0.8766559 | 70.88376 | 5.303434 | 11.9064 | 17.20984
5 | 607569 | 7506439 | 2275829 | 4958175 | 0.591503 | 0.05799282 | 0.1176032 | 0.8847023 | 66.85899 | 6.555066 | 13.29297 | 19.84804
6 | 776801 | 7704439 | 2690396 | 5376027 | 0.559918 | 0.06838311 | 0.1282201 | 0.8847414 | 63.28607 | 7.729163 | 14.49239 | 22.22155
8 | 1062239 | 7402348 | 3151683 | 5583114 | 0.5180097 | 0.09004223 | 0.144633 | 0.897318 | 57.72866 | 10.0346 | 16.11837 | 26.15297
10 | 1296706 | 7223187 | 3531789 | 5769971 | 0.4891027 | 0.1063576 | 0.1568276 | 0.9091156 | 53.79984 | 11.69902 | 17.25057 | 28.94959
12 | 1503317 | 6846475 | 3706095 | 5796877 | 0.4614427 | 0.1227318 | 0.1638038 | 0.911782 | 50.60889 | 13.46065 | 17.96523 | 31.42588

## Figure S33
| GC areas | [5 empty] | GC yield
time/h | hexanol | hexyl hexanoate | dodecane |  |  |  | hexanol
0.33501 | 419.351 | 1579.013 | 112.693 | 0.06359014 | 0.9647382 | 1.028328 | 6.183836
0.50167 | 422.839 | 1588.438 | 118.46 | 0.06629293 | 0.962491 | 1.028784 | 6.443814
1.00168 | 429.691 | 1588.752 | 144.963 | 0.07983097 | 0.94733 | 1.027161 | 7.772002
1.50168 | 422.42 | 1542.678 | 160.911 | 0.0901388 | 0.9356906 | 1.025829 | 8.786919
2.00168 | 412.252 | 1489.997 | 182.499 | 0.1047534 | 0.9260279 | 1.030781 | 10.16253
4.00166 | 431.172 | 1484.116 | 277.15 | 0.152102 | 0.8818988 | 1.034001 | 14.71004
6.00167 | 441.016 | 1442.187 | 377.182 | 0.2023798 | 0.8378546 | 1.040234 | 19.45521
8.00167 | 431.336 | 1339.67 | 451.83 | 0.2478734 | 0.7957627 | 1.043636 | 23.75094
10.00168 | 432.404 | 1286.828 | 530.084 | 0.2900852 | 0.7624867 | 1.052572 | 27.55965
12.00168 | 481.341 | 1365.163 | 677.779 | 0.3332006 | 0.7266631 | 1.059864 | 31.43806
14.00168 | 478.694 | 1293.23 | 753.664 | 0.3725549 | 0.6921803 | 1.064735 | 34.99038
16.00167 | 571.651 | 1458.707 | 994.52 | 0.4116736 | 0.6537904 | 1.065464 | 38.63797
18.00167 | 551.468 | 1358.586 | 1028.975 | 0.4415247 | 0.6312019 | 1.072727 | 41.15911
20.00167 | 638.115 | 1498.05 | 1222.75 | 0.4534289 | 0.6014905 | 1.054919 | 42.98233
22.00167 | 735.759 | 1651.316 | 1493.221 | 0.4802408 | 0.5750374 | 1.055278 | 45.50845
24.00167 | 675.574 | 1462.311 | 1427.634 | 0.5000512 | 0.5545852 | 1.054636 | 47.41456
26.00168 | 670.591 | 1397.463 | 1475.847 | 0.5207798 | 0.5339297 | 1.054709 | 49.37661
28.00167 | 609.375 | 1217.76 | 1403.334 | 0.5449378 | 0.5120101 | 1.056948 | 51.55768
30.00167 | 565.04 | 1089.488 | 1353.246 | 0.5667194 | 0.4940202 | 1.06074 | 53.42682
32.00167 | 600.183 | 1114.04 | 1474.462 | 0.5813269 | 0.4755745 | 1.056901 | 55.00295
34.00167 | 566.339 | 1021.357 | 1427.621 | 0.5964952 | 0.4620644 | 1.05856 | 56.3497
36.00167 | 546.103 | 957.17 | 1403.854 | 0.6083001 | 0.449072 | 1.057372 | 57.52943
38.00167 | 551.274 | 937.639 | 1441.57 | 0.6187835 | 0.4357823 | 1.054566 | 58.67661

## Figure S35
| GC areas | [5 empty] | GC yield
time/h | hexanol | hexyl hexanoate | dodecane |  |  |  | hexanol
0.50167 | 364.574 | 1510.516 | 487.726 | 0.06656341 | 1.061552 | 1.128115 | 5.900411
1.00168 | 431.066 | 1782.629 | 586.129 | 0.07175103 | 1.059543 | 1.131294 | 6.342385
1.50168 | 413.906 | 1669.702 | 597.316 | 0.09148602 | 1.033567 | 1.125053 | 8.131707
2.00168 | 396.711 | 1583.802 | 592.991 | 0.1037076 | 1.022888 | 1.126596 | 9.205395
4.00166 | 397.37 | 1506.915 | 674.938 | 0.1519197 | 0.9716171 | 1.123537 | 13.52156
6.00167 | 407.057 | 1423.748 | 785.759 | 0.2067774 | 0.8961472 | 1.102925 | 18.7481
8.00167 | 393.142 | 1350.205 | 807.686 | 0.2361425 | 0.8799373 | 1.11608 | 21.15821
10.00168 | 367.04 | 1211.618 | 807.872 | 0.2708344 | 0.8457729 | 1.116607 | 24.25512
12.00168 | 394.353 | 1239.776 | 924.032 | 0.3044627 | 0.8054888 | 1.109952 | 27.43027
14.00168 | 460.689 | 1403.428 | 1088.209 | 0.3089526 | 0.7805195 | 1.089472 | 28.35801
16.00167 | 502.729 | 1484.196 | 1249.045 | 0.3379152 | 0.7564126 | 1.094328 | 30.87879
18.00167 | 494.378 | 1412.323 | 1274.595 | 0.3600755 | 0.7319415 | 1.092017 | 32.97343
20.00167 | 493.877 | 1367.23 | 1320.485 | 0.3826816 | 0.7092906 | 1.091972 | 35.04499
22.00167 | 486.765 | 1311.34 | 1344.722 | 0.4037078 | 0.6902357 | 1.093944 | 36.9039
24.00167 | 486.929 | 1269.915 | 1382.498 | 0.4218454 | 0.6682061 | 1.090052 | 38.69959
26.00168 | 476.052 | 1204.463 | 1385.152 | 0.4385152 | 0.648247 | 1.086762 | 40.35061
28.00167 | 517.781 | 1278.64 | 1545.454 | 0.4562858 | 0.6327084 | 1.088994 | 41.89974
30.00167 | 489.795 | 1193.016 | 1486.333 | 0.4680791 | 0.6240701 | 1.092149 | 42.85853
32.00167 | 470.611 | 1112.841 | 1459.375 | 0.483796 | 0.6058603 | 1.089656 | 44.39895
34.00167 | 490.641 | 1134.137 | 1542.603 | 0.4939793 | 0.5922474 | 1.086227 | 45.47663
36.00167 | 487.88 | 1109.965 | 1551.962 | 0.5027289 | 0.5829049 | 1.085634 | 46.30741
38.00167 | 505.693 | 1148.859 | 1617.139 | 0.5067125 | 0.5820781 | 1.088791 | 46.53902

## Figure S37
| GC areas | [5 empty] | GC yield
time/h | hexanol | hexyl hexanoate | dodecane |  |  |  | hexanol
4.00167 | 152.668 | 549.482 | 108.604 | 0.1683326 | 0.9221613 | 1.090494 | 15.43637
6.00168 | 150.268 | 514.984 | 136.942 | 0.2156456 | 0.8780691 | 1.093715 | 19.71681
8.00168 | 150.124 | 489.454 | 166.843 | 0.2629834 | 0.8353399 | 1.098323 | 23.94408
10.00168 | 149.936 | 465.358 | 195.445 | 0.3084531 | 0.7952116 | 1.103665 | 27.94808
12.00168 | 143.639 | 426.526 | 211.469 | 0.3483733 | 0.7608072 | 1.10918 | 31.40817
14.00168 | 175.57 | 500.8 | 272.059 | 0.3666767 | 0.7308285 | 1.097505 | 33.41002
16.00168 | 177.402 | 480.371 | 299.239 | 0.3991445 | 0.6937767 | 1.092921 | 36.52089
18.00167 | 170.711 | 446.085 | 307.179 | 0.425795 | 0.6695108 | 1.095306 | 38.87453
22.00167 | 176.431 | 423.432 | 356.36 | 0.4779523 | 0.6149081 | 1.09286 | 43.73407
26.00167 | 169.82 | 380.815 | 373.679 | 0.5206913 | 0.5745485 | 1.09524 | 47.54131
28.00168 | 165.951 | 354.739 | 374.146 | 0.5334967 | 0.5476846 | 1.081181 | 49.34387
30.00167 | 159.446 | 334.686 | 372.885 | 0.5533906 | 0.5378057 | 1.091196 | 50.71412
32.00168 | 162.057 | 330.875 | 390.794 | 0.5706247 | 0.5231155 | 1.09374 | 52.17187
34.00167 | 161.292 | 319.451 | 398.383 | 0.584465 | 0.5074496 | 1.091915 | 53.52662
36.00168 | 164.318 | 318.269 | 413.939 | 0.5961036 | 0.4962616 | 1.092365 | 54.56999
38.00168 | 161.841 | 305.784 | 420.965 | 0.6154998 | 0.4840917 | 1.099592 | 55.97532

## Figure S39
| GC areas | [6 empty] | GC yield
time/h | hexanol | hexyl hexanoate | dodecane |  |  |  |  | hexanol
0 | 146.908 | 649.032 | 7.785 | 0.0125396 | 1.131937 | 1.144476 | 1.095663
0.50167 | 157.519 | 679.034 | 22.619 | 0.03397903 | 1.104486 | 1.138465 | 2.984637 | 1.888974
1.00168 | 154.532 | 657.378 | 32.605 | 0.04992709 | 1.089929 | 1.139856 | 4.380123 | 3.28446
1.50168 | 162.353 | 680.507 | 45.383 | 0.06614597 | 1.073924 | 1.14007 | 5.80192 | 4.706257
2.00168 | 165.53 | 683.818 | 56.899 | 0.08133892 | 1.058438 | 1.139777 | 7.136392 | 6.04073
4.00167 | 183.389 | 712.593 | 106.076 | 0.1368719 | 0.9955652 | 1.132437 | 12.08649 | 10.99083
6.00168 | 187.1 | 699.622 | 141.67 | 0.1791738 | 0.9580565 | 1.13723 | 15.75528 | 14.65962
8.00168 | 191.924 | 696.6 | 171.432 | 0.211365 | 0.9299415 | 1.141307 | 18.51957 | 17.4239
10.00168 | 195.931 | 688.894 | 196.761 | 0.2376328 | 0.9008463 | 1.138479 | 20.87283 | 19.77717
12.00168 | 210.185 | 719.002 | 232.205 | 0.2614209 | 0.8764554 | 1.137876 | 22.97446 | 21.8788
14.00168 | 204.975 | 687.262 | 244.102 | 0.2818 | 0.8590588 | 1.140859 | 24.70069 | 23.60503
16.00168 | 208.322 | 684.158 | 262.139 | 0.2977604 | 0.8414392 | 1.1392 | 26.13769 | 25.04203
18.00167 | 205.234 | 657.803 | 272.759 | 0.3144853 | 0.8211982 | 1.135683 | 27.69128 | 26.59561
20.00167 | 212.361 | 665.992 | 290.744 | 0.3239713 | 0.8035182 | 1.127489 | 28.73386 | 27.6382
22.00167 | 219.447 | 676.408 | 307.844 | 0.3319491 | 0.7897335 | 1.121683 | 29.59386 | 28.49819
24.00167 | 215.739 | 652.582 | 313.641 | 0.3440129 | 0.775011 | 1.119024 | 30.74223 | 29.64656
26.00167 | 225.197 | 668.659 | 336.53 | 0.3536158 | 0.7607528 | 1.114369 | 31.73239 | 30.63673
28.00168 | 222.956 | 652.103 | 341.601 | 0.3625521 | 0.7493738 | 1.111926 | 32.60578 | 31.51012
30.00167 | 228.069 | 651.186 | 356.926 | 0.3703245 | 0.7315437 | 1.101868 | 33.60878 | 32.51312
32.00168 | 671.089 | 1523.316 | 823.992 | 0.290545 | 0.5815825 | 0.8721275 | 33.31451 | 32.21885
34.00167 | 213.277 | 591.695 | 358.835 | 0.3981267 | 0.7108129 | 1.10894 | 35.90157 | 34.8059
36.00168 | 229.794 | 624.471 | 380.743 | 0.3920701 | 0.6962658 | 1.088336 | 36.02474 | 34.92907
38.00168 | 216.093 | 571.342 | 365.359 | 0.4000826 | 0.6774183 | 1.077501 | 37.1306 | 36.03494