## Description
This Excel file contains a summary of the measurements performed by Melchior and Wittpohl in 2009, 2011 and 2013.
The reports that were used are:
1. Melchior+Wittpohl (22.12.2009). Versuchsfelder Deponie Wieringermeer: Bauüberwachung and Prüfung mineralische Baustoffe Abschlussdokumentation. Hamburg.
2. Melchior+Wittpohl (20.12.2011). Versuchsfelder Deponie Wieringermeer: Aufgrabung 2011 Ergebnisbericht. Hamburg
3. Melchior+Wittpohl (24.06.2014). Versuchsfelder Deponie Wieringermeer: Aufgrabung 2013 Ergebnisbericht. Hamburg
The properties listed in this document are:
Property | Abbreviation | Unit | comment
Grain Size Distribution | GSD | mass-% | Measured in 2009
Proctor Density | Dpr | g/cm^3 | Measured in 2009
Dry Bulk Density | Ddry | g/cm^3
Root Density | RD | - | Measured in 2011
Saturated conductivity | Ksat | m/s
Unsaturated conductivity | Kunsat | m/s
Soil Water Retention Curve | pF | columns in hPa, values in vol-%
Porosity | por | vol.-%
Pores Size Distribution | PSD | fraction of volume
Depth |  | m | Depth of top of sample
Van genuchten: alpha | alpha | 1/cm
Water Content | WC | vol.-%

## GSD
Particle diameter (mm) | TS | SS | CL | CB
63 | 100 | 100 | 100 | 100
31.5 | 100 | 100 | 100 | 100
16 | 100 | 100 | 100 | 100
11.2 |  |  |  | 100
8 | 98.8 | 98.2 | 100 | 97.7
4 | 97.9 | 97.7 | 99.9 | 29.8
2.8 |  |  | 98.9
2 | 97 | 96.9 | 96 | 1.4
1 | 96 | 96 | 81.4 | 0.6
0.5 | 94.1 | 94.6 | 49.6 | 0.4
0.25 | 88.2 | 83.1 | 12.8 | 0.3
0.125 | 69 | 19.9 | 1.2 | 0.2
0.0745 |  | 19.3
0.063 |  |  | 0.3 | 0.1
0.0604 | 53.2
0.0531 |  | 18.5
0.0461 | 43.8
0.0376 |  | 18.3
0.0345 | 35.9
0.0241 |  | 17.1
0.0226 | 30.4
0.0141 |  | 15.6
0.0133 | 27.2
0.0082 |  | 14.6
0.008 | 22
0.0051 |  | 12.4
0.005 | 18.9
0.003 | 15.7 | 11.1
0.0015 | 12.1 | 9.4
0 | 0 | 0 | 0 | 0

## WC
date | location | depth | layer | WC
2011-04-13 | dowslope | 0 | TS | 28.6
2011-04-13 | dowslope | 0.1 | TS | 27.8
2011-04-13 | dowslope | 0.2 | SS | 27.1
2011-04-13 | dowslope | 0.3 | SS | 28.5
2011-04-13 | dowslope | 0.05 | TS | 26.8
2011-04-13 | dowslope | 0.3 | SS | 26.9
2011-04-13 | dowslope | 0.4 | SS | 16.7
2011-04-13 | dowslope | 0.5 | SS | 15.8
2011-04-13 | dowslope | 0.6 | SS | 17.8
2011-04-13 | dowslope | 0.7 | SS | 17.5
2011-04-13 | dowslope | 0.8 | SS | 19.4
2011-04-13 | dowslope | 0.5 | SS | 18.3
2011-04-13 | dowslope | 0.8 | SS | 16.5
2013-08-12 | upslope | 0.05 | TS | 18.34
2013-08-12 | dowslope | 0.05 | TS | 11.15
2013-08-12 | dowslope | 0.35 | SS | 10.41
2013-09-23 | upslope | 0.05 | TS | 30.8
2013-09-23 | upslope | 0.35 | SS | 17.15
2013-08-12 | upslope | 0.35 | SS | 12.47
2013-08-12 | upslope | 0.5 | SS | 15.41
2013-08-12 | upslope | 0.68 | SS | 16.05
2013-08-12 | dowslope | 0.5 | SS | 5.66
2013-08-12 | dowslope | 0.68 | SS | 15.44
2013-09-23 | dowslope | 0.35 | SS | 17.2
2013-09-23 | dowslope | 0.5 | SS | 13.77
2013-09-23 | dowslope | 0.68 | SS | 17.02
2013-09-23 | upslope | 0.5 | SS | 16.68
2013-09-23 | upslope | 0.68 | SS | 15.15

## Dpr
layer | Dpr (g/cm3)
TS | 1.604
SS | 1.728
CL | 1.709
CB | 1.631

## Ddry
date | location | depth | layer | Ddry
2009-09-01 | upslope | 1.25 | CL | 1.596
2009-09-01 | upslope | 1.25 | CL | 1.581
2009-09-01 | upslope | 1.25 | CL | 1.33
2009-09-01 | upslope | 1.5 | CB | 1.594
2009-09-01 | upslope | 1.5 | CB | 1.598
2009-09-01 | upslope | 1.5 | CB | 1.61
2009-09-01 | upslope | 0.05 | TS | 0.976
2009-09-01 | upslope | 0.3 | SS | 1.409
2009-09-01 | upslope | 0.5 | SS | 1.312
2009-09-01 | upslope | 0.8 | SS | 1.336
2011-04-13 | downslope | 0.05 | TS | 1.225
2011-04-13 | downslope | 0.3 | SS | 1.238
2011-04-13 | downslope | 0.5 | SS | 1.43
2011-04-13 | downslope | 0.8 | SS | 1.349
2013-08-12 | upslope | 0.05 | TS | 1.208
2013-08-12 | upslope | 0.35 | SS | 1.354
2013-08-12 | upslope | 0.5 | SS | 1.42
2013-08-12 | upslope | 0.68 | SS | 1.363
2013-08-12 | downslope | 0.05 | TS | 1.132
2013-08-12 | downslope | 0.35 | SS | 1.159
2013-08-12 | downslope | 0.5 | SS | 1.36
2013-08-12 | downslope | 0.68 | SS | 1.325
2013-09-23 | upslope | 0.05 | TS | 1.333
2013-09-23 | upslope | 0.35 | SS | 1.481
2013-09-23 | upslope | 0.5 | SS | 1.381
2013-09-23 | upslope | 0.68 | SS | 1.392
2013-09-23 | downslope | 0.05 | TS | 1.409
2013-09-23 | downslope | 0.35 | SS | 1.508
2013-09-23 | downslope | 0.5 | SS | 1.453
2013-09-23 | downslope | 0.68 | SS | 1.371

## RD
depth | rooting (scale) | normalised density | comment
0.05 | 6 | 0.2307692 | deep RL: 0.45 m
0.15 | 6 | 0.2307692 | deep RL: 0.45 m
0.25 | 4 | 0.1538462 | deep RL: 0.45 m
0.35 | 3 | 0.1153846 | deep RL: 0.45 m
0.45 | 2 | 0.07692308
0.55 | 2 | 0.07692308
0.65 | 1 | 0.03846154
0.75 | 1 | 0.03846154
0.85 | 1 | 0.03846154
| 26 | 1
Exponential model:
z_r | 1.1
b | 10
h | 0.01
d | root density | simple exp | simple exp rel
0.01 | 0.9274395 | 0.9048374 | 0.09516417 | top 20cm | 0.8646792
0.02 | 0.8595314 | 0.8187308 | 0.0861081 | 20-40 cm | 0.1170216
0.03 | 0.7959666 | 0.7408182 | 0.07791383 | below | 0.01829924
0.04 | 0.7364724 | 0.67032 | 0.07049935
0.05 | 0.680806 | 0.6065307 | 0.06379045
0.06 | 0.6287495 | 0.5488116 | 0.05771999
0.07 | 0.5801049 | 0.4965853 | 0.0522272
0.08 | 0.53469 | 0.449329 | 0.04725713
0.09 | 0.4923353 | 0.4065697 | 0.04276002
0.1 | 0.4528811 | 0.3678794 | 0.03869086
0.11 | 0.4161754 | 0.3328711 | 0.03500894
0.12 | 0.3820723 | 0.3011942 | 0.0316774
0.13 | 0.3504309 | 0.2725318 | 0.0286629
0.14 | 0.3211146 | 0.246597 | 0.02593526
0.15 | 0.2939906 | 0.2231302 | 0.0234672
0.16 | 0.2689299 | 0.2018965 | 0.021234
0.17 | 0.245807 | 0.1826835 | 0.01921331
0.18 | 0.2245005 | 0.1652989 | 0.01738493
0.19 | 0.2048928 | 0.1495686 | 0.01573053
0.2 | 0.1868706 | 0.1353353 | 0.01423357
0.21 | 0.170325 | 0.1224564 | 0.01287907
0.22 | 0.1551521 | 0.1108032 | 0.01165346
0.23 | 0.1412524 | 0.1002588 | 0.01054449
0.24 | 0.1285317 | 0.09071795 | 0.00954105
0.25 | 0.1169007 | 0.082085 | 0.008633099
0.26 | 0.1062752 | 0.07427358 | 0.007811551
0.27 | 0.09657611 | 0.06720551 | 0.007068184
0.28 | 0.08772921 | 0.06081006 | 0.006395557
0.29 | 0.07966517 | 0.05502322 | 0.005786939
0.3 | 0.07231941 | 0.04978707 | 0.005236239
0.31 | 0.06563186 | 0.0450492 | 0.004737945
0.32 | 0.05954682 | 0.0407622 | 0.00428707
0.33 | 0.05401277 | 0.03688317 | 0.003879101
0.34 | 0.0489821 | 0.03337327 | 0.003509956
0.35 | 0.04441092 | 0.03019738 | 0.00317594
0.36 | 0.04025885 | 0.02732372 | 0.002873709
0.37 | 0.03648878 | 0.02472353 | 0.002600239
0.38 | 0.03306666 | 0.02237077 | 0.002352794
0.39 | 0.02996126 | 0.02024191 | 0.002128896
0.4 | 0.02714403 | 0.01831564 | 0.001926305
0.41 | 0.02458884 | 0.01657268 | 0.001742993
0.42 | 0.02227182 | 0.01499558 | 0.001577125
0.43 | 0.0201712 | 0.01356856 | 0.001427042
0.44 | 0.0182671 | 0.01227734 | 0.001291241
0.45 | 0.01654144 | 0.011109 | 0.001168363
0.46 | 0.01497772 | 0.01005184 | 0.001057178
0.47 | 0.01356094 | 0.009095277 | 0.0009565746
0.48 | 0.01227744 | 0.008229747 | 0.0008655445
0.49 | 0.01111483 | 0.007446583 | 0.0007831771
0.5 | 0.01006182 | 0.006737947 | 0.0007086479
0.51 | 0.009108175 | 0.006096747 | 0.0006412111
0.52 | 0.008244581 | 0.005516564 | 0.0005801918
0.53 | 0.007462599 | 0.004991594 | 0.0005249793
0.54 | 0.006754564 | 0.004516581 | 0.0004750209
0.55 | 0.006113523 | 0.004086771 | 0.0004298167
0.56 | 0.005533172 | 0.003697864 | 0.0003889142
0.57 | 0.00500779 | 0.003345965 | 0.0003519041
0.58 | 0.004532194 | 0.003027555 | 0.000318416
0.59 | 0.004101683 | 0.002739445 | 0.0002881147
0.6 | 0.003711999 | 0.002478752 | 0.000260697
0.61 | 0.003359282 | 0.002242868 | 0.0002358884
0.62 | 0.003040036 | 0.002029431 | 0.0002134406
0.63 | 0.002751091 | 0.001836305 | 0.0001931291
0.64 | 0.00248958 | 0.001661557 | 0.0001747504
0.65 | 0.002252902 | 0.001503439 | 0.0001581207
0.66 | 0.002038704 | 0.001360368 | 0.0001430735
0.67 | 0.001844855 | 0.001230912 | 0.0001294583
0.68 | 0.001669424 | 0.001113775 | 0.0001171387
0.69 | 0.001510664 | 0.001007785 | 0.0001059915
0.7 | 0.001366992 | 0.000911882 | 9.590507e-05
0.71 | 0.001236977 | 0.0008251049 | 8.677849e-05
0.72 | 0.001119322 | 0.0007465858 | 7.852043e-05
0.73 | 0.001012852 | 0.0006755388 | 7.104822e-05
0.74 | 0.0009165057 | 0.0006112528 | 6.428709e-05
0.75 | 0.0008293208 | 0.0005530844 | 5.816936e-05
0.76 | 0.0007504268 | 0.0005004514 | 5.263382e-05
0.77 | 0.0006790358 | 0.0004528272 | 4.762505e-05
0.78 | 0.0006144347 | 0.000409735 | 4.309292e-05
0.79 | 0.0005559779 | 0.0003707435 | 3.899209e-05
0.8 | 0.0005030814 | 0.0003354626 | 3.52815e-05
0.81 | 0.0004552166 | 0.0003035391 | 3.192402e-05
0.82 | 0.0004119049 | 0.0002746536 | 2.888605e-05
0.83 | 0.0003727135 | 0.0002485168 | 2.613718e-05
0.84 | 0.0003372504 | 0.0002248673 | 2.36499e-05
0.85 | 0.0003051612 | 0.0002034684 | 2.139931e-05
0.86 | 0.0002761248 | 0.0001841058 | 1.93629e-05
0.87 | 0.000249851 | 0.0001665858 | 1.752028e-05
0.88 | 0.0002260769 | 0.0001507331 | 1.5853e-05
0.89 | 0.0002045648 | 0.0001363889 | 1.434439e-05
0.9 | 0.0001850995 | 0.0001234098 | 1.297934e-05
0.91 | 0.0001674862 | 0.0001116658 | 1.174419e-05
0.92 | 0.0001515489 | 0.0001010394 | 1.062658e-05
0.93 | 0.000137128 | 9.142423e-05 | 9.615331e-06
0.94 | 0.0001240793 | 8.272407e-05 | 8.700311e-06
0.95 | 0.0001122721 | 7.485183e-05 | 7.872367e-06
0.96 | 0.0001015885 | 6.772874e-05 | 7.123212e-06
0.97 | 9.192149e-05 | 6.12835e-05 | 6.445349e-06
0.98 | 8.317432e-05 | 5.54516e-05 | 5.831993e-06
0.99 | 7.525951e-05 | 5.017468e-05 | 5.277006e-06
1 | 6.809783e-05 | 4.539993e-05 | 4.774832e-06
1.01 | 6.161765e-05 | 4.107956e-05 | 4.320447e-06
1.02 | 5.57541e-05 | 3.717032e-05 | 3.909302e-06
1.03 | 5.044851e-05 | 3.36331e-05 | 3.537283e-06
1.04 | 4.56478e-05 | 3.043248e-05 | 3.200666e-06
1.05 | 4.130392e-05 | 2.753645e-05 | 2.896082e-06
1.06 | 3.737339e-05 | 2.491601e-05 | 2.620483e-06
1.07 | 3.38169e-05 | 2.254494e-05 | 2.371111e-06
1.08 | 3.059884e-05 | 2.03995e-05 | 2.14547e-06
1.09 | 2.768701e-05 | 1.845823e-05 | 1.941302e-06
1.1 | 2.505227e-05 | 1.67017e-05 | 1.756563e-06
| 11.43748 | 9.508173

## Ksat
date | location | depth | layer | Ksat
2009-09-01 | upslope | 1.5 | CB | 0.031
2009-09-01 | midslope | 1.5 | CB | 0.025
2009-09-01 | downslope | 1.5 | CB | 0.025
2009-09-01 | upslope | 1.25 | CL | 0.00012
2009-09-01 | midslope | 1.25 | CL | 3.19e-05
2009-09-01 | downslope | 1.25 | CL | 6.17e-05
2013-08-12 | upslope | 0.05 | TS | 4.7e-05
2013-08-12 | upslope | 0.35 | SS | 5.9e-05
2013-08-12 | upslope | 0.5 | SS | 2.2e-05
2013-08-12 | upslope | 0.68 | SS | 5.2e-05
2013-08-12 | downslope | 0.05 | TS | 4.3e-05
2013-08-12 | downslope | 0.35 | SS | 9.1e-05
2013-08-12 | downslope | 0.5 | SS | 3.5e-05
2013-08-12 | downslope | 0.68 | SS | 5.7e-05
2013-09-23 | upslope | 0.05 | TS | 2.2e-07
2013-09-23 | upslope | 0.35 | SS | 1.5e-05
2013-09-23 | upslope | 0.5 | SS | 2.8e-05
2013-09-23 | upslope | 0.68 | SS | 4.4e-05
2013-09-23 | downslope | 0.05 | TS | 1.4e-08
2013-09-23 | downslope | 0.35 | SS | 1.6e-05
2013-09-23 | downslope | 0.5 | SS | 2.1e-05
2013-09-23 | downslope | 0.68 | SS | 3e-05

## Kunsat
date | location | depth | layer | 10.2 | 11 | 30 | 40 | 50 | 60 | 70 | 80 | 90 | 100 | 200 | 300 | 400 | 500 | 600 | 14400
2009-09-01 | upslope | 0.05 | TS | 5.53e-06
2009-09-01 | upslope | 0.3 | SS | 3.97e-05
2009-09-01 | upslope | 0.5 | SS | 1.03e-05
2009-09-01 | upslope | 0.8 | SS | 1.58e-05
2009-09-01 | upslope | 1.25 | CL | 0.000474
2009-09-01 | midslope | 1.25 | CL | 0.000342
2009-09-01 | downslope | 1.25 | CL | 0.000335
2011-04-13 | downslope | 0.05 | TS | 4.3e-06
2011-04-13 | downslope | 0.3 | SS | 4e-06
2011-04-13 | downslope | 0.5 | SS | 4.7e-06
2011-04-13 | downslope | 0.8 | SS | 3.2e-06
2013-08-12 | upslope | 0.05 | TS |  | 7.1e-06
2013-08-12 | upslope | 0.35 | SS |  | 8.3e-06
2013-08-12 | upslope | 0.5 | SS |  | 2.8e-06
2013-08-12 | upslope | 0.68 | SS |  | 3.4e-06
2013-08-12 | downslope | 0.05 | TS |  | 3.2e-06
2013-08-12 | downslope | 0.5 | SS |  | 1.9e-06
2013-08-12 | downslope | 0.68 | SS |  | 3.3e-06
2013-09-23 | downslope | 0.05 | TS | 1.6e-06
2013-09-23 | downslope | 0.35 | SS | 4.3e-06
2013-09-23 | downslope | 0.5 | SS | 3.5e-06
2013-09-23 | downslope | 0.68 | SS | 2.8e-06
2017-11-17 | midslope | 0.3 | SS |  |  | 2.179987e-05 | 1.930773e-05 | 1.010181e-05 | 5.021646e-06 | 3.264308e-06 | 2.268857e-06 | 1.817568e-06 | 1.62378e-06 | 4.836914e-07 | 2.945922e-07 | 2.136741e-07 | 1.746284e-07 | 1.690808e-07 | 1.656423e-07

## pF
date | location | depth | layer | 3 | 20 | 30 | 40 | 50 | 60 | 70 | 80 | 90 | 100 | 200 | 300 | 400 | 500 | 600 | 1000 | 3000 | 15000
2009-09-01 | upslope | 0.05 | TS | 50.27 |  |  |  |  | 39.79 | [5 empty] | 31.77 | [5 empty] | 18.94
2009-09-01 | upslope | 0.3 | SS | 43.1 |  |  |  |  | 32.15 | [5 empty] | 23.42 | [5 empty] | 11.19
2009-09-01 | upslope | 0.5 | SS | 42.33 |  |  |  |  | 31.34 | [5 empty] | 25.06 | [5 empty] | 15.42
2009-09-01 | upslope | 0.8 | SS | 47.44 |  |  |  |  | 28.22 | [5 empty] | 19.45 | [5 empty] | 11.93
2009-09-01 | upslope | 1.25 | CL | 32.77 | 28.91 |  | 22.35 |  | 18.86 |  |  |  | 9.1 |  | 5.08 | [5 empty] | 0.93
2009-09-01 | upslope | 1.5 | CB
2011-04-13 | downslope | 0.05 | TS | 49.33 | 45.33 |  |  |  | 41.42 | [5 empty] | 36.45 | [5 empty] | 22.57
2011-04-13 | downslope | 0.3 | SS | 51.73 | 46.07 |  |  |  | 42.39 | [5 empty] | 35.78 | [5 empty] | 20.98
2011-04-13 | downslope | 0.5 | SS | 45.39 | 38.07 |  |  |  | 25.38 | [5 empty] | 19.29 | [5 empty] | 14.57
2011-04-13 | downslope | 0.8 | SS | 44.23 | 36.67 |  |  |  | 26 | [5 empty] | 19.26 | [5 empty] | 11.3
2013-08-12 | upslope | 0.05 | TS | 50.31 |  |  |  |  | 43.03 | [5 empty] | 40.89 |  |  |  | 37.48 | 24.79 | 20.92
2013-08-12 | upslope | 0.35 | SS | 45.69 |  |  |  |  | 20.62 | [5 empty] | 19.04 |  |  |  | 15.86 | 13.21 | 10.31
2013-08-12 | upslope | 0.5 | SS | 44.6 |  |  |  |  | 26.5 | [5 empty] | 23.17 |  |  |  | 21.3 | 15.45 | 8.86
2013-08-12 | upslope | 0.68 | SS | 43.83 |  |  |  |  | 23.75 | [5 empty] | 20.77 |  |  |  | 17.86 | 13.55 | 8.94
2013-08-12 | downslope | 0.05 | TS | 52.16 |  |  |  |  | 41.27 | [5 empty] | 36.18 |  |  |  | 32.16 | 24.59 | 14.91
2013-08-12 | downslope | 0.35 | SS | 47.67 |  |  |  |  | 32.43 | [5 empty] | 29.72 |  |  |  | 28.2 | 24.6 | 16.16
2013-08-12 | downslope | 0.5 | SS | 46.67 |  |  |  |  | 19.95 | [5 empty] | 17.57 |  |  |  | 15.1 | 10.56 | 7.46
2013-08-12 | downslope | 0.68 | SS | 44.87 |  |  |  |  | 26.32 | [5 empty] | 21.7 |  |  |  | 18.6 | 15.77 | 10.68
2013-09-23 | upslope | 0.05 | TS | 46.4 |  |  |  |  | 42.02 | [5 empty] | 38.66 |  |  |  | 35.84 | 30.21 | 23.99
2013-09-23 | upslope | 0.35 | SS | 44.2 |  |  |  |  | 26.19 | [5 empty] | 20.43 |  |  |  | 18.86 | 17.87 | 14.08
2013-09-23 | upslope | 0.5 | SS | 46.32 |  |  |  |  | 26 | [5 empty] | 23.03 |  |  |  | 20.43 | 13.14 | 9.21
2013-09-23 | upslope | 0.68 | SS | 39.51 |  |  |  |  | 18.72 | [5 empty] | 16.02 |  |  |  | 13.85 | 12.97 | 9.15
2013-09-23 | downslope | 0.05 | TS | 45.96 |  |  |  |  | 42.5 | [5 empty] | 39.72 |  |  |  | 36.49 | 30.01 | 25.74
2013-09-23 | downslope | 0.35 | SS | 45.52 |  |  |  |  | 29.41 | [5 empty] | 24.55 |  |  |  | 21.78 | 14.36 | 11.57
2013-09-23 | downslope | 0.5 | SS | 44.14 |  |  |  |  | 23.7 | [5 empty] | 19.74 |  |  |  | 17.58 | 13.25 | 9.62
2013-09-23 | downslope | 0.68 | SS | 47.1 |  |  |  |  | 25.49 | [5 empty] | 20.36 |  |  |  | 18.26 | 14.17 | 10.86
2017-11-17 | midslope | 0.3 | SS |  |  | 40.005219 | 35.054665 | 31.6547 | 30.293898 | 29.553908 | 28.937971 | 28.458681 | 28.055158 | 26.721523 | 25.8882 | 25.40293 | 23.510249 | 19.392946 |  |  | 10.369905

## por
date | location | depth | layer | porosity(unknown) | porosity(at105degrees) | porosity(atSaturation)
2009-09-01 | upslope | 0.05 | TS | 61
2009-09-01 | upslope | 0.3 | SS | 46.6
2009-09-01 | upslope | 0.5 | SS | 48
2009-09-01 | upslope | 0.8 | SS | 50.4
2009-09-01 | upslope | 1.25 | CL | 42
2009-09-01 | upslope | 1.5 | CB | 46
2011-04-13 | downslope | 0.05 | TS | 51.7
2011-04-13 | downslope | 0.3 | SS | 53.9
2011-04-13 | downslope | 0.5 | SS | 49.2
2011-04-13 | downslope | 0.8 | SS | 52
2013-08-12 | upslope | 0.05 | TS |  | 57.8 | 50.3
2013-08-12 | downslope | 0.05 | TS |  | 55.5 | 52.2
2013-08-12 | downslope | 0.35 | SS |  | 51.5 | 47.7
2013-08-12 | upslope | 0.35 | SS |  | 52.4 | 45.4
2013-08-12 | upslope | 0.5 | SS |  | 51.4 | 44.46
2013-08-12 | downslope | 0.5 | SS |  | 53 | 46.7
2013-08-12 | upslope | 0.68 | SS |  | 50.1 | 43.8
2013-08-12 | downslope | 0.68 | SS |  | 51.6 | 44.9
2013-09-23 | downslope | 0.05 | TS |  | 46.9 | 46
2013-09-23 | upslope | 0.05 | TS |  | 50.3 | 46.4
2013-09-23 | upslope | 0.35 | SS |  | 45.8 | 44.2
2013-09-23 | downslope | 0.35 | SS |  | 48.7 | 45.5
2013-09-23 | downslope | 0.5 | SS |  | 48.2 | 44.1
2013-09-23 | upslope | 0.5 | SS |  | 49.7 | 46.3
2013-09-23 | downslope | 0.68 | SS |  | 49.7 | 47.1
2013-09-23 | upslope | 0.68 | SS |  | 48.4 | 39.5
2017-11-17 | midslope | 0.3 | SS |  |  | 47.1