## M1_total_Release
Element | Units | eq. Units | day 1 | day 2 | day 6 | day 13 | Vol in 24h (L) | ro | Element | Unit | M1 | Bio-composite data |  |  |  |  | Hg | Ba | B | Co | Cu | Mn | V | Zn | Cd | Cr | Ni | Pb | As | C8H8
Ag | µg/L | mg/m^3 | 0 | 0 | 0 | 0 | 0.216 | 1720 | Ag | mg/kg | 0.29 | H_bioc_s | 0.1 | m |  | Time (days) | Leaching (mg/kg) | Leaching (mg/kg) | Leaching (mg/kg) | Leaching (mg/kg) | Leaching (mg/kg) | Leaching (mg/kg) | Leaching (mg/kg) | Leaching (mg/kg) | Leaching (mg/kg) | Leaching (mg/kg) | Leaching (mg/kg) | Leaching (mg/kg) | Leaching (mg/kg) | Leaching (mg/kg)
Al | µg/L | mg/m^3 | 262 | 48.5 | 16.4 | 10.3 | 0.216 | 1720 | Al | mg/kg | 184.44 | H_bioc_w | 0.3 | m |  | Original (mg/kg) | 0.116 | 6.3336 | 4.524 | 0.15776 | 0.58 | 21.054 | 0.52722 | 33.292 | 0.232 | 0.57768 | 0 | 1.5776 | 0.29 | 135000
As | µg/L | mg/m^3 | 2.55 | 1.52 | 0 | 0 | 0.216 | 1720 | As | mg/kg | 0.29 | delta | 0.006 |  | Eq. Leach mg/kg | 1 | 0 | 17.4 | 143 | 0.0019008 | 0.046872 | 0.26856 | 0.001728 | 0.63648 | 5.76e-05 | 0.0007632 | 0.020016 | 0.0011088 | 0.001836 | 0.57384
B | µg/L | mg/m^3 | 143 | 76 | 28 | 35 | 0.216 | 1720 | B | mg/kg | 4.524 | L | 1 | m |  | 2 | 0 | 6.82 | 76 | 0.0013032 | 0.030528 | 0.23256 | 0.001224 | 0.50328 | 3.384e-05 | 0 | 0.013752 | 0 | 0.0010944 | 0
Ba | µg/L | mg/m^3 | 17.4 | 6.82 | 2.03 | 8.09 | 0.216 | 1720 | Ba | mg/kg | 6.3336 | ro_N8010 | 1720 | kg/m3 |  | 3 | 0 | 5.6225 | 64 | 0.0011088 | 0.02664 | 0.19368 | 0.000918 | 0.43938 | 2.538e-05 | 0 | 0.0114948 | 0 | 0.0008208 | 0
Be | µg/L | mg/m^3 | 0.25 | 0 | 0 | 0 | 0.216 | 1720 | Be | mg/kg | 0.017052 | m_sub_summer | 1.032 | Kg |  | 4 | 0 | 4.425 | 52 | 0.0009144 | 0.022752 | 0.1548 | 0.000612 | 0.37548 | 1.692e-05 | 0 | 0.0092376 | 0 | 0.0005472 | 0
Bi | µg/L | mg/m^3 | 0 | 0 | 0 | 0 | 0.216 | 1720 | Bi | mg/kg | 0.58 | m_sub_winter | 3.096 | Kg |  | 5 | 0 | 3.2275 | 40 | 0.00072 | 0.018864 | 0.11592 | 0.000306 | 0.31158 | 8.46e-06 | 0 | 0.0069804 | 0 | 0.0002736 | 0
C8H8 | µg/L | mg/m^3 | 797 | 0 | 0 | 0 | 0.216 | 1720 | C8H8 | mg/kg | 135000 | Wide ditch geometry |  |  |  | 6 | 0 | 2.03 | 28 | 0.0005256 | 0.014976 | 0.07704 | 0 | 0.24768 | 0 | 0 | 0.0047232 | 0 | 0 | 0
Ca | µg/L | mg/m^3 | 7710 | 4580 | 3050 | 2300 | 0.216 | 1720 | Ca | mg/kg | 4267.64 | H_summer | 0.8 | m |  | 7 | 0 | 2.895714 | 24.00288 | 0.0004505143 | 0.01441029 | 0.07134171 | 0 | 0.2394514 | 0 | 0 | 0.006126171 | 0 | 0 | 0
Cd | µg/L | mg/m^3 | 0.08 | 0.047 | 0 | 0 | 0.216 | 1720 | Cd | mg/kg | 0.232 | H_winter | 1 | m |  | 8 | 0 | 3.761429 | 20.00576 | 0.0003754286 | 0.01384457 | 0.06564343 | 0 | 0.2312229 | 0 | 0 | 0.007529143 | 0 | 0 | 0
Co | µg/L | mg/m^3 | 2.64 | 1.81 | 0.73 | 0 | 0.216 | 1720 | Co | mg/kg | 0.15776 | b2_wd | 4 | m |  | 9 | 0 | 4.627143 | 16.00864 | 0.0003003429 | 0.01327886 | 0.05994514 | 0 | 0.2229943 | 0 | 0 | 0.008932114 | 0 | 0 | 0
Cr | µg/L | mg/m^3 | 1.06 | 0 | 0 | 0 | 0.216 | 1720 | Cr | mg/kg | 0.57768 | b1_wd | 8 | m |  | 10 | 0 | 5.492857 | 12.01152 | 0.0002252571 | 0.01271314 | 0.05424686 | 0 | 0.2147657 | 0 | 0 | 0.01033509 | 0 | 0 | 0
Cu | µg/L | mg/m^3 | 65.1 | 42.4 | 20.8 | 15.3 | 0.216 | 1720 | Cu | mg/kg | 0.58 | Atot_summer | 4.8 | m2 |  | 11 | 0 | 6.358571 | 8.0144 | 0.0001501714 | 0.01214743 | 0.04854857 | 0 | 0.2065371 | 0 | 0 | 0.01173806 | 0 | 0 | 0
Fe | µg/L | mg/m^3 | 220 | 40.4 | 11.3 | 29.5 | 0.216 | 1720 | Fe | mg/kg | 368.88 | Atot_winter | 6 | m2 |  | 12 | 0 | 7.224286 | 4.01728 | 7.508571e-05 | 0.01158171 | 0.04285029 | 0 | 0.1983086 | 0 | 0 | 0.01314103 | 0 | 0 | 0
FA | µg/L | mg/m^3 | 0 | 0 | 0 | 0 | 0.216 | 1720 | Furfuryl Alchol | mg/kg | 0 | L_control | 1 | m |  | 13 | 4.896e-06 | 8.09 | 0.02016 | 0 | 0.011016 | 0.037152 | 0 | 0.19008 | 0 | 0 | 0.014544 | 0 | 0 | 0
Hg | µg/L | mg/m^3 | 0 | 0 | 0 | 0.0068 | 0.216 | 1720 | Hg | mg/kg | 0.116 | Vol_water_summer | 4.8 | m3 |  | Cumulative time point
K | µg/L | mg/m^3 | 126000 | 73300 | 13100 | 5130 | 0.216 | 1720 | K | mg/kg | 8800.92 | Vol_water_winter | 6 | m2 | Cumulative | Day 1 | 0 | 17.4 | 143 | 0.0019008 | 0.046872 | 0.26856 | 0.001728 | 0.63648 | 5.76e-05 | 0.0007632 | 0.020016 | 0.0011088 | 0.001836 | 0.57384
Li | µg/L | mg/m^3 | 4 | 2.8 | 0 | 0 | 0.216 | 1720 | Li | mg/kg | 0.7424 | Primary watercourse geometry |  |  |  | Day 2 | 0 | 24.22 | 219 | 0.003204 | 0.0774 | 0.50112 | 0.002952 | 1.13976 | 9.144e-05 | 0.0007632 | 0.033768 | 0.0011088 | 0.0029304 | 0.57384
Mg | µg/L | mg/m^3 | 3150 | 2000 | 809 | 382 | 0.216 | 1720 | Mg | mg/kg | 1190.16 | H_summer | 0.8 | m |  | Day 6 | 0 | 26.25 | 247 | 0.0037296 | 0.092376 | 0.57816 | 0.002952 | 1.38744 | 9.144e-05 | 0.0007632 | 0.0384912 | 0.0011088 | 0.0029304 | 0.57384
Mn | µg/L | mg/m^3 | 373 | 323 | 107 | 51.6 | 0.216 | 1720 | Mn | mg/kg | 21.054 | H_winter | 1 | m |  | Day 13: tot amount | 4.896e-06 | 55.88208 | 487.08064 | 0.0080496 | 0.249624 | 1.422288 | 0.004788 | 4.01724 | 0.0001422 | 0.0007632 | 0.1385496 | 0.0011088 | 0.004572 | 0.57384
Mo | µg/L | mg/m^3 | 0 | 0 | 0 | 0 | 0.216 | 1720 | Mo | mg/kg | 0.232 | b2_wd | 5 | m |  | X (mg/kg material released) | 4.896e-06 | 55.88208 | 487.08064 | 0.0080496 | 0.249624 | 1.422288 | 0.004788 | 4.01724 | 0.0001422 | 0.0007632 | 0.1385496 | 0.0011088 | 0.004572 | 0.57384
[16 empty] | total mass summer (mg) | 5.052672e-06 | 57.67031 | 502.6672 | 0.0083071872 | 0.257611968 | 1.467801216 | 0.004941216 | 4.14579168 | 0.0001467504 | 0.0007876224 | 0.1429831872 | 0.0011442816 | 0.004718304 | 0.59220288
Na | µg/L | mg/m^3 | 191000 | 169000 | 166000 | 108000 | 0.216 | 1720 | Na | mg/kg | 2775.3 | b1_wd | 10 | m |  | total mass winter (mg) | 1.5158016e-05 | 173.01093 | 1508.002 | 0.0249215616 | 0.772835904 | 4.403403648 | 0.014823648 | 12.43737504 | 0.0004402512 | 0.0023628672 | 0.4289495616 | 0.0034328448 | 0.014154912 | 1.77660864
Ni | µg/L | mg/m^3 | 27.8 | 19.1 | 6.56 | 20.2 | 0.216 | 1720 | Ni | mg/kg | 0 | Atot_summer_main | 6 | m2 |  | Conc_summer (mg/m3) | 1.05264e-06 | 12.01465 | 104.7223376 | 0.001730664 | 0.05366916 | 0.30579192 | 0.00102942 | 0.8637066 | 3.0573e-05 | 0.000164088 | 0.029788164 | 0.000238392 | 0.00098298 | 0.1233756
P | µg/L | mg/m^3 | 141000 | 133000 | 138000 | 92700 | 0.216 | 1720 | P | mg/kg | 941.92 | Atot_winter_main | 7.5 | m2 |  | Conc_winter (mg/m3) | 2.526336e-06 | 28.835155 | 251.3336 | 0.0041535936 | 0.128805984 | 0.733900608 | 0.002470608 | 2.07289584 | 7.33752e-05 | 0.0003938112 | 0.0714915936 | 0.0005721408 | 0.002359152 | 0.29610144
Pb | µg/L | mg/m^3 | 1.54 | 0 | 0 | 0 | 0.216 | 1720 | Pb | mg/kg | 1.5776 | L_control | 1 | m |  | PNEC (mg/m3) | 0.057 | 114.7 | 2900 | 1.06 | 6.3 | 34 | 4.1 | 14.4 | 0.19 | 6.5 | 20 | 2.4 | 5.6 | 28
S | µg/L | mg/m^3 | 0 | 0 | 0 | 0 | 0.216 | 1720 | S | mg/kg | 820.7 | Vol_M_water_summer | 6 | m3 |  | ERA_summer | 1.846737e-05 | 0.1047485 | 0.03611115 | 0.001632702 | 0.008518914 | 0.00899388 | 0.000251078 | 0.059979625 | 0.0001609105 | 2.524431e-05 | 0.0014894082 | 9.933e-05 | 0.0001755321 | 0.004406271
Sb | µg/L | mg/m^3 | 7.79 | 3.73 | 1.87 | 0.973 | 0.216 | 1720 | Sb | mg/kg | 0 | Vol_M_water_winter | 7.5 | m2 |  | ERA_winter | 4.432168e-05 | 0.2513963 | 0.08666676 | 0.003918485 | 0.02044539 | 0.021585312 | 0.0006025873 | 0.1439511 | 0.0003861853 | 6.058634e-05 | 0.00357457968 | 0.000238392 | 0.0004212771 | 0.01057505
Se | µg/L | mg/m^3 | 0 | 0 | 0 | 0 | 0.216 | 1720 | Se | mg/kg | 1.16 |  |  |  |  | cumulative release (mg/kg) | Hg | Ba | B | Co | Cu | Mn | V | Zn | Cd | Cr | Ni | Pb | As | C8H8
Si | µg/L | mg/m^3 | 0 | 0 | 0 | 0 | 0.216 | 1720 | Si | mg/kg | 708.18 | [5 empty] | 0 | 17.4 | 143 | 0.0019008 | 0.046872 | 0.26856 | 0.001728 | 0.63648 | 5.76e-05 | 0.0007632 | 0.020016 | 0.0011088 | 0.001836 | 0.57384
Sn | µg/L | mg/m^3 | 0 | 0 | 0 | 0 | 0.216 | 1720 | Sn | mg/kg | 0.58 | [5 empty] | 0 | 24.22 | 219 | 0.003204 | 0.0774 | 0.50112 | 0.002952 | 1.13976 | 9.144e-05 | 0.0007632 | 0.033768 | 0.0011088 | 0.0029304 | 0.57384
Sr | µg/L | mg/m^3 | 0 | 0 | 0 | 0 | 0.216 | 1720 | Sr | mg/kg | 13.514 | [5 empty] | 0 | 29.8425 | 283 | 0.0043128 | 0.10404 | 0.6948 | 0.00387 | 1.57914 | 0.00011682 | 0.0007632 | 0.0452628 | 0.0011088 | 0.0037512 | 0.57384
Te | µg/L | mg/m^3 | 0 | 0 | 0 | 0 | 0.216 | 1720 | Te | mg/kg | 0.58 | [5 empty] | 0 | 34.2675 | 335 | 0.0052272 | 0.126792 | 0.8496 | 0.004482 | 1.95462 | 0.00013374 | 0.0007632 | 0.0545004 | 0.0011088 | 0.0042984 | 0.57384
Ti | µg/L | mg/m^3 | 4.4 | 4.7 | 4.8 | 3.4 | 0.216 | 1720 | Ti | mg/kg | 0.2204 | [5 empty] | 0 | 37.495 | 375 | 0.0059472 | 0.145656 | 0.96552 | 0.004788 | 2.2662 | 0.0001422 | 0.0007632 | 0.0614808 | 0.0011088 | 0.004572 | 0.57384
Tl | µg/L | mg/m^3 | 0 | 0 | 0 | 0 | 0.216 | 1720 | Tl | mg/kg | 0.29 | [5 empty] | 0 | 39.525 | 403 | 0.0064728 | 0.160632 | 1.04256 | 0.004788 | 2.51388 | 0.0001422 | 0.0007632 | 0.066204 | 0.0011088 | 0.004572 | 0.57384
U | µg/L | mg/m^3 | 0.24 | 0 | 0 | 0 | 0.216 | 1720 | U | mg/kg | 0 | [5 empty] | 0 | 42.42071 | 427.00288 | 0.006923314 | 0.1750423 | 1.113902 | 0.004788 | 2.753331 | 0.0001422 | 0.0007632 | 0.07233017 | 0.0011088 | 0.004572 | 0.57384
V | µg/L | mg/m^3 | 2.4 | 1.7 | 0 | 0 | 0.216 | 1720 | V | mg/kg | 0.52722 | [5 empty] | 0 | 46.18214 | 447.00864 | 0.007298743 | 0.1888869 | 1.179545 | 0.004788 | 2.984554 | 0.0001422 | 0.0007632 | 0.07985931 | 0.0011088 | 0.004572 | 0.57384
Zn | µg/L | mg/m^3 | 884 | 699 | 344 | 264 | 0.216 | 1720 | Zn | mg/kg | 33.292 | [5 empty] | 0 | 50.80929 | 463.01728 | 0.007599086 | 0.2021657 | 1.23949 | 0.004788 | 3.207549 | 0.0001422 | 0.0007632 | 0.08879143 | 0.0011088 | 0.004572 | 0.57384
Zr | µg/L | mg/m^3 | 0 | 0 | 0 | 0 | 0.216 | 1720 | Zr | mg/kg | 2.9 | [5 empty] | 0 | 56.30214 | 475.0288 | 0.007824343 | 0.2148789 | 1.293737 | 0.004788 | 3.422314 | 0.0001422 | 0.0007632 | 0.09912651 | 0.0011088 | 0.004572 | 0.57384
[17 empty] | 0 | 62.66071 | 483.0432 | 0.007974514 | 0.2270263 | 1.342286 | 0.004788 | 3.628851 | 0.0001422 | 0.0007632 | 0.1108646 | 0.0011088 | 0.004572 | 0.57384
pH |  |  | 6.85 | 6.86 | 6.99 | 6.97 | [10 empty] | 0 | 69.885 | 487.06048 | 0.0080496 | 0.238608 | 1.385136 | 0.004788 | 3.82716 | 0.0001422 | 0.0007632 | 0.1240056 | 0.0011088 | 0.004572 | 0.57384
[17 empty] | 4.896e-06 | 77.975 | 487.08064 | 0.0080496 | 0.249624 | 1.422288 | 0.004788 | 4.01724 | 0.0001422 | 0.0007632 | 0.1385496 | 0.0011088 | 0.004572 | 0.57384
x axes from 1 to 13
1) X: total mass after 13 days released (cumulative) in mg/kg
2) total mass per 1m in mg X*submerged mass summer/winter
3) Concentration mg/m3 Tot mass in 1m in mg/total volume of 1m segment (winter and summer)
3) ERA Concent. Mg/m3 / PNEC for 13 days
Note on C2: [Threaded comment] Your version of Excel allows you to read this threaded comment; however, any edits to it will get removed if the file is opened in a newer version of Excel. Learn more: https://go.microsoft.com/fwlink/?linkid=870924 Comment: ug/L * 1000 = mg/L Mg/L / 1000 = mg/m3
Note on J25: Arianna Nativio: nickel refinery dust (https://rais.ornl.gov/cgi-bin/tools/TOX_search)
Note on S27: [Threaded comment] Your version of Excel allows you to read this threaded comment; however, any edits to it will get removed if the file is opened in a newer version of Excel. Learn more: https://go.microsoft.com/fwlink/?linkid=870924 Comment: Freshwater
Note on T27: [Threaded comment] Your version of Excel allows you to read this threaded comment; however, any edits to it will get removed if the file is opened in a newer version of Excel. Learn more: https://go.microsoft.com/fwlink/?linkid=870924 Comment: 13.7 mg/L intermittent release
Note on AH29: [Threaded comment] Your version of Excel allows you to read this threaded comment; however, any edits to it will get removed if the file is opened in a newer version of Excel. Learn more: https://go.microsoft.com/fwlink/?linkid=870924 Comment: NC = 0.40 ug/L MPC = 40 ug/L MAC = 400 ug/L SRC = 600 ug/L

## M2_total_release
Element | Units | day 1 | day 2 | day 6 | day 13 | Vol 24h (L) | ro | Element | Unit | M2 | Bio-composite data |  |  |  |  | Hg | Ba | B | Co | Cu | Li | Mn | Sn | V | Zn | Cd | Cr | Ni | Pb | As | C8H8
Ag | µg/L | 0 | 0 | 0 | 0 | 0.216 | 1720 | Ag | mg/kg | 0 | H_bioc_s | 0.1 | m |  | Original (mg/kg) | 0.116 | 6.3336 | 4.524 | 0.15776 | 0.58 | 2.6 | 21.054 | 65.6 | 0.52722 | 33.292 | 0.232 | 0.57768 | 0 | 1.5776 | 0.29 | 94500
Al | µg/L | 26.7 | 20.6 | 7.9 | 8.2 | 0.216 | 1720 | Al | mg/kg | 96.106 | H_bioc_w | 0.3 | m |  | Time (days) | Leaching (mg/kg) | Leaching (mg/kg) | Leaching (mg/kg) | Leaching (mg/kg) | Leaching (mg/kg) | Leaching (mg/kg) | Leaching (mg/kg) | Leaching (mg/kg) | Leaching (mg/kg) | Leaching (mg/kg) | Leaching (mg/kg) | Leaching (mg/kg) | Leaching (mg/kg) | Leaching (mg/kg) | Leaching (mg/kg) | Leaching (mg/kg)
As | µg/L | 2.26 | 2.05 | 0 | 0 | 0.216 | 1720 | As | mg/kg | 0 | delta | 0.006 |  | Eq. leach. mg/kg | 1 | 0 | 0.012312 | 0.04248 | 0.0018 | 0.040752 | 0.001872 | 0.24552 | 0.047232 | 0.00072 | 0.396 | 6.768e-05 | 0.000306 | 0.045792 | 0 | 0.0016272 | 1.9296 | 0.002042%
B | µg/L | 59 | 66 | 33 | 0 | 0.216 | 1720 | B | mg/kg | 2.262 | L | 1 | m |  | 2 | 0 | 0.012816 | 0.04752 | 0.002304 | 0.020088 | 0 | 0.24552 | 0.07632 | 0 | 0.55656 | 6.768e-05 | 0 | 0.043128 | 0 | 0.001476 | 0
Ba | µg/L | 17.1 | 17.8 | 6.04 | 4.06 | 0.216 | 1720 | Ba | mg/kg | 3.3408 | ro_N8010 | 1720 | kg/m3 |  | 3 | 0 | 0.0106992 | 0.04158 | 0.0018504 | 0.021582 | 0 | 0.20538 | 0.07848 | 0 | 0.46926 | 5.076e-05 | 0 | 0.036774 | 0 | 0.001107 | 0
Be | µg/L | 0 | 0 | 0 | 0 | 0.216 | 1720 | Be | mg/kg | 0.008526 | m_sub_summer | 1.032 | Kg |  | 4 | 0 | 0.0085824 | 0.03564 | 0.0013968 | 0.023076 | 0 | 0.16524 | 0.08064 | 0 | 0.38196 | 3.384e-05 | 0 | 0.03042 | 0 | 0.000738 | 0
Bi | µg/L | 0 | 0 | 0 | 0 | 0.216 | 1720 | Bi | mg/kg | 0 | m_sub_winter | 3.096 | Kg |  | 5 | 0 | 0.0064656 | 0.0297 | 0.0009432 | 0.02457 | 0 | 0.1251 | 0.0828 | 0 | 0.29466 | 1.692e-05 | 0 | 0.024066 | 0 | 0.000369 | 0
C8H8 | µg/L | 2680 | 0 | 0 | 0 | 0.216 | 1720 | C8H8 | mg/kg | 94500 | Wide ditch geometry |  |  | Cumulative | 6 | 0 | 0.0043488 | 0.02376 | 0.0004896 | 0.026064 | 0 | 0.08496 | 0.08496 | 0 | 0.20736 | 0 | 0 | 0.018504 | 0 | 0 | 0
Ca | µg/L | 37200 | 44600 | 22700 | 18900 | 0.216 | 1720 | Ca | mg/kg | 52543.65 | H_summer | 0.8 | m |  | 7 | 0 | 0.004145143 | 0.02036571 | 0.0004196571 | 0.02344114 | 0 | 0.078624 | 0.07766743 | 0 | 0.2033486 | 0 | 0 | 0.017712 | 0 | 0 | 0
Cd | µg/L | 0.094 | 0 | 0 | 0 | 0.216 | 1720 | Cd | mg/kg | 0 | H_winter | 1 | m |  | 8 | 0 | 0.003941486 | 0.01697143 | 0.0003497143 | 0.02081829 | 0 | 0.072288 | 0.07037486 | 0 | 0.1993371 | 0 | 0 | 0.01692 | 0 | 0 | 0
Co | µg/L | 2.5 | 3.2 | 0.68 | 0 | 0.216 | 1720 | Co | mg/kg | 0.07888 | b2_wd | 4 | m |  | 9 | 0 | 0.003737829 | 0.01357714 | 0.0002797714 | 0.01819543 | 0 | 0.065952 | 0.06308229 | 0 | 0.1953257 | 0 | 0 | 0.016128 | 0 | 0 | 0
Cr | µg/L | 0.425 | 0 | 0 | 0 | 0.216 | 1720 | Cr | mg/kg | 0.28884 | b1_wd | 8 | m |  | 10 | 0 | 0.003534171 | 0.01018286 | 0.0002098286 | 0.01557257 | 0 | 0.059616 | 0.05578971 | 0 | 0.1913143 | 0 | 0 | 0.015336 | 0 | 0 | 0
Cu | µg/L | 56.6 | 27.9 | 36.2 | 10.7 | 0.216 | 1720 | Cu | mg/kg | 0.29 | Atot_summer | 4.8 | m2 | Cumulative percentage release | 11 | 0 | 0.003330514 | 0.006788571 | 0.0001398857 | 0.01294971 | 0 | 0.05328 | 0.04849714 | 0 | 0.1873029 | 0 | 0 | 0.014544 | 0 | 0 | 0
Fe | µg/L | 12.1 | 24.8 | 5.2 | 7.6 | 0.216 | 1720 | Fe | mg/kg | 184.44 | Atot_winter | 6 | m2 |  | 12 | 0 | 0.003126857 | 0.003394286 | 6.994286e-05 | 0.01032686 | 0 | 0.046944 | 0.04120457 | 0 | 0.1832914 | 0 | 0 | 0.013752 | 0 | 0 | 0
FA | µg/L | 0 | 0 | 0 | 0 | 0.216 | 1720 | Furfuryl Alchol | mg/kg | 0 | L_control | 1 | m |  | 13 | 1.9152e-05 | 0.0029232 | 0 | 0 | 0.007704 | 0 | 0.040608 | 0.033912 | 0 | 0.17928 | 0 | 0 | 0.01296 | 0 | 0 | 0
Hg | µg/L | 0 | 0 | 0 | 0.0266 | 0.216 | 1720 | Hg | mg/kg | 0 | Vol_water_summer | 4.8 | m3 |  | Cumulative time point
K | µg/L | 42000 | 37500 | 5000 | 1310 | 0.216 | 1720 | K | mg/kg | 4409.218 | Vol_water_winter | 6 | m2 |  | Day 1 | 0 | 0.012312 | 0.04248 | 0.0018 | 0.040752 | 0.001872 | 0.24552 | 0.047232 | 0.00072 | 0.396 | 6.768e-05 | 0.000306 | 0.045792 | 0 | 0.0016272 | 1.9296
Li | µg/L | 2.6 | 0 | 0 | 0 | 0.216 | 1720 | Li | mg/kg | 0.3712 | Primary watercourse geometry |  |  |  | Day 2 | 0 | 0.025128 | 0.09 | 0.004104 | 0.06084 | 0.001872 | 0.49104 | 0.123552 | 0.00072 | 0.95256 | 0.00013536 | 0.000306 | 0.08892 | 0 | 0.0031032 | 1.9296
Mg | µg/L | 32500 | 71300 | 34100 | 19900 | 0.216 | 1720 | Mg | mg/kg | 753.71 | H_summer | 0.8 | m |  | Day 6 | 0 | 0.0294768 | 0.11376 | 0.0045936 | 0.086904 | 0.001872 | 0.576 | 0.208512 | 0.00072 | 1.15992 | 0.00013536 | 0.000306 | 0.107424 | 0 | 0.0031032 | 1.9296
Mn | µg/L | 341 | 413 | 118 | 56.4 | 0.216 | 1720 | Mn | mg/kg | 13.891 | H_winter | 1 | m |  | Day 13: tot amount | 0 | 0.0799632 | 0.29196 | 0.0102528 | 0.26514 | 0.001872 | 1.489032 | 0.84096 | 0.00072 | 3.645 | 0.00023688 | 0.000306 | 0.306036 | 0 | 0.0053172 | 1.9296
Mo | µg/L | 0 | 0 | 0 | 0 | 0.216 | 1720 | Mo | mg/kg | 0 | b2_wd | 5 | m
Na | µg/L | 150000 | 150000 | 127000 | 159000 | 0.216 | 1720 | Na | mg/kg | 1394.61 | b1_wd | 10 | m |  | X (mg/kg material released) | 0 | 0.0799632 | 0.29196 | 0.0102528 | 0.26514 | 0.001872 | 1.489032 | 0.84096 | 0.00072 | 3.645 | 0.00023688 | 0.000306 | 0.306036 | 0 | 0.0053172 | 1.9296
Ni | µg/L | 63.6 | 59.9 | 25.7 | 18 | 0.216 | 1720 | Ni | mg/kg | 0 | Atot_summer_main | 6 | m2 |  | total mass summer (mg) | 0 | 0.0825220224 | 0.30130272 | 0.0105808896 | 0.27362448 | 0.001931904 | 1.536681024 | 0.86787072 | 0.00074304 | 3.76164 | 0.00024446016 | 0.000315792 | 0.315829152 | 0 | 0.0054873504 | 1.9913472
P | µg/L | 110000 | 110000 | 108000 | 134000 | 0.216 | 1720 | P | mg/kg | 470.96 | Atot_winter_main | 7.5 | m2 |  | total mass winter (mg) | 0 | 0.2475660672 | 0.90390816 | 0.0317426688 | 0.82087344 | 0.005795712 | 4.610043072 | 2.60361216 | 0.00222912 | 11.28492 | 0.00073338048 | 0.000947376 | 0.947487456 | 0 | 0.0164620512 | 5.9740416
Pb | µg/L | 0 | 0 | 0 | 0 | 0.216 | 1720 | Pb | mg/kg | 0.7888 | L_control | 1 | m |  | Conc_summer (mg/m3) | 0 | 0.017192088 | 0.0627714 | 0.002204352 | 0.0570051 | 0.00040248 | 0.32014188 | 0.1808064 | 0.0001548 | 0.783675 | 5.09292e-05 | 6.579e-05 | 0.06579774 | 0 | 0.001143198 | 0.414864
S | µg/L | 0 | 0 | 0 | 0 | 0.216 | 1720 | S | mg/kg | 410.35 | Vol_M_water_summer | 6 | m3 |  | Conc_winter (mg/m3) | 0 | 0.0412610112 | 0.15065136 | 0.0052904448 | 0.13681224 | 0.000965952 | 0.768340512 | 0.43393536 | 0.00037152 | 1.88082 | 0.00012223008 | 0.000157896 | 0.157914576 | 0 | 0.0027436752 | 0.9956736
Sb | µg/L | 2.22 | 2.08 | 1 | 0.624 | 0.216 | 1720 | Sb | mg/kg | 0 | Vol_M_water_winter | 7.5 | m2 |  | PNEC (mg/m3) | 0.057 | 114.7 | 2900 | 1.06 | 6.3 | 1650 | 34 | 37 | 4.1 | 14.4 | 0.19 | 6.5 | 20 | 2.4 | 5.6 | 28
Se | µg/L | 0 | 0 | 0 | 0 | 0.216 | 1720 | Se | mg/kg | 0 |  |  |  |  | ERA_summer | 0 | 0.0001498874 | 2.164531e-05 | 0.002079577 | 0.009048429 | 2.439273e-07 | 0.009415938 | 0.004886659 | 3.77561e-05 | 0.054421875 | 0.0002680484 | 1.012154e-05 | 0.003289887 | 0 | 0.0002041425 | 0.01481657
Si | µg/L | 0 | 0 | 0 | 0 | 0.216 | 1720 | Si | mg/kg | 354.09 |  |  |  |  | ERA_winter | 0 | 0.0003597298 | 5.194874e-05 | 0.004990986 | 0.02171623 | 5.854255e-07 | 0.02259825 | 0.01172798 | 9.061463e-05 | 0.1306125 | 0.0006433162 | 2.429169e-05 | 0.0078957288 | 0 | 0.000489942 | 0.03555977
Sn | µg/L | 65.6 | 106 | 53.3 | 47.1 | 0.216 | 1720 | Sn | mg/kg | 0 |  |  |  |  | cumulative release (mg/kg) | Hg | Ba | B | Co | Cu | Li | Mn | Sn | V | Zn | Cd | Cr | Ni | Pb | As | C8H8
Sr | µg/L | 0 | 0 | 0 | 0 | 0.216 | 1720 | Sr | mg/kg | 14.616 | [5 empty] | 0 | 0.012312 | 0.04248 | 0.0018 | 0.040752 | 0.001872 | 0.24552 | 0.047232 | 0.00072 | 0.396 | 6.768e-05 | 0.000306 | 0.045792 | 0 | 0.0016272 | 1.9296
Te | µg/L | 0 | 0 | 0 | 0 | 0.216 | 1720 | Te | mg/kg | 0 | [5 empty] | 0 | 0.025128 | 0.09 | 0.004104 | 0.06084 | 0.001872 | 0.49104 | 0.123552 | 0.00072 | 0.95256 | 0.00013536 | 0.000306 | 0.08892 | 0 | 0.0031032 | 1.9296
Ti | µg/L | 4.2 | 0 | 3.6 | 4.8 | 0.216 | 1720 | Ti | mg/kg | 0.1102 | [5 empty] | 0 | 0.0358272 | 0.13158 | 0.0059544 | 0.082422 | 0.001872 | 0.69642 | 0.202032 | 0.00072 | 1.42182 | 0.00018612 | 0.000306 | 0.125694 | 0 | 0.0042102 | 1.9296
Tl | µg/L | 0 | 0 | 0 | 0 | 0.216 | 1720 | Tl | mg/kg | 0 | [5 empty] | 0 | 0.0444096 | 0.16722 | 0.0073512 | 0.105498 | 0.001872 | 0.86166 | 0.282672 | 0.00072 | 1.80378 | 0.00021996 | 0.000306 | 0.156114 | 0 | 0.0049482 | 1.9296
U | µg/L | 0 | 0 | 0 | 0 | 0.216 | 1720 | U | mg/kg | 0 | [5 empty] | 0 | 0.0508752 | 0.19692 | 0.0082944 | 0.130068 | 0.001872 | 0.98676 | 0.365472 | 0.00072 | 2.09844 | 0.00023688 | 0.000306 | 0.18018 | 0 | 0.0053172 | 1.9296
V | µg/L | 1 | 0 | 0 | 0 | 0.216 | 1720 | V | mg/kg | 0.26361 | [5 empty] | 0 | 0.055224 | 0.22068 | 0.008784 | 0.156132 | 0.001872 | 1.07172 | 0.450432 | 0.00072 | 2.3058 | 0.00023688 | 0.000306 | 0.198684 | 0 | 0.0053172 | 1.9296
Zn | µg/L | 550 | 773 | 288 | 249 | 0.216 | 1720 | Zn | mg/kg | 16.646 | [5 empty] | 0 | 0.05936914 | 0.2410457 | 0.009203657 | 0.1795731 | 0.001872 | 1.150344 | 0.5280994 | 0.00072 | 2.509149 | 0.00023688 | 0.000306 | 0.216396 | 0 | 0.0053172 | 1.9296
Zr | µg/L | 0 | 0 | 0 | 0 | 0.216 | 1720 | Zr | mg/kg | 0 | [5 empty] | 0 | 0.06331063 | 0.2580171 | 0.009553371 | 0.2003914 | 0.001872 | 1.222632 | 0.5984743 | 0.00072 | 2.708486 | 0.00023688 | 0.000306 | 0.233316 | 0 | 0.0053172 | 1.9296
[16 empty] | 0 | 0.06704846 | 0.2715943 | 0.009833143 | 0.2185869 | 0.001872 | 1.288584 | 0.6615566 | 0.00072 | 2.903811 | 0.00023688 | 0.000306 | 0.249444 | 0 | 0.0053172 | 1.9296
[16 empty] | 0 | 0.07058263 | 0.2817771 | 0.01004297 | 0.2341594 | 0.001872 | 1.3482 | 0.7173463 | 0.00072 | 3.095126 | 0.00023688 | 0.000306 | 0.26478 | 0 | 0.0053172 | 1.9296
[16 empty] | 0 | 0.07391314 | 0.2885657 | 0.01018286 | 0.2471091 | 0.001872 | 1.40148 | 0.7658434 | 0.00072 | 3.282429 | 0.00023688 | 0.000306 | 0.279324 | 0 | 0.0053172 | 1.9296
[16 empty] | 0 | 0.07704 | 0.29196 | 0.0102528 | 0.257436 | 0.001872 | 1.448424 | 0.807048 | 0.00072 | 3.46572 | 0.00023688 | 0.000306 | 0.293076 | 0 | 0.0053172 | 1.9296
[16 empty] | 0 | 0.0799632 | 0.29196 | 0.0102528 | 0.26514 | 0.001872 | 1.489032 | 0.84096 | 0.00072 | 3.645 | 0.00023688 | 0.000306 | 0.306036 | 0 | 0.0053172 | 1.9296
Note on I24: Arianna Nativio: nickel refinery dust (https://rais.ornl.gov/cgi-bin/tools/TOX_search)
Note on R28: [Threaded comment] Your version of Excel allows you to read this threaded comment; however, any edits to it will get removed if the file is opened in a newer version of Excel. Learn more: https://go.microsoft.com/fwlink/?linkid=870924 Comment: Freshwater
Note on S28: [Threaded comment] Your version of Excel allows you to read this threaded comment; however, any edits to it will get removed if the file is opened in a newer version of Excel. Learn more: https://go.microsoft.com/fwlink/?linkid=870924 Comment: 13.7 mg/L intermittent release

## M3_total_release
Element | Units | day 1 | day 2 | day 6 | day 13 | Vol 24h (L) | ro | Element | Unit | M3 | Bio-composite data |  |  |  |  | Hg | Ba | B | Co | Cu | Li | Mn | Sn | V | Zn | Cd | Cr | Ni | Pb | As | C8H8
Ag | µg/L | 0 | 0 | 0 | 0 | 0.216 | 1780 | Ag | mg/kg | 0 | H_bioc_s | 0.1 | m |  | Original (mg/kg) | 0.116 | 6.3336 | 4.524 | 0.15776 | 0.58 | 2 | 21.054 | 159 | 0.52722 | 33.292 | 0.232 | 0.57768 | 0 | 1.5776 | 0.29 | 98000
Al | µg/L | 22.3 | 27.8 | 9.8 | 10.1 | 0.216 |  | Al | mg/kg | 99.732 | H_bioc_w | 0.3 | m |  | Time (days) | Leaching (mg/kg) | Leaching (mg/kg) | Leaching (mg/kg) | Leaching (mg/kg) | Leaching (mg/kg) | Leaching (mg/kg) | Leaching (mg/kg) | Leaching (mg/kg) | Leaching (mg/kg) | Leaching (mg/kg) | Leaching (mg/kg) | Leaching (mg/kg) | Leaching (mg/kg) | Leaching (mg/kg) | Leaching (mg/kg) | Leaching (mg/kg)
As | µg/L | 3.67 | 5.35 | 1.57 | 0 | 0.216 |  | As | mg/kg | 0 | delta | 0.006 |  | Eq. leach. mg/kg | 1 | 0 | 0.0028656 | 0.02088 | 0.0017424 | 0.02808 | 0.00144 | 0.063936 | 0.11448 | 0.002088 | 0.2628 | 4.032e-05 | 0.00058608 | 0.030888 | 0 | 0.0026424 | 2.1744 | 0.002219%
B | µg/L | 29 | 35 | 0 | 0 | 0.216 |  | B | mg/kg | 2.492 | L | 1 | m |  | 2 | 0 | 0.00288 | 0.0252 | 0.0022824 | 0.012384 | 0.002232 | 0.09504 | 0.26352 | 0.003816 | 0.44136 | 0 | 0.000756 | 0.023184 | 0 | 0.003852 | 0
Ba | µg/L | 3.98 | 4 | 1.4 | 4.5 | 0.216 |  | Ba | mg/kg | 3.875 | ro_N8010 | 1720 | kg/m3 |  | 3 | 0 | 0.002412 | 0.0189 | 0.0019026 | 0.014166 | 0.001674 | 0.080478 | 0.21672 | 0.003294 | 0.3924 | 0 | 0.000567 | 0.019512 | 0 | 0.0031716 | 0
Be | µg/L | 0 | 0 | 0 | 0 | 0.216 |  | Be | mg/kg | 0.01282 | m_sub_summer | 1.032 | Kg |  | 4 | 0 | 0.001944 | 0.0126 | 0.0015228 | 0.015948 | 0.001116 | 0.065916 | 0.16992 | 0.002772 | 0.34344 | 0 | 0.000378 | 0.01584 | 0 | 0.0024912 | 0
Bi | µg/L | 0 | 0 | 0 | 0 | 0.216 |  | Bi | mg/kg | 0 | m_sub_winter | 3.096 | Kg |  | 5 | 0 | 0.001476 | 0.0063 | 0.001143 | 0.01773 | 0.000558 | 0.051354 | 0.12312 | 0.00225 | 0.29448 | 0 | 0.000189 | 0.012168 | 0 | 0.0018108 | 0
C8H8 | µg/L | 3020 | 0 | 0 | 0 | 0.216 |  | C8H8 | mg/kg | 98000 | Wide ditch geometry |  |  | Cumulative | 6 | 0 | 0.001008 | 0 | 0.0007632 | 0.019512 | 0 | 0.036792 | 0.07632 | 0.001728 | 0.24552 | 0 | 0 | 0.008496 | 0 | 0.0011304 | 0
Ca | µg/L | 42400 | 53500 | 24200 | 18900 | 0.216 |  | Ca | mg/kg | 54425.3 | H_summer | 0.8 | m |  | 7 | 0 | 0.001326857 | 0 | 0.0006541714 | 0.01894629 | 0 | 0.03399429 | 0.07173257 | 0.001635429 | 0.2353371 | 0 | 0 | 0.007962171 | 0 | 0.0009689143 | 0
Cd | µg/L | 0.056 | 0 | 0 | 0 | 0.216 |  | Cd | mg/kg | 0 | H_winter | 1 | m |  | 8 | 0 | 0.001645714 | 0 | 0.0005451429 | 0.01838057 | 0 | 0.03119657 | 0.06714514 | 0.001542857 | 0.2251543 | 0 | 0 | 0.007428343 | 0 | 0.0008074286 | 0
Co | µg/L | 2.42 | 3.17 | 1.06 | 0 | 0.216 |  | Co | mg/kg | 0.0816 | b2_wd | 4 | m |  | 9 | 0 | 0.001964571 | 0 | 0.0004361143 | 0.01781486 | 0 | 0.02839886 | 0.06255771 | 0.001450286 | 0.2149714 | 0 | 0 | 0.006894514 | 0 | 0.0006459429 | 0
Cr | µg/L | 0.814 | 1.05 | 0 | 0 | 0.216 |  | Cr | mg/kg | 0.2988 | b1_wd | 8 | m |  | 10 | 0 | 0.002283429 | 0 | 0.0003270857 | 0.01724914 | 0 | 0.02560114 | 0.05797029 | 0.001357714 | 0.2047886 | 0 | 0 | 0.006360686 | 0 | 0.0004844571 | 0
Cu | µg/L | 39 | 17.2 | 27.1 | 21.6 | 0.216 |  | Cu | mg/kg | 0 | Atot_summer | 4.8 | m2 | Cumulative percentage release | 11 | 0 | 0.002602286 | 0 | 0.0002180571 | 0.01668343 | 0 | 0.02280343 | 0.05338286 | 0.001265143 | 0.1946057 | 0 | 0 | 0.005826857 | 0 | 0.0003229714 | 0
Fe | µg/L | 29 | 34.2 | 11.8 | 64.2 | 0.216 |  | Fe | mg/kg | 192.19 | Atot_winter | 6 | m2 |  | 12 | 0 | 0.002921143 | 0 | 0.0001090286 | 0.01611771 | 0 | 0.02000571 | 0.04879543 | 0.001172571 | 0.1844229 | 0 | 0 | 0.005293029 | 0 | 0.0001614857 | 0
FA | µg/L | 0 | 0 | 0 | 0 | 0.216 |  | FA | mg/kg | 0 | L_control | 1 | m |  | 13 | 0 | 0.00324 | 0 | 0 | 0.015552 | 0 | 0.017208 | 0.044208 | 0.00108 | 0.17424 | 0 | 0 | 0.0047592 | 0 | 0 | 0
Hg | µg/L | 0 | 0 | 0 | 0 | 0.216 |  | Hg | mg/kg | 0 | Vol_water_summer | 4.8 | m3 |  | Cumulative time point
K | µg/L | 4240 | 3960 | 966 | 452 | 0.216 |  | K | mg/kg | 4658.36 | Vol_water_winter | 6 | m2 |  | Day 1 | 0 | 0.0028656 | 0.02088 | 0.0017424 | 0.02808 | 0.00144 | 0.063936 | 0.11448 | 0.002088 | 0.2628 | 4.032e-05 | 0.00058608 | 0.030888 | 0 | 0.0026424 | 2.1744
Li | µg/L | 2 | 3.1 | 0 | 0 | 0.216 |  | Li | mg/kg | 0.384 | Primary watercourse geometry |  |  |  | Day 2 | 0 | 0.0057456 | 0.04608 | 0.0040248 | 0.040464 | 0.003672 | 0.158976 | 0.378 | 0.005904 | 0.70416 | 4.032e-05 | 0.00134208 | 0.054072 | 0 | 0.0064944 | 2.1744
Mg | µg/L | 19800 | 53000 | 28900 | 14900 | 0.216 |  | Mg | mg/kg | 818 | H_summer | 0.8 | m |  | Day 6 | 0 | 0.0067536 | 0.04608 | 0.004788 | 0.059976 | 0.003672 | 0.195768 | 0.45432 | 0.007632 | 0.94968 | 4.032e-05 | 0.00134208 | 0.062568 | 0 | 0.0076248 | 2.1744
Mn | µg/L | 88.8 | 132 | 51.1 | 23.9 | 0.216 |  | Mn | mg/kg | 17.15 | H_winter | 1 | m |  | Day 13: tot amount | 0 | 0.0285696 | 0.08388 | 0.011646 | 0.228564 | 0.00702 | 0.572724 | 1.369872 | 0.025452 | 3.41352 | 4.032e-05 | 0.00247608 | 0.1546128 | 0 | 0.0184896 | 2.1744
Mo | µg/L | 2.4 | 5 | 2.1 | 0 | 0.216 |  | Mo | mg/kg | 0 | b2_wd | 5 | m
Na | µg/L | 175000 | 181000 | 172000 | 174000 | 0.216 |  | Na | mg/kg | 1504.2 | b1_wd | 10 | m |  | X (mg/kg material released) | 0 | 0.0285696 | 0.08388 | 0.011646 | 0.228564 | 0.00702 | 0.572724 | 1.369872 | 0.025452 | 3.41352 | 4.032e-05 | 0.00247608 | 0.1546128 | 0 | 0.0184896 | 2.1744
Ni | µg/L | 42.9 | 32.2 | 11.8 | 6.61 | 0.216 |  | Ni | mg/kg | 0 | Atot_summer_main | 6 | m2 |  | total mass summer (mg) | 0 | 0.0294838272 | 0.08656416 | 0.012018672 | 0.235878048 | 0.00724464 | 0.591051168 | 1.413707904 | 0.026266464 | 3.52275264 | 4.161024e-05 | 0.00255531456 | 0.1595604096 | 0 | 0.0190812672 | 2.2439808
P | µg/L | 131000 | 128000 | 133000 | 139000 | 0.216 |  | P | mg/kg | 504.8 | Atot_winter_main | 7.5 | m2 |  | total mass winter (mg) | 0 | 0.0884514816 | 0.25969248 | 0.036056016 | 0.707634144 | 0.02173392 | 1.773153504 | 4.241123712 | 0.078799392 | 10.56825792 | 0.00012483072 | 0.00766594368 | 0.4786812288 | 0 | 0.0572438016 | 6.7319424
Pb | µg/L | 0 | 0 | 0 | 0 | 0.216 |  | Pb | mg/kg | 0.816 | L_control | 1 | m |  | Conc_summer (mg/m3) | 0 | 0.006142464 | 0.0180342 | 0.00250389 | 0.04914126 | 0.0015093 | 0.12313566 | 0.29452248 | 0.00547218 | 0.7339068 | 8.6688e-06 | 0.0005323572 | 0.033241752 | 0 | 0.003975264 | 0.467496
S | µg/L | 0 | 0 | 0 | 0 | 0.216 |  | S | mg/kg | 482.6 | Vol_M_water_summer | 6 | m3 |  | Conc_winter (mg/m3) | 0 | 0.0147419136 | 0.04328208 | 0.006009336 | 0.117939024 | 0.00362232 | 0.295525584 | 0.706853952 | 0.013133232 | 1.76137632 | 2.080512e-05 | 0.00127765728 | 0.0797802048 | 0 | 0.0095406336 | 1.1219904
Sb | µg/L | 3.49 | 2.55 | 1.21 | 0.728 | 0.216 |  | Sb | mg/kg | 0 | Vol_M_water_winter | 7.5 | m2 |  | PNEC (mg/m3) | 0.057 | 114.7 | 2900 | 1.06 | 6.3 | 1650 | 34 | 37 | 4.1 | 14.4 | 0.19 | 6.5 | 20 | 2.4 | 5.6 | 28
Se | µg/L | 0 | 0 | 0 | 0 | 0.216 |  | Se | mg/kg | 0 |  |  |  |  | ERA_summer | 0 | 5.355243e-05 | 6.21869e-06 | 0.00236216 | 0.0078002 | 9.147273e-07 | 0.003621637 | 0.007960067 | 0.001334678 | 0.05096575 | 4.562526e-05 | 8.190111e-05 | 0.0016620876 | 0 | 0.0007098686 | 0.01669629
Si | µg/L | 0 | 0 | 0 | 0 | 0.216 |  | Si | mg/kg | 444 |  |  |  |  | ERA_winter | 0 | 0.0001285258 | 1.492486e-05 | 0.005669185 | 0.01872048 | 2.195345e-06 | 0.008691929 | 0.01910416 | 0.003203227 | 0.1223178 | 0.0001095006 | 0.0001965627 | 0.00398901024 | 0 | 0.001703685 | 0.04007109
Sn | µg/L | 159 | 366 | 106 | 61.4 | 0.216 |  | Sn | mg/kg | 0 |  |  |  |  | cumulative release (mg/kg) | Hg | Ba | B | Co | Cu | Li | Mn | Sn | V | Zn | Cd | Cr | Ni | Pb | As | C8H8
Sr | µg/L | 0 | 0 | 0 | 0 | 0.216 |  | Sr | mg/kg | 15.72 | [5 empty] | 0 | 0.0028656 | 0.02088 | 0.0017424 | 0.02808 | 0.00144 | 0.063936 | 0.11448 | 0.002088 | 0.2628 | 4.032e-05 | 0.00058608 | 0.030888 | 0 | 0.0026424 | 2.1744
Te | µg/L | 0 | 0 | 0 | 0 | 0.216 |  | Te | mg/kg | 0 | [5 empty] | 0 | 0.0057456 | 0.04608 | 0.0040248 | 0.040464 | 0.003672 | 0.158976 | 0.378 | 0.005904 | 0.70416 | 4.032e-05 | 0.00134208 | 0.054072 | 0 | 0.0064944 | 2.1744
Ti | µg/L | 5 | 5.1 | 5.4 | 5.2 | 0.216 |  | Ti | mg/kg | 0.114 | [5 empty] | 0 | 0.0081576 | 0.06498 | 0.0059274 | 0.05463 | 0.005346 | 0.239454 | 0.59472 | 0.009198 | 1.09656 | 4.032e-05 | 0.00190908 | 0.073584 | 0 | 0.009666 | 2.1744
Tl | µg/L | 0 | 0 | 0 | 0 | 0.216 |  | Tl | mg/kg | 0 | [5 empty] | 0 | 0.0101016 | 0.07758 | 0.0074502 | 0.070578 | 0.006462 | 0.30537 | 0.76464 | 0.01197 | 1.44 | 4.032e-05 | 0.00228708 | 0.089424 | 0 | 0.0121572 | 2.1744
U | µg/L | 0 | 0 | 0 | 0 | 0.216 |  | U | mg/kg | 0 | [5 empty] | 0 | 0.0115776 | 0.08388 | 0.0085932 | 0.088308 | 0.00702 | 0.356724 | 0.88776 | 0.01422 | 1.73448 | 4.032e-05 | 0.00247608 | 0.101592 | 0 | 0.013968 | 2.1744
V | µg/L | 2.9 | 5.3 | 2.4 | 1.5 | 0.216 |  | V | mg/kg | 0.2727 | [5 empty] | 0 | 0.0125856 | 0.08388 | 0.0093564 | 0.10782 | 0.00702 | 0.393516 | 0.96408 | 0.015948 | 1.98 | 4.032e-05 | 0.00247608 | 0.110088 | 0 | 0.0150984 | 2.1744
Zn | µg/L | 365 | 613 | 341 | 242 | 0.216 |  | Zn | mg/kg | 19.33 | [5 empty] | 0 | 0.01391246 | 0.08388 | 0.01001057 | 0.1267663 | 0.00702 | 0.4275103 | 1.035813 | 0.01758343 | 2.215337 | 4.032e-05 | 0.00247608 | 0.1180502 | 0 | 0.01606731 | 2.1744
Zr | µg/L | 0 | 0 | 0 | 0 | 0.216 |  | Zr | mg/kg | 0 | [5 empty] | 0 | 0.01555817 | 0.08388 | 0.01055571 | 0.1451469 | 0.00702 | 0.4587069 | 1.102958 | 0.01912629 | 2.440491 | 4.032e-05 | 0.00247608 | 0.1254785 | 0 | 0.01687474 | 2.1744
[16 empty] | 0 | 0.01752274 | 0.08388 | 0.01099183 | 0.1629617 | 0.00702 | 0.4871057 | 1.165515 | 0.02057657 | 2.655463 | 4.032e-05 | 0.00247608 | 0.132373 | 0 | 0.01752069 | 2.1744
[16 empty] | 0 | 0.01980617 | 0.08388 | 0.01131891 | 0.1802109 | 0.00702 | 0.5127069 | 1.223486 | 0.02193429 | 2.860251 | 4.032e-05 | 0.00247608 | 0.1387337 | 0 | 0.01800514 | 2.1744
[16 empty] | 0 | 0.02240846 | 0.08388 | 0.01153697 | 0.1968943 | 0.00702 | 0.5355103 | 1.276869 | 0.02319943 | 3.054857 | 4.032e-05 | 0.00247608 | 0.1445606 | 0 | 0.01832811 | 2.1744
[16 empty] | 0 | 0.0253296 | 0.08388 | 0.011646 | 0.213012 | 0.00702 | 0.555516 | 1.325664 | 0.024372 | 3.23928 | 4.032e-05 | 0.00247608 | 0.1498536 | 0 | 0.0184896 | 2.1744
[16 empty] | 0 | 0.0285696 | 0.08388 | 0.011646 | 0.228564 | 0.00702 | 0.572724 | 1.369872 | 0.025452 | 3.41352 | 4.032e-05 | 0.00247608 | 0.1546128 | 0 | 0.0184896 | 2.1744
Note on I24: Arianna Nativio: nickel refinery dust (https://rais.ornl.gov/cgi-bin/tools/TOX_search)
Note on R28: [Threaded comment] Your version of Excel allows you to read this threaded comment; however, any edits to it will get removed if the file is opened in a newer version of Excel. Learn more: https://go.microsoft.com/fwlink/?linkid=870924 Comment: Freshwater
Note on S28: [Threaded comment] Your version of Excel allows you to read this threaded comment; however, any edits to it will get removed if the file is opened in a newer version of Excel. Learn more: https://go.microsoft.com/fwlink/?linkid=870924 Comment: 13.7 mg/L intermittent release

## M4_total_release
Element | Units | day 1 | day 2 | day 6 | day 13 | Vol 24h (L) | ro | Element | Unit | M4 | Bio-composite data |  |  |  |  | Hg | Ba | B | Co | Cu | Li | Mn | Sn | V | Zn | Cd | Cr | Ni | Pb | As | FA
Ag | µg/L | 0 | 0 | 0 | 0 | 0.216 | 1380 | Ag | mg/kg | 0 | H_bioc_s | 0.1 | m |  | Original (mg/kg) | 0.116 | 6.3336 | 4.524 | 0.15776 | 0.58 | Li | 21.054 | Sn | 0.52722 | 33.292 | 0.232 | 0.57768 | 0 | 1.5776 | 0.29 | 5200
Al | µg/L | 1210 | 2440 | 898 | 16.8 | 0.216 |  | Al | mg/kg | 49.9506 | H_bioc_w | 0.3 | m |  | Time (days) | Leaching (mg/kg) | Leaching (mg/kg) | Leaching (mg/kg) | Leaching (mg/kg) | Leaching (mg/kg) | Leaching (mg/kg) | Leaching (mg/kg) | Leaching (mg/kg) | Leaching (mg/kg) | Leaching (mg/kg) | Leaching (mg/kg) | Leaching (mg/kg) | Leaching (mg/kg) | Leaching (mg/kg) | Leaching (mg/kg) | Leaching (mg/kg)
As | µg/L | 4.47 | 6.32 | 2.3 | 0 | 0.216 |  | As | mg/kg | 0 | delta | 0.006 |  | Eq. leach. mg/kg | 1 | 1.368e-05 | 0.07488 | 0.10224 | 0.015984 | 0.22968 | 0.012528 | 0.58608 | 0 | 0.002088 | 1.2528 | 0.0013464 | 0.009432 | 0.064296 | 0.01296 | 0.0032184 | 17.738136
B | µg/L | 142 | 252 | 139 | 60 | 0.216 |  | B | mg/kg | 0.1872 | L | 1 | m |  | 2 | 7.848e-06 | 0.08352 | 0.18144 | 0.01404 | 0.1044 | 0.020232 | 0.72 | 0 | 0.002592 | 1.3896 | 0.0014472 | 0.013104 | 0.063504 | 0.023976 | 0.0045504 | 0
Ba | µg/L | 104 | 116 | 12.5 | 2.1 | 0.216 |  | Ba | mg/kg | 17.7075 | ro_N8010 | 1720 | kg/m3 |  | 3 | 6.696e-06 | 0.06489 | 0.1611 | 0.0111942 | 0.07488 | 0.016344 | 0.54816 | 0 | 0.001992 | 1.07976 | 0.0009648 | 0.0100584 | 0.059112 | 0.0162264 | 0.0035856 | 0
Be | µg/L | 0 | 0 | 1.04 | 0 | 0.216 |  | Be | mg/kg | 0.002424 | m_sub_summer | 1.032 | Kg |  | 4 | 6.12e-06 | 0.04626 | 0.14076 | 0.0083484 | 0.04536 | 0.012456 | 0.37632 | 0 | 0.001392 | 0.76992 | 0.0004824 | 0.0070128 | 0.05472 | 0.0084768 | 0.0026208 | 0
Bi | µg/L | 0 | 0 | 0 | 0 | 0.216 |  | Bi | mg/kg | 0.1848 | m_sub_winter | 3.096 | Kg |  | 5 | 5.256e-06 | 0.02763 | 0.12042 | 0.0055026 | 0.01584 | 0.008568 | 0.20448 | 0 | 0.000792 | 0.46008 | 0 | 0.0039672 | 0.050328 | 0.0007272 | 0.001656 | 0
C8H8 | µg/L | 0 | 0 | 0 | 0 | 0.216 |  | C8H8 | mg/kg | #REF! | Wide ditch geometry |  |  | Cumulative | 6 | 4.392e-06 | 0.009 | 0.10008 | 0.0026568 | 0.01584 | 0.008568 | 0.20448 | 0 | 0.000792 | 0.46008 | 0 | 0.0039672 | 0.050328 | 0.0007272 | 0.001656 | 0
Ca | µg/L | 963000 | 912000 | 505000 | 259000 | 0.216 |  | Ca | mg/kg | 49337.25 | H_summer | 0.8 | m |  | 7 | 3.764571e-06 | 0.007930286 | 0.09195429 | 0.002277257 | 0.01584 | 0.007344 | 0.1817383 | 0 | 0.0006788571 | 0.4074171 | 0 | 0.003504343 | 0.04467086 | 0.0006233143 | 0.001419429 | 0
Cd | µg/L | 1.87 | 2.01 | 0 | 0 | 0.216 |  | Cd | mg/kg | 0 | H_winter | 1 | m |  | 8 | 3.137143e-06 | 0.006860571 | 0.08382857 | 0.001897714 | 0.01584 | 0.00612 | 0.1589966 | 0 | 0.0005657143 | 0.3547543 | 0 | 0.003041486 | 0.03901371 | 0.0005194286 | 0.001182857 | 0
Co | µg/L | 22.2 | 19.5 | 3.69 | 0 | 0.216 |  | Co | mg/kg | 0.02964 | b2_wd | 4 | m |  | 9 | 2.509714e-06 | 0.005790857 | 0.07570286 | 0.001518171 | 0.01584 | 0.004896 | 0.1362549 | 0 | 0.0004525714 | 0.3020914 | 0 | 0.002578629 | 0.03335657 | 0.0004155429 | 0.0009462857 | 0
Cr | µg/L | 13.1 | 18.2 | 5.51 | 1.01 | 0.216 |  | Cr | mg/kg | 0.3684 | b1_wd | 8 | m |  | 10 | 1.882286e-06 | 0.004721143 | 0.06757714 | 0.001138629 | 0.01584 | 0.003672 | 0.1135131 | 0 | 0.0003394286 | 0.2494286 | 0 | 0.002115771 | 0.02769943 | 0.0003116571 | 0.0007097143 | 0
Cu | µg/L | 319 | 145 | 22 | 0 | 0.216 |  | Cu | mg/kg | 4.284 | Atot_summer | 4.8 | m2 | Cumulative percentage release | 11 | 1.254857e-06 | 0.003651429 | 0.05945143 | 0.0007590857 | 0.01584 | 0.002448 | 0.09077143 | 0 | 0.0002262857 | 0.1967657 | 0 | 0.001652914 | 0.02204229 | 0.0002077714 | 0.0004731429 | 0
FA | µg/L | 24636.3 | 0 | 0 | 0 | 0.216 |  | FA | mg/kg | 5200 | Atot_winter | 6 | m2 |  | 12 | 6.274286e-07 | 0.002581714 | 0.05132571 | 0.0003795429 | 0.01584 | 0.001224 | 0.06802971 | 0 | 0.0001131429 | 0.1441029 | 0 | 0.001190057 | 0.01638514 | 0.0001038857 | 0.0002365714 | 0
Fe | µg/L | 1310 | 2910 | 1600 | 264 | 0.216 |  | Fe | mg/kg | 162.36 | L_control | 1 | m |  | 13 | 0 | 0.001512 | 0.0432 | 0 | 0.01584 | 0 | 0.045288 | 0 | 0 | 0.09144 | 0 | 0.0007272 | 0.010728 | 0 | 0 | 0
Hg | µg/L | 0.019 | 0.0109 | 0.0061 | 0 | 0.216 |  | Hg | mg/kg | 0 | Vol_water_summer | 4.8 | m3 |  | Cumulative time point
K | µg/L | 168000 | 266000 | 92300 | 16500 | 0.216 |  | K | mg/kg | 13.887 | Vol_water_winter | 6 | m2 |  | Day 1 | 1.368e-05 | 0.07488 | 0.10224 | 0.015984 | 0.22968 | 0.012528 | 0.58608 | 0 | 0.002088 | 1.2528 | 0.0013464 | 0.009432 | 0.064296 | 0.01296 | 0.0032184 | 17.738136
Li | µg/L | 17.4 | 28.1 | 11.9 | 0 | 0.216 |  | Li | mg/kg | 0 | Primary watercourse geometry |  |  |  | Day 2 | 2.1528e-05 | 0.1584 | 0.28368 | 0.030024 | 0.33408 | 0.03276 | 1.30608 | 0 | 0.00468 | 2.6424 | 0.0027936 | 0.022536 | 0.1278 | 0.036936 | 0.0077688 | 17.738136
Mg | µg/L | 18400 | 27400 | 12000 | 2950 | 0.216 |  | Mg | mg/kg | 394.62 | H_summer | 0.8 | m |  | Day 6 | 2.592e-05 | 0.1674 | 0.38376 | 0.0326808 | 0.34992 | 0.041328 | 1.51056 | 0 | 0.005472 | 3.10248 | 0.0027936 | 0.0265032 | 0.178128 | 0.0376632 | 0.0094248 | 17.738136
Mn | µg/L | 814 | 1000 | 284 | 62.9 | 0.216 |  | Mn | mg/kg | 3.9834 | H_winter | 1 | m |  | Day 13: tot amount | 5.7168e-05 | 0.339228 | 1.27908 | 0.0656964 | 0.59688 | 0.1044 | 3.434112 | 0 | 0.012024 | 7.15824 | 0.0042408 | 0.062352 | 0.536184 | 0.0652752 | 0.0222552 | 17.738136
Mo | µg/L | 0 | 0 | 0 | 0 | 0.216 |  | Mo | mg/kg | 0.04872 | b2_wd | 5 | m
Na | µg/L | 278000 | 331000 | 231000 | 188000 | 0.216 |  | Na | mg/kg | 160.65 | b1_wd | 10 | m |  | X (mg/kg material released) | 5.7168e-05 | 0.339228 | 1.27908 | 0.0656964 | 0.59688 | 0.1044 | 3.434112 | 0 | 0.012024 | 7.15824 | 0.0042408 | 0.062352 | 0.536184 | 0.0652752 | 0.0222552 | 17.738136
Ni | µg/L | 89.3 | 88.2 | 69.9 | 14.9 | 0.216 |  | Ni | mg/kg | 0.3816 | Atot_summer_main | 6 | m2 |  | total mass summer (mg) | 5.8997376e-05 | 0.350083296 | 1.32001056 | 0.0677986848 | 0.61598016 | 0.1077408 | 3.544003584 | 0 | 0.012408768 | 7.38730368 | 0.0043765056 | 0.064347264 | 0.553341888 | 0.0673640064 | 0.0229673664 | 18.30576
P | µg/L | 154000 | 150000 | 164000 | 153000 | 0.216 |  | P | mg/kg | 187.743 | Atot_winter_main | 7.5 | m2 |  | total mass winter (mg) | 0.000176992128 | 1.050249888 | 3.96003168 | 0.2033960544 | 1.84794048 | 0.3232224 | 10.63201 | 0 | 0.037226304 | 22.16191104 | 0.0131295168 | 0.193041792 | 1.660025664 | 0.2020920192 | 0.0689020992 | 54.91727
Pb | µg/L | 18 | 33.3 | 1.01 | 0 | 0.216 |  | Pb | mg/kg | 1.548 | L_control | 1 | m |  | Conc_summer (mg/m3) | 1.229112e-05 | 0.07293402 | 0.2750022 | 0.014124726 | 0.1283292 | 0.022446 | 0.73833408 | 0 | 0.00258516 | 1.5390216 | 0.000911772 | 0.01340568 | 0.11527956 | 0.014034168 | 0.004784868 | 3.81369924
S | µg/L | 0 | 0 | 0 | 0 | 0.216 |  | S | mg/kg | 158.04 | Vol_M_water_summer | 6 | m3 |  | Conc_winter (mg/m3) | 2.9498688e-05 | 0.175041648 | 0.66000528 | 0.0338993424 | 0.30799008 | 0.0538704 | 1.772001792 | 0 | 0.006204384 | 3.69365184 | 0.0021882528 | 0.032173632 | 0.276670944 | 0.0336820032 | 0.0114836832 | 9.152878176
Sb | µg/L | 5.62 | 8.03 | 2.7 | 0.823 | 0.216 |  | Sb | mg/kg | 0 | Vol_M_water_winter | 7.5 | m2 |  | PNEC (mg/m3) | 0.057 | 114.7 | 2900 | 1.06 | 6.3 | 1650 | 34 | 37 | 4.1 | 14.4 | 0.19 | 6.5 | 20 | 2.4 | 5.6 | 28
Se | µg/L | 0 | 0 | 0 | 0 | 0.216 |  | Se | mg/kg | 0 |  |  |  |  | ERA_summer | 0.0002156337 | 0.0006358677 | 9.482834e-05 | 0.01332521 | 0.02036971 | 1.360364e-05 | 0.02171571 | 0 | 0.0006305268 | 0.1068765 | 0.0047988 | 0.002062412 | 0.005763978 | 0.00584757 | 0.0008544407 | 0.1362035
Si | µg/L | 0 | 0 | 0 | 0 | 0.216 |  | Si | mg/kg | 41.04 |  |  |  |  | ERA_winter | 0.0005175208 | 0.001526082 | 0.000227588 | 0.03198051 | 0.04888731 | 3.264873e-05 | 0.0521177 | 0 | 0.001513264 | 0.2565036 | 0.01151712 | 0.00494979 | 0.0138335472 | 0.014034168 | 0.002050658 | 0.3268885
Sn | µg/L | 0 | 0 | 0 | 0 | 0.216 |  | Sn | mg/kg | 0.2004 |  |  |  |  | cumulative release (mg/kg) | Hg | Ba | B | Co | Cu | Li | Mn | Sn | V | Zn | Cd | Cr | Ni | Pb | As | FA
Sr | µg/L | 0 | 0 | 0 | 0 | 0.216 |  | Sr | mg/kg | 167.322 |  |  |  |  | 1 | 1.368e-05 | 0.07488 | 0.10224 | 0.015984 | 0.22968 | 0.012528 | 0.58608 | 0 | 0.002088 | 1.2528 | 0.0013464 | 0.009432 | 0.064296 | 0.01296 | 0.0032184 | 17.738136
Te | µg/L | 0 | 0 | 0 | 0 | 0.216 |  | Te | mg/kg | 0 |  |  |  |  | 2 | 2.1528e-05 | 0.1584 | 0.28368 | 0.030024 | 0.33408 | 0.03276 | 1.30608 | 0 | 0.00468 | 2.6424 | 0.0027936 | 0.022536 | 0.1278 | 0.036936 | 0.0077688 | 17.738136
Ti | µg/L | 12.7 | 13.4 | 0 | 6.6 | 0.216 |  | Ti | mg/kg | 0.5148 |  |  |  |  | 3 | 2.8224e-05 | 0.22329 | 0.44478 | 0.0412182 | 0.40896 | 0.049104 | 1.85424 | 0 | 0.006672 | 3.72216 | 0.0037584 | 0.0325944 | 0.186912 | 0.0531624 | 0.0113544 | 17.738136
Tl | µg/L | 0 | 0 | 0 | 0 | 0.216 |  | Tl | mg/kg | 0 |  |  |  |  | 4 | 3.4344e-05 | 0.26955 | 0.58554 | 0.0495666 | 0.45432 | 0.06156 | 2.23056 | 0 | 0.008064 | 4.49208 | 0.0042408 | 0.0396072 | 0.241632 | 0.0616392 | 0.0139752 | 17.738136
U | µg/L | 0 | 0 | 0 | 0 | 0.216 |  | U | mg/kg | 0 |  |  |  |  | 5 | 3.96e-05 | 0.29718 | 0.70596 | 0.0550692 | 0.47016 | 0.070128 | 2.43504 | 0 | 0.008856 | 4.95216 | 0.0042408 | 0.0435744 | 0.29196 | 0.0623664 | 0.0156312 | 17.738136
V | µg/L | 2.9 | 3.6 | 1.1 | 0 | 0.216 |  | V | mg/kg | 0.4056 |  |  |  |  | 6 | 4.3992e-05 | 0.30618 | 0.80604 | 0.057726 | 0.486 | 0.078696 | 2.63952 | 0 | 0.009648 | 5.41224 | 0.0042408 | 0.0475416 | 0.342288 | 0.0630936 | 0.0172872 | 17.738136
Zn | µg/L | 1740 | 1930 | 639 | 127 | 0.216 |  | Zn | mg/kg | 10.452 |  |  |  |  | 7 | 4.775657e-05 | 0.3141103 | 0.8979943 | 0.06000326 | 0.50184 | 0.08604 | 2.821258 | 0 | 0.01032686 | 5.819657 | 0.0042408 | 0.05104594 | 0.3869589 | 0.06371691 | 0.01870663 | 17.738136
Zr | µg/L | 0 | 0 | 0 | 0 | 0.216 |  | Zr | mg/kg | 0 |  |  |  |  | 8 | 5.089371e-05 | 0.3209709 | 0.9818229 | 0.06190097 | 0.51768 | 0.09216 | 2.980255 | 0 | 0.01089257 | 6.174411 | 0.0042408 | 0.05408743 | 0.4259726 | 0.06423634 | 0.01988949 | 17.738136
[15 empty] | 9 | 5.340343e-05 | 0.3267617 | 1.057526 | 0.06341914 | 0.53352 | 0.097056 | 3.11651 | 0 | 0.01134514 | 6.476503 | 0.0042408 | 0.05666606 | 0.4593291 | 0.06465189 | 0.02083577 | 17.738136
[15 empty] | 10 | 5.528571e-05 | 0.3314829 | 1.125103 | 0.06455777 | 0.54936 | 0.100728 | 3.230023 | 0 | 0.01168457 | 6.725931 | 0.0042408 | 0.05878183 | 0.4870286 | 0.06496354 | 0.02154549 | 17.738136
[15 empty] | 11 | 5.654057e-05 | 0.3351343 | 1.184554 | 0.06531686 | 0.5652 | 0.103176 | 3.320794 | 0 | 0.01191086 | 6.922697 | 0.0042408 | 0.06043474 | 0.5090709 | 0.06517131 | 0.02201863 | 17.738136
[15 empty] | 12 | 5.7168e-05 | 0.337716 | 1.23588 | 0.0656964 | 0.58104 | 0.1044 | 3.388824 | 0 | 0.012024 | 7.0668 | 0.0042408 | 0.0616248 | 0.525456 | 0.0652752 | 0.0222552 | 17.738136
[15 empty] | 13 | 5.7168e-05 | 0.339228 | 1.27908 | 0.0656964 | 0.59688 | 0.1044 | 3.434112 | 0 | 0.012024 | 7.15824 | 0.0042408 | 0.062352 | 0.536184 | 0.0652752 | 0.0222552 | 17.738136
8012: ({'Hg','Ba', 'B','Co','Cu','Li','Mn','Sn','V','Zn','Cd','Cr','Ni','As','Styrene'});
Note on I24: Arianna Nativio: nickel refinery dust (https://rais.ornl.gov/cgi-bin/tools/TOX_search)
Note on S28: [Threaded comment] Your version of Excel allows you to read this threaded comment; however, any edits to it will get removed if the file is opened in a newer version of Excel. Learn more: https://go.microsoft.com/fwlink/?linkid=870924 Comment: Freshwater
Note on T28: [Threaded comment] Your version of Excel allows you to read this threaded comment; however, any edits to it will get removed if the file is opened in a newer version of Excel. Learn more: https://go.microsoft.com/fwlink/?linkid=870924 Comment: 13.7 mg/L intermittent release