## Experimental data_Goodman
UUR_TT1 stress rotation at 500 pis backpressure
Goodman
Normal stress (Mpa) | Pa |  | Permeability (m2) | Aperture | Aperture closure (m) | (cm) |  | Sigma I = | 4
4 | 4000000 |  | 2.414491e-11 | 1.702172e-05 |  |  |  | Vm = | 3.782835e-06
8 | 8000000 | 4 | 1.460567e-11 | 1.323888e-05 | 3.782835e-06 | 0.0003782835
7.414213 | 7414213.1 | 3.414213 | 1.532144e-11 | 1.35594e-05 | 3.462324e-06 | 0.0003462324
5.999999 | 5999998.7 | 1.999999 | 1.919208e-11 | 1.51758e-05 | 1.84592e-06 | 0.000184592
4.585785 | 4585785.0 | 0.585785 | 2.094455e-11 | 1.585354e-05 | 1.168182e-06 | 0.0001168182
4 | 4000000.0 |  | 2.228752e-11 | 1.63539e-05
UHIR_TT1 stress rotation
Normal stress (Mpa) |  |  | 100 BP | 0.69 | Mpa |  |  | Extra_closure _factor | 2.3 | 2 | 2.2
8 | [5 empty] | effective normal stress |  | Sigma I = | 4.2 |  | 3.802698
4.2 | 4200000.0 | 0.2 | 3.303015e-12 | 6.295727e-06 |  | 3.51 | walsh pe | Vm = | 1.448896e-06 | 1.25991e-06 | 1.385901e-06
7.7 | 7700000 | 3.7 | 2.675081e-12 | 5.665772e-06 | 6.299549e-07 | 7.01 | 7.302698 | 6.585892e-07 | 6.290563e-07 | 6.642275e-07
7.202081 | 7202081.1 | 3.202081 | 2.700203e-12 | 5.692314e-06 | 6.034128e-07 | 6.512081 | 6.804779 | 6.03951e-07 | 5.808207e-07 | 6.114213e-07
5.999999 | 5999998.9 | 1.999999 | 2.922152e-12 | 5.92164e-06 | 3.740864e-07 | 5.309999 | 5.602697 | 4.346687e-07 | 4.270879e-07 | 4.452534e-07
4.797917 | 4797917.3 | 0.7979173 | 3.176112e-12 | 6.173601e-06 | 1.221257e-07 | 4.107917 | 4.400615 | 1.805617e-07 | 1.833829e-07 | 1.883041e-07
4 | 4000000.0 |  | 3.318683e-12 | 6.310641e-06 | -1.491462e-08 | 3.31 | 3.602698 | -7.244482e-08
|  |  | Residual aperture | 4.84683e-06
|  |  | 200 BP | 1.38 | mpa |  |  | Extra_closure _factor | 2.3 | 1.8 | 2.2
8 | [7 empty] | Sigma I = | 4.2 |  | 3.405396
4.2 | 4200000.0 | 0.2 | 3.760687e-12 | 6.717756e-06 |  | 2.82 | walsh pe | Vm = | 1.90414e-06 | 1.490197e-06 | 1.821351e-06
7.7 | 7700000 | 3.7 | 2.89088e-12 | 5.889869e-06 | 8.27887e-07 | 6.32 | 6.905396 | 8.655182e-07 | 8.252671e-07 | 9.23152e-07
7.202081 | 7202081.1 | 3.202081 | 2.941134e-12 | 5.940843e-06 | 7.769132e-07 | 5.822081 | 6.407477 | 7.937127e-07 | 7.684007e-07 | 8.533537e-07
5.999999 | 5999998.9 | 1.999999 | 3.206623e-12 | 6.203183e-06 | 5.145729e-07 | 4.619999 | 5.205395 | 5.712418e-07 | 5.805958e-07 | 6.29814e-07
4.797917 | 4797917.3 | 0.7979173 | 3.514895e-12 | 6.494517e-06 | 2.232395e-07 | 3.417917 | 4.003313 | 2.372943e-07 | 2.606892e-07 | 2.72029e-07
4 | 4000000.0 |  | 3.742768e-12 | 6.701733e-06 | 1.602346e-08 | 2.62 | 3.205396 | -9.5207e-08
|  |  | Residual aperture | 4.813616e-06
|  |  | 300 BP | 2.07 | mpa |  |  | Extra_closure _factor | 2.3 | 1.6 | 2.2
8 | [7 empty] | Sigma I = | 4.2 |  | 3.008094
4.2 | 4200000.0 | 0.2 | 4.215042e-12 | 7.111997e-06 |  | 2.13 | walsh pe | Vm = | 2.20046e-06 | 1.530755e-06 | 2.104788e-06
7.7 | 7700000 | 3.7 | 3.157284e-12 | 6.155275e-06 | 9.567218e-07 | 5.63 | 6.508094 | 1.000209e-06 | 9.516238e-07 | 1.131938e-06
7.202081 | 7202081.1 | 3.202081 | 3.183481e-12 | 6.180758e-06 | 9.312384e-07 | 5.132081 | 6.010175 | 9.172293e-07 | 8.95436e-07 | 1.051341e-06
5.999999 | 5999998.9 | 1.999999 | 3.539964e-12 | 6.517635e-06 | 5.943617e-07 | 3.929999 | 4.808093 | 6.601378e-07 | 7.011089e-07 | 7.879665e-07
4.797917 | 4797917.3 | 0.7979173 | 3.982704e-12 | 6.913209e-06 | 1.987882e-07 | 2.727917 | 3.606011 | 2.742217e-07 | 3.355178e-07 | 3.489975e-07
4 | 4000000.0 |  | 4.28022e-12 | 7.166773e-06 | -5.477621e-08 | 1.93 | 2.808094 | -1.10023e-07
|  |  | Residual aperture | 4.911537e-06
|  |  | 400 BP | 2.76 | Mpa |  |  | Extra_closure _factor | 2.3 | 1.4 | 2.2
8 | [7 empty] | Sigma I = | 4.2 |  | 2.610792
4.2 | 4200000.0 | 0.2 | 2.313174e-12 | 5.268594e-06 |  | 1.44 | Walsh pe | Vm = | 2.953081e-06 | 1.797528e-06 | 2.824686e-06
7.7 | 7700000 | 3.7 | 3.478283e-12 | 6.460603e-06 | 1.283948e-06 | 4.94 | 6.110792 | 1.34231e-06 | 1.273552e-06 | 1.617859e-06
7.202081 | 7202081.1 | 3.202081 | 3.523367e-12 | 6.502338e-06 | 1.242214e-06 | 4.442081 | 5.612873 | 1.230948e-06 | 1.214819e-06 | 1.510801e-06
5.999999 | 5999998.9 | 1.999999 | 4.101877e-12 | 7.015877e-06 | 7.286747e-07 | 3.239999 | 4.410791 | 8.859239e-07 | 9.986261e-07 | 1.152726e-06
4.797917 | 4797917.3 | 0.7979173 | 4.702163e-12 | 7.511722e-06 | 2.328298e-07 | 2.037917 | 3.208709 | 3.680135e-07 | 5.273878e-07 | 5.263576e-07
4 | 4000000.0 |  | 4.998173e-12 | 7.744551e-06 | 0 | 1.24 | 2.410792 | -1.476541e-07
|  |  | Residual aperture | 4.79147e-06 | [6 empty] | 2.6
|  |  | Residual aperture range |  |  |  |  | Back Pressure | Max closure | Max closure
|  |  |  | 6.470637e-08 |  |  |  | 0.69 | 1.448896e-06 | 1.25991e-06
|  |  | Residual aperture % |  |  |  |  | 1.38 | 1.90414e-06 | 1.490197e-06
|  |  |  | 1.335024 | error in estimate |  |  | 2.07 | 2.20046e-06 | 1.530755e-06
[8 empty] | 2.76 | 2.953081e-06 | 1.797528e-06

## Experimental data Walsh 1981
UUR_TT1 stress rotation at 500 psi backpressure | [9 empty] | Stage 1 plot k^-1/3 vs pore pressure |  |  |  | Confining Pressure
[13 empty] | Pore pressure | 7.7 | 7.202081 | 5.999999 | 4.797917 | 4.2
Normal stress (Mpa) | Pa | Permeability (m2) | Aperture | Aperture closure (m) | (cm) |  | k ^-1/3 |  | Effective pressure |  |  |  | 0.69 | 2.675081e-12 | 2.700203e-12 | 2.922152e-12 | 3.176112e-12 | 3.318683e-12
4 | 4000000 | 2.414491e-11 | 1.702172e-05 |  |  |  | 3459.857 | [5 empty] | 1.38 | 2.89088e-12 | 2.941134e-12 | 3.206623e-12 | 3.514895e-12 | 3.742768e-12
8 | 8000000 | 1.460567e-11 | 1.323888e-05 | 3.782835e-06 | 0.0003782835 |  | 4090.969 | [5 empty] | 2.07 | 3.157284e-12 | 3.183481e-12 | 3.539964e-12 | 3.982704e-12 | 4.28022e-12
7.414213 | 7414213.1 | 1.532144e-11 | 1.35594e-05 | 3.462324e-06 | 0.0003462324 |  | 4026.245 | [5 empty] | 2.76 | 3.478283e-12 | 3.523367e-12 | 4.101877e-12 | 4.702163e-12 | 4.998173e-12
5.999999 | 5999998.7 | 1.919208e-11 | 1.51758e-05 | 1.84592e-06 | 0.000184592 |  | 3735.018
4.585785 | 4585785.0 | 2.094455e-11 | 1.585354e-05 | 1.168182e-06 | 0.0001168182 |  | 3627.797 | [6 empty] | Confining Pressure
4 | 4000000.0 | 2.228752e-11 | 1.63539e-05 |  |  |  | 3553.416 | [5 empty] | Pore pressure | 7.7 | 7.202081 | 5.999999 | 4.797917 | 4.2
[13 empty] | 0.69 | 7203.679 | 7181.269 | 6994.646 | 6803.014 | 6704.166
[13 empty] | 1.38 | 7019.777 | 6979.565 | 6781.369 | 6577.021 | 6440.739
UHIR_TT1 stress rotation | [12 empty] | 2.07 | 6816.51 | 6797.761 | 6561.458 | 6308.711 | 6159.016
Normal stress (Mpa) |  | 100 BP | 0.69 | Mpa | [8 empty] | 2.76 | 6600.017 | 6571.745 | 6247.014 | 5968.989 | 5848.748
8 |  |  |  |  | effective normal stress |  | k ^-1/3 | k^1/3 | pe
4.2 | 4200000.0 | 3.303015e-12 | 6.295727e-06 |  | 3.51 | p_0 | 6714.75 |  | 3.802698
7.7 | 7700000 | 2.675081e-12 | 5.665772e-06 | 6.299549e-07 | 7.01 |  | 7203.679 | 0.000138818 | 7.302698
7.202081 | 7202081.1 | 2.700203e-12 | 5.692314e-06 | 6.034128e-07 | 6.512081 |  | 7181.269 | 0.0001392512 | 6.804779
5.999999 | 5999998.9 | 2.922152e-12 | 5.92164e-06 | 3.740864e-07 | 5.309999 |  | 6994.646 | 0.0001429665 | 5.602697
4.797917 | 4797917.3 | 3.176112e-12 | 6.173601e-06 | 1.221257e-07 | 4.107917 |  | 6803.014 | 0.0001469937 | 4.400615
4 | 4000000.0 | 3.318683e-12 | 6.310641e-06 | -1.491462e-08 | 3.31 |  | 6704.166 | 0.000149161 | 3.602698
|  | Residual aperture | 6.295727e-06 | [6 empty] | Step 2 cross-plot confining pressure with constant values of k to give bishops S parameter |  |  | Series 2: | Pore pressure | k^-1/3 | k | Confining pressure
[14 empty] | 3.81408 | 6297.521 | 4.003972e-12 | 7.7
|  | 200 BP | 1.38 | mpa | [9 empty] | 3.722084 | 6297.59 | 4.003841e-12 | 7.202081
8 |  |  |  |  | effective normal stress |  | k ^-1/3 | k^1/3 | pe |  |  |  |  | 2.702763 | 6298.351 | 4.002391e-12 | 5.999999
4.2 | 4200000.0 | 3.760687e-12 | 6.717756e-06 |  | 2.82 | p_0 | 6430.493 |  | 3.405396 |  |  |  |  | 2.014635 | 6295.879 | 4.007106e-12 | 4.797917
7.7 | 7700000 | 2.89088e-12 | 5.889869e-06 | 8.27887e-07 | 6.32 |  | 7019.777 | 0.0001424547 | 6.905396 |  |  |  |  | 1.690807 | 6296.121 | 4.006645e-12 | 4.2
7.202081 | 7202081.1 | 2.941134e-12 | 5.940843e-06 | 7.769132e-07 | 5.822081 |  | 6979.565 | 0.0001432754 | 6.407477
5.999999 | 5999998.9 | 3.206623e-12 | 6.203183e-06 | 5.145729e-07 | 4.619999 |  | 6781.369 | 0.0001474629 | 5.205395 |  |  |  | Series 3: | Pore pressure | k^-1/3 |  | Confining pressure
4.797917 | 4797917.3 | 3.514895e-12 | 6.494517e-06 | 2.232395e-07 | 3.417917 |  | 6577.021 | 0.0001520445 | 4.003313 |  |  |  |  | 3.125579 | 6498.035 | 3.644633e-12 | 7.7
4 | 4000000.0 | 3.742768e-12 | 6.701733e-06 | 1.602346e-08 | 2.62 |  | 6440.739 | 0.0001552617 | 3.205396 |  |  |  |  | 3.026222 | 6498.109 | 3.644509e-12 | 7.202081
|  | Residual aperture | 6.717756e-06 | [10 empty] | 2.132017 | 6498.777 | 3.643386e-12 | 5.999999
[14 empty] | 1.506436 | 6502.229 | 3.637586e-12 | 4.797917
|  | 300 BP | 2.07 | mpa | [9 empty] | 1.208373 | 6499.466 | 3.642227e-12 | 4.2
8 |  |  |  |  | effective normal stress |  | k ^-1/3 | k^1/3 | pe
4.2 | 4200000.0 | 4.215042e-12 | 7.111997e-06 |  | 2.13 | p_0 | 6190.6 |  | 3.008094 |  |  |  | Series 4: | Pore pressure | k^-1/3 |  | Confining pressure
7.7 | 7700000 | 3.157284e-12 | 6.155275e-06 | 9.567218e-07 | 5.63 |  | 6816.51 | 0.0001467026 | 6.508094 |  |  |  |  | 2.444431 | 6701.529 | 3.322603e-12 | 7.7
7.202081 | 7202081.1 | 3.183481e-12 | 6.180758e-06 | 9.312384e-07 | 5.132081 |  | 6797.761 | 0.0001471073 | 6.010175 |  |  |  |  | 2.337716 | 6701.608 | 3.322484e-12 | 7.202081
5.999999 | 5999998.9 | 3.539964e-12 | 6.517635e-06 | 5.943617e-07 | 3.929999 |  | 6561.458 | 0.0001524051 | 4.808093 |  |  |  |  | 1.572305 | 6702.179 | 3.321635e-12 | 5.999999
4.797917 | 4797917.3 | 3.982704e-12 | 6.913209e-06 | 1.987882e-07 | 2.727917 |  | 6308.711 | 0.000158511 | 3.606011 |  |  |  |  | 1.009287 | 6702.6 | 3.32101e-12 | 4.797917
4 | 4000000.0 | 4.28022e-12 | 7.166773e-06 | -5.477621e-08 | 1.93 |  | 6159.016 | 0.0001623636 | 2.808094 |  |  |  |  | 0.7185836 | 6699.831 | 3.325128e-12 | 4.2
|  | Residual aperture | 7.111997e-06 | [6 empty] | These are not quite parallel!! Taking the average of the gradients to give s
Gradient
|  | 400 BP | 2.76 | Mpa | [5 empty] | 0.64
8 |  |  |  |  | effective normal stress |  | k ^-1/3 | k^1/3 | pe | 0.575 | Average | 0.5758
4.2 | 4200000.0 | 2.313174e-12 | 5.268594e-06 |  | 1.44 | p_0 | 7561.313 |  | 2.610792 | 0.5124
7.7 | 7700000 | 3.478283e-12 | 6.460603e-06 | 1.283948e-06 | 4.94 |  | 6600.017 | 0.0001515148 | 6.110792
7.202081 | 7202081.1 | 3.523367e-12 | 6.502338e-06 | 1.242214e-06 | 4.442081 |  | 6571.745 | 0.0001521666 | 5.612873 | Effective stress is then pc - 0.5758 pf
5.999999 | 5999998.9 | 4.101877e-12 | 7.015877e-06 | 7.286747e-07 | 3.239999 |  | 6247.014 | 0.0001600765 | 4.410791 |  |  |  |  | All data collated
4.797917 | 4797917.3 | 4.702163e-12 | 7.511722e-06 | 2.328298e-07 | 2.037917 |  | 5968.989 | 0.0001675326 | 3.208709 | Step 3- plot k^1/3 vs effective pressure |  |  |  | k^(1/3) | net fracture pressure
4 | 4000000.0 | 4.998173e-12 | 7.744551e-06 | 0 | 1.24 |  | 5848.748 | 0.0001709768 | 2.410792 |  |  |  |  | 0.000138818 | 7.302698
|  | Residual aperture | 7.744551e-06 | [10 empty] | 0.0001392512 | 6.804779
[14 empty] | 0.0001429665 | 5.602697
[14 empty] | 0.0001469937 | 4.400615
[14 empty] | 0.000149161 | 3.602698
[14 empty] | 0.0001424547 | 6.905396
[14 empty] | 0.0001432754 | 6.407477
[14 empty] | 0.0001474629 | 5.205395
[14 empty] | 0.0001520445 | 4.003313
[14 empty] | 0.0001552617 | 3.205396
[14 empty] | 0.0001467026 | 6.508094
[14 empty] | 0.0001471073 | 6.010175
[14 empty] | 0.0001524051 | 4.808093
[14 empty] | 0.000158511 | 3.606011
[14 empty] | 0.0001623636 | 2.808094
[14 empty] | 0.0001515148 | 6.110792
[14 empty] | 0.0001521666 | 5.612873
[14 empty] | 0.0001600765 | 4.410791
[14 empty] | 0.0001675326 | 3.208709
[14 empty] | 0.0001709768 | 2.410792