## Diffusion coefficient
T(°C) | RefBit-5ns |  | AcidBit-5ns |  | DLTFur-5ns
| D0(m2/s) | R2 | D0(m2/s) | R2 | D0(m2/s) | R2
25 | 7.675811e-11 | 0.9633 | 7.452173e-11 | 0.9879 | 1.132216e-10 | 0.9728
50 | 2.013113e-10 | 0.9807 | 1.434945e-10 | 0.9836 | 2.382967e-10 | 0.9723
100 | 5.806358e-10 | 0.9687 | 3.641979e-10 | 0.9862 | 6.670053e-10 | 0.9665