## KCl #46
| ionic strength bivalent |  | M1 | M2 | M3 | avg | stdev
0.0006 | 0.0018 | 0.003
0.001 | 0.003 | 0.005 | 0.02778066 | 0.02719392 | 0.0288343 | 0.02793629 | 0.0008311931
0.00125 | 0.00375 | 0.00625
0.0025 | 0.0075 | 0.0125 | 0.02501536 | 0.02499768 | 0.0250445 | 0.02501918 | 2.364602e-05
0.00375 | 0.01125 | 0.01875 | 0.02169591 | 0.02182933 | 0.02184125 | 0.02178883 | 8.068931e-05
0.004375 | 0.013125 | 0.021875 | 0.02056679 | 0.0203073 | 0.02037199 | 0.02041536 | 0.0001350711
0.005 | 0.015 | 0.025 | 0.01986189 | 0.01979123 | 0.01970149 | 0.01978487 | 8.038639e-05
0.0075 | 0.0225 | 0.0375
0.01 | 0.03 | 0.05
0.0175 | 0.0525 | 0.0875
0.025 | 0.075 | 0.125
0.05 | 0.15 | 0.25
0.1 | 0.3 | 0.5
0.125 | 0.375 | 0.625
0.15 | 0.45 | 0.75
0.175 | 0.525 | 0.875
0.2 | 0.6 | 1
0.225 | 0.675 | 1.125
0.25 | 0.75 | 1.25

## CaCl2 #46
Low concenttration (M) | HIgh concenttration (M) | M1(V) | M2(V) | M3(V) | avg(V) | stdev | Membrane Potential (mV)
0.0001 | 0.0005 | 0.009220522 | 0.01004698 | 0.01003652 | 0.00976801 | 0.0004741669 | 9.76801
0.0003 | 0.0015 | 0.008882906 | 0.008964759 | 0.009229156 | 0.009025607 | 0.0001809672 | 9.025607
0.0005 | 0.0025 | 0.008472394 | 0.008358282 | 0.008623267 | 0.008484648 | 0.0001329171 | 8.484648
0.0006 | 0.003 | 0.003094482 | 0.003050449 | 0.002974398 | 0.003039777 | 6.074925e-05 | 3.039777
0.001 | 0.005 | 0.0006208613 | 0.0004365155 | 0.0004163632 | 0.0004912467 | 0.0001127009 | 0.4912467
0.00125 | 0.00625 | -0.001223983 | -0.001354493 | -0.001273915 | -0.00128413 | 6.585201e-05 | -1.28413
0.0025 | 0.0125 | -0.002524244 | -0.002341887 | -0.002372013 | -0.002412714 | 9.775468e-05 | -2.412714
0.00375 | 0.01875 | -0.0050126 | -0.004955392 | -0.004950081 | -0.004972691 | 3.466391e-05 | -4.972691
0.004375 | 0.021875 | -0.005736578 | -0.005392264 | -0.005428542 | -0.005519128 | 0.0001891886 | -5.519128
0.005 | 0.025 | -0.006839042 | -0.006697662 | -0.006636148 | -0.006724284 | 0.0001040337 | -6.724284
0.0075 | 0.0375 | -0.008768522 | -0.008719412 | -0.008648033 | -0.008711989 | 6.058666e-05 | -8.711989
0.01 | 0.05 | -0.009545598 | -0.009535651 | -0.00950034 | -0.009527196 | 2.378434e-05 | -9.527196
0.0175 | 0.0875 | -0.01118621 | -0.01115831 | -0.01116294 | -0.01116916 | 1.495108e-05 | -11.16916
0.025 | 0.125 | -0.01219462 | -0.01227919 | -0.01236551 | -0.01227977 | 8.544586e-05 | -12.27977
0.05 | 0.25 | -0.01275878 | -0.01279674 | -0.01281904 | -0.01279152 | 3.047043e-05 | -12.79152
0.1 | 0.5 | -0.01197834 | -0.01191018 | -0.01194933 | -0.01194595 | 3.420423e-05 | -11.94595
0.125 | 0.625
0.15 | 0.75
0.175 | 0.875
0.2 | 1
0.225 | 1.125
0.25 | 1.25

## MgCl2 #46
Low concenttration (M) | HIgh concenttration (M) | M1(V) | M2(V) | M3(V) | avg(V) | stdev | Membrane Potential (mV)
0.0001 | 0.0005 | 0.00800969 | 0.007754312 | 0.007995755 | 0.007919919 | 0.0001435893 | 7.919919
0.0003 | 0.0015 | 0.009010153 | 0.009206487 | 0.009138178 | 0.009118273 | 9.966931e-05 | 9.118273
0.0005 | 0.0025 | 0.007105759 | 0.007259914 | 0.007326587 | 0.007230753 | 0.0001132654 | 7.230753
0.0006 | 0.003 | 0.004523664 | 0.004497682 | 0.004230558 | 0.004417302 | 0.0001622452 | 4.417302
0.001 | 0.005 | 0.002210459 | 0.002019201 | 0.0002451224 | 0.001491594 | 0.001083704 | 1.491594
0.00125 | 0.00625 | -0.002393278 | -0.002525227 | -0.002696399 | -0.002538302 | 0.0001519829 | -2.538302
0.0025 | 0.0125 | -0.008385576 | -0.008454792 | -0.00868442 | -0.008508263 | 0.0001564329 | -8.508263
0.00375 | 0.01875 | -0.007428808 | -0.007334989 | -0.00724069 | -0.007334829 | 9.405937e-05 | -7.334829
0.004375 | 0.021875 | -0.008418881 | -0.00844734 | -0.008363405 | -0.008409875 | 4.268568e-05 | -8.409875
0.005 | 0.025 | -0.008820742 | -0.008597916 | -0.008682973 | -0.008700544 | 0.0001124474 | -8.700544
0.0075 | 0.0375 | -0.009720728 | -0.009613251 | -0.009618918 | -0.009650966 | 6.048243e-05 | -9.650966
0.01 | 0.05 | -0.01158447 | -0.0116151 | -0.01158443 | -0.01159466 | 1.769675e-05 | -11.59466
0.0175 | 0.0875 | -0.01329603 | -0.01324324 | -0.01320795 | -0.01324907 | 4.433101e-05 | -13.24907
0.025 | 0.125 | -0.01378127 | -0.01378113 | -0.01375158 | -0.01377133 | 1.710126e-05 | -13.77133
0.05 | 0.25 | -0.01389953 | -0.01397673 | -0.01397898 | -0.01395175 | 4.523618e-05 | -13.95175
0.1 | 0.5 | -0.01293624 | -0.01284086 | -0.01281654 | -0.01286455 | 6.327018e-05 | -12.86455
0.125 | 0.625
0.15 | 0.75
0.175 | 0.875
0.2 | 1
0.225 | 1.125
0.25 | 1.25

## KCl
Low concenttration (M) | High concenttration (M) | M1(V) | M2(V) | M3(V) | avg(V) | stdev
0.0003 | 0.0015 | 0.02942297 | 0.02891058 | 0.02912662 | 0.02915339 | 0.0002572417
0.0005 | 0.0025 | 0.03249792 | 0.03204594 | 0.03218378 | 0.03224255 | 0.0002316471
0.0006 | 0.003 | 0.02905508 | 0.03086558 | 0.0314039 | 0.03044152 | 0.001230494
0.001 | 0.005 | 0.0288343 | 0.02979783 | 0.03019985 | 0.02961066 | 0.0007017485
0.00125 | 0.00625 | 0.02694722 | 0.02700356 | 0.02711052 | 0.02702043 | 8.294735e-05
0.0025 | 0.0125 | 0.02501536 | 0.02499768 | 0.0250445 | 0.02501918 | 2.364602e-05
0.00375 | 0.01875 | 0.02268966 | 0.0230557 | 0.02322635 | 0.02299057 | 0.0002742085
0.00438 | 0.0219 | 0.02056679 | 0.0203073 | 0.02037199 | 0.02041536 | 0.0001350711
0.005 | 0.025 | 0.01986189 | 0.01979123 | 0.01970149 | 0.01978487 | 8.038639e-05
0.0075 | 0.0375 | 0.02063587 | 0.02056204 | 0.02017192 | 0.02045661 | 0.0002492983
0.01 | 0.05 | 0.01813169 | 0.0179273 | 0.0179052 | 0.01798806 | 0.0001248735
0.0175 | 0.0875 | 0.01428668 | 0.01410774 | 0.01388531 | 0.01409324 | 0.0002010801
0.025 | 0.125 | 0.01188667 | 0.01199886 | 0.01233451 | 0.01207335 | 0.000233029
0.05 | 0.25 | 0.007771298 | 0.007840858 | 0.007884136 | 0.007832097 | 5.692661e-05
0.1 | 0.5 | 0.00486142 | 0.004934426 | 0.00494777 | 0.004914539 | 4.648351e-05
0.125 | 0.625 | 0.004211563 | 0.004333596 | 0.004271839 | 0.004272332 | 6.101823e-05
0.15 | 0.75 | 0.003646384 | 0.003674756 | 0.003687548 | 0.003669563 | 2.106727e-05

## CuCl2
|  | M1 | M2 | M3 | avg | stdev
Low concenttration (M) | High concenttration (M) | M1(V) | M2(V) | M3(V) | avg(V) | stdev | avg (mV)
5e-05 | 0.00025 | -0.003549591 | -0.002093528 | -0.001147133 | -0.002263417 | 0.001210206 | -2.263417
6e-05 | 0.0003 | -0.003036891 | -0.00453294 | -0.00471417 | -0.004094667 | 0.000920532 | -4.094667
8e-05 | 0.0004 | -0.005808735 | -0.003880821 | -0.003032808 | -0.004240788 | 0.001422542 | -4.240788
0.0001 | 0.0005 | 0.0003856751 | 0.0004552125 | 0.0002571746 | 0.0003660207 | 0.0001004712 | 0.3660207
0.0003 | 0.0015 | -0.006885825 | -0.006579563 | -0.006752382 | -0.006739257 | 0.0001535519 | -6.739257
0.0005 | 0.0025 | -0.0103398 | -0.01024644 | -0.01042741 | -0.01033789 | 9.050156e-05 | -10.33789
0.0006 | 0.003 | -0.01016399 | -0.01027923 | -0.01031929 | -0.01025417 | 8.062762e-05 | -10.25417
0.001 | 0.005 | -0.01377022 | -0.01364401 | -0.01374078 | -0.01371834 | 6.602971e-05 | -13.71834
0.00125 | 0.00625 | -0.01497302 | -0.01483055 | -0.01474239 | -0.01484865 | 0.0001163752 | -14.84865
0.0025 | 0.0125 | -0.01665024 | -0.01652878 | -0.01649938 | -0.01655947 | 7.99723e-05 | -16.55947
0.00375 | 0.01875 | -0.01677389 | -0.01672355 | -0.01672096 | -0.01673947 | 2.984178e-05 | -16.73947
0.004375 | 0.021875 | -0.01619488 | -0.01613486 | -0.01622676 | -0.0161855 | 4.666454e-05 | -16.1855
0.005 | 0.025 | -0.01723665 | -0.01733602 | -0.01737533 | -0.017316 | 7.147482e-05 | -17.316

## NH4Cl
Low concenttration (M) | High concenttration (M) | M1(V) | M2(V) | M3(V) | avg(V) | stdev | avg (mV)
0.0001 | 0.0005 | 0.02807532 | 0.02789199 | 0.02730326 | 0.02775685 | 0.0004033814 | 27.75685
0.0003 | 0.0015 | 0.03237417 | 0.03042995 | 0.03043726 | 0.03108046 | 0.001120392 | 31.08046
0.0005 | 0.0025 | 0.03225143 | 0.03291182 | 0.0315274 | 0.03223022 | 0.0006924553 | 32.23022
0.0006 | 0.003 | 0.02904461 | 0.02842049 | 0.02845389 | 0.02863966 | 0.0003510916 | 28.63966
0.001 | 0.005 | 0.03053111 | 0.03031697 | 0.03004598 | 0.03029802 | 0.0002431207 | 30.29802
0.00125 | 0.00625 | 0.03073193 | 0.03021837 | 0.02913968 | 0.03002999 | 0.0008126679 | 30.02999
0.0025 | 0.0125 | 0.02422247 | 0.02458986 | 0.02464593 | 0.02448608 | 0.0002300116 | 24.48608
0.00375 | 0.01875 | 0.02260859 | 0.02273161 | 0.0217514 | 0.02236387 | 0.0005339655 | 22.36387
0.004375 | 0.021875 | 0.02149592 | 0.01998615 | 0.01906551 | 0.02018253 | 0.001227047 | 20.18253
0.005 | 0.025 | 0.0212654 | 0.02103387 | 0.02086436 | 0.02105454 | 0.0002013196 | 21.05454
0.0075 | 0.0375 | 0.01773035 | 0.01750262 | 0.01730434 | 0.01751244 | 0.0002131756 | 17.51244
0.01 | 0.05 | 0.01487673 | 0.0141122 | 0.01378525 | 0.01425806 | 0.0005601685 | 14.25806
0.0175 | 0.0875 | 0.009556363 | 0.009635944 | 0.009659919 | 0.009617409 | 5.420925e-05 | 9.617409
0.025 | 0.125 | 0.008384162 | 0.008319849 | 0.008302044 | 0.008335352 | 4.319857e-05 | 8.335352
0.05 | 0.25 | 0.005479899 | 0.005487373 | 0.005492777 | 0.005486683 | 6.466416e-06 | 5.486683
0.1 | 0.5 | 0.003611196 | 0.003524423 | 0.00349482 | 0.00354348 | 6.048323e-05 | 3.54348
0.125 | 0.625 | 0.002617725 | 0.002877876 | 0.002841513 | 0.002779038 | 0.0001408797 | 2.779038
0.15 | 0.75 | 0.002540817 | 0.002470432 | 0.002424755 | 0.002478668 | 5.846772e-05 | 2.478668