## Summary
Table 1: Overall Summary of Field Measurements
Stations |  | Moisture (%) wrt. Oven dried sample | Moisture (%) wrt. Wet sample | Specific Gravity (-) | Organic content (%) | Bulk Density (kg/m3) | Dry Density (kg/m3) | Liquid Limit | Plastic Limit | Plasticity Index | Slump (cm) | Percent passing No. 200 sieve (%) | Clay Content | Dry Density (Alt)
MB1 | 1 | 116.9816 | 43.07816 | 2.671618 | 9.091315 | 1388 | 604.5566 | 99 | 33 | 66 | 2.6 | 99.4095 | 46.10093 | 571.3187
MB2 | 2 | 116.713 | 44.75077 | 2.648839 | 18.10353 | 1656 | 1038.93 | 87 | 33 | 54 | 5.7 | 98.923 | 46.17162 | 1080
MB3 | 3 | 95.34087 | 43.55342 | 2.647121 | 6.472574 | 1460 | 721.2538 | 79 | 32 | 47 | 4.2 | 99.3075 | 51.29065 | 596.8873
MB4 | 4 | 103.4995 | 40.57053 | 2.645154 | 6.284135 | 1612 | 967.6147 | 53 | 22 | 31 | 8 | 98.8965 | 49.15869 | 826.4286
MB5 | 5 | 79.01043 | 39.15276 | 2.65829 | 3.883176 | 1662 | 1048.654 | 45 | 24 | 21 | 8.7 | 99.6965 | 55.86267 | 839.9547
MB6 | 6 | 47.22238 | 27.22245 | 2.658722 | 1.511773 | 1852 | 1356.606 | 35 | 20 | 15 | 3.7 | 99.072 | 67.92535 | 1204.735
MB7 | 7 | 87.813 | 40.531 | 2.641572 | 3.481524 | 1532 | 837.9511 | 52 | 20 | 32 | 7.5 | 98.873 | 53.24495 | 755.2935
MB8 | 8 | 60.53622 | 33.44659 | 2.678076 | 2.949363 | 1792 | 1259.358 | 38 | 16 | 22 | 8.9 | 99.6035 | 62.29477 | 1260.641
AVERAGE |  | 88.38962 | 39.03821 | 2.656174 | 6.472174 | 1619.25 | 979.3654 | 61 | 25 | 36 | 6.1625 | 99.2226875 | 54.0062 | 891.9074
Table 2: Particle Diameters
Particule Diameter for the respective Stations (mm)
| 1 | 2 | 3 | 4 | 5 | 6 | 7 | 8
| 0.03756471 | 0.04271494 | 0.04606978 | 0.04129012 | 0.04529585 | 0.03736484 | 0.03715468 | 0.03659747
| 0.01187901 | 0.01350765 | 0.01488612 | 0.01317727 | 0.01465028 | 0.0118158 | 0.01174934 | 0.01157314
| 0.009200249 | 0.009714438 | 0.01074594 | 0.009485427 | 0.0105104 | 0.008355031 | 0.008308039 | 0.008463652
| 0.006624784 | 0.006869145 | 0.007700431 | 0.006938282 | 0.007484817 | 0.005907899 | 0.005940949 | 0.006113231
| 0.003359456 | 0.003634709 | 0.004028421 | 0.003698391 | 0.003892241 | 0.003119285 | 0.003168352 | 0.003253876
| 0.002524584 | 0.002590423 | 0.00288478 | 0.002635176 | 0.002771258 | 0.00227635 | 0.002309215 | 0.002345458
| 0.001828472 | 0.001874099 | 0.002052546 | 0.00186335 | 0.001986212 | 0.001658096 | 0.001648771 | 0.001704721
| 0.0009423425 | 0.0009645871 | 0.001026273 | 0.0009662858 | 0.0008658971 | 0.000883018 | 0.0008854527 | 0.0009040025
| 0.0003985886 | 0.0004047212 | 0.0004241107 | 0.0004054339 | 0.0003860688 | 0.0003754377 | 0.0003733261 | 0.0003862134

## Gravemetric Moisture Content
Project | Mangrove-Mudflat Coastlines Impacted by Sea Level Rise (SLR) & Storms: Hydrodynamics and Sediment Dynamics, Chateau Margot Mangroves, Guyana
Temperature for Drying | 110 °C
Sample Location 1 | Frame #1 from Mangrove Edge
Moisture Content
| After 24 Hours |  | Clay Content
Drying Dish # | P013 | P04 |  |  | AVERAGE
Weight of Dish (g) | 35.53 | 38.13 |  |  | 103.4995
Wt. Of Dish + Wet Soil (g) | 159.73 | 210.88
Wt. Of Dish + Dry Soil (g) | 95.4 | 124.7
Moisture (g) | 64.33 | 86.18
Wt. Of Dry Soil (g) | 59.87 | 86.57
Percent Moisture % | 107.4495 | 99.5495 | 48.20451 | 50.11288 | 49.15869
Sample Location 2 | Frame #2 from Mangrove Edge
Moisture Content
After 24 Hours
Drying Dish # | TB | P05 |  |  | AVERAGE
Weight of Dish (g) | 34.2 | 34.92 |  |  | 79.01043
Wt. Of Dish + Wet Soil (g) | 288.05 | 325.94
Wt. Of Dish + Dry Soil (g) | 176 | 197.5
Moisture (g) | 112.05 | 128.44
Wt. Of Dry Soil (g) | 141.8 | 162.58
Percent Moisture % | 79.01975 | 79.00111
Sample Location 3 | Frame #3 from Mangrove Edge
Moisture Content |  |  |  |  | AVERAGE
| After 24 Hours |  | After 48 hours |  | 47.22238
Drying Dish # | L2 | A4 | L2 | A4
Weight of Dish (g) | 41.57 | 43.15 | 41.57 | 43.15
Wt. Of Dish + Wet Soil (g) | 289.12 | 271.6 | 289.12 | 271.6
Wt. Of Dish + Dry Soil (g) | 209.55 | 199.09 | 208.86 | 198.51
Moisture (g) | 79.57 | 72.51 | 80.26 | 73.09
Wt. Of Dry Soil (g) | 167.98 | 155.94 | 167.29 | 155.36
Percent Moisture % | 47.36873 | 46.49865 | 47.97657 | 47.04557
Sample Location 4 | Frame #4 from Mangrove Edge
Moisture Content |  |  |  |  | AVERAGE
| After 24 Hours |  | After 48 hours |  | 87.813
Drying Dish # | C | B | C | B
Weight of Dish (g) | 32.66 | 31.01 | 32.66 | 31.01
Wt. Of Dish + Wet Soil (g) | 254.75 | 224.65 | 254.75 | 224.65
Wt. Of Dish + Dry Soil (g) | 151.32 | 134.38 | 150.5 | 133.85
Moisture (g) | 103.43 | 90.27 | 104.25 | 90.8
Wt. Of Dry Soil (g) | 118.66 | 103.37 | 117.84 | 102.84
Percent Moisture % | 87.16501 | 87.32708 | 88.46741 | 88.29249
Sample Location 5 | Frame #5 from Mangrove Edge
Moisture Content |  |  |  |  | AVERAGE
| After 24 Hours |  | After 48 hours |  | 60.53622
Drying Dish # | 51 | S | 51 | S
Weight of Dish (g) | 30.34 | 45.23 | 30.34 | 45.23
Wt. Of Dish + Wet Soil (g) | 296.07 | 367.18 | 296.07 | 367.18
Wt. Of Dish + Dry Soil (g) | 197.61 | 244.95 | 196.4 | 243.89
Moisture (g) | 98.46 | 122.23 | 99.67 | 123.29
Wt. Of Dry Soil (g) | 167.27 | 199.72 | 166.06 | 198.66
Percent Moisture % | 58.86292 | 61.20068 | 60.02047 | 62.06081
Sample Location 6 | Frame #1 from the Seawall
Moisture Content |  |  |  |  | AVERAGE
| After 24 Hours |  | After 48 hours |  | 116.9816
Drying Dish # | 16 | A | 16 | A
Weight of Dish (g) | 31.02 | 34.69 | 31.02 | 34.69
Wt. Of Dish + Wet Soil (g) | 162.36 | 164.93 | 162.36 | 164.93
Wt. Of Dish + Dry Soil (g) | 93.18 | 94.95 | 90.96 | 93.52
Moisture (g) | 69.18 | 69.98 | 71.4 | 71.41
Wt. Of Dry Soil (g) | 62.16 | 60.26 | 59.94 | 58.83
Percent Moisture % | 111.2934 | 116.1301 | 119.1191 | 121.3836
Sample Location 7 | Frame #2 from the Seawall
Moisture Content |  |  |  |  | AVERAGE
| After 24 Hours |  | After 48 hours |  | 116.713
Drying Dish # | TB | 19 | TB | 19
Weight of Dish (g) | 34.32 | 26.43 | 34.32 | 26.43
Wt. Of Dish + Wet Soil (g) | 192.09 | 166.73 | 192.09 | 166.73
Wt. Of Dish + Dry Soil (g) | 108.41 | 93.19 | 105.13 | 89.93
Moisture (g) | 83.68 | 73.54 | 86.96 | 76.8
Wt. Of Dry Soil (g) | 74.09 | 66.76 | 70.81 | 63.5
Percent Moisture % | 112.9437 | 110.1558 | 122.8075 | 120.9449
Sample Location 8 | Frame #3 from the Seawall
Moisture Content |  |  |  |  | AVERAGE
| After 24 Hours |  | After 48 hours |  | 95.34087
Drying Dish # | D | E | D | E
Weight of Dish (g) | 33.52 | 29.5 | 33.52 | 29.5
Wt. Of Dish + Wet Soil (g) | 306.68 | 288.16 | 306.68 | 288.16
Wt. Of Dish + Dry Soil (g) | 178.56 | 169.01 | 167.6 | 156.36
Moisture (g) | 128.12 | 119.15 | 139.08 | 131.8
Wt. Of Dry Soil (g) | 145.04 | 139.51 | 134.08 | 126.86
Percent Moisture % | 88.33425 | 85.40606 | 103.7291 | 103.8941

## Gravemetric Moisture Cont. (2)
Project | Mangrove-Mudflat Coastlines Impacted by Sea Level Rise (SLR) & Storms: Hydrodynamics and Sediment Dynamics, Chateau Margot Mangroves, Guyana
Temperature for Drying | 110 °C
Sample Location 1 | Frame #1 from Mangrove Edge
Moisture Content
| After 24 Hours |  | Clay Content
Drying Dish # | P013 | P04 |  |  | AVERAGE
Weight of Dish (g) | 35.53 | 38.13 |  |  | 40.57053
Wt. Of Dish + Wet Soil (g) | 159.73 | 210.88
Wt. Of Dish + Dry Soil (g) | 95.4 | 124.7
Moisture (g) | 64.33 | 86.18
Wt. Of Dry Soil (g) | 59.87 | 86.57
Percent Moisture % | 40.27421 | 40.86684 | 48.20451 | 50.11288 | 49.15869
Sample Location 2 | Frame #2 from Mangrove Edge
Moisture Content
After 24 Hours
Drying Dish # | TB | P05 |  |  | AVERAGE
Weight of Dish (g) | 34.2 | 34.92 |  |  | 39.15276
Wt. Of Dish + Wet Soil (g) | 288.05 | 325.94
Wt. Of Dish + Dry Soil (g) | 176 | 197.5
Moisture (g) | 112.05 | 128.44
Wt. Of Dry Soil (g) | 141.8 | 162.58
Percent Moisture % | 38.8995 | 39.40603
Sample Location 3 | Frame #3 from Mangrove Edge
Moisture Content |  |  |  |  | AVERAGE
| After 24 Hours |  | After 48 hours |  | 27.22245
Drying Dish # | L2 | A4 | L2 | A4
Weight of Dish (g) | 41.57 | 43.15 | 41.57 | 43.15
Wt. Of Dish + Wet Soil (g) | 289.12 | 271.6 | 289.12 | 271.6
Wt. Of Dish + Dry Soil (g) | 209.55 | 199.09 | 208.86 | 198.51
Moisture (g) | 79.57 | 72.51 | 80.26 | 73.09
Wt. Of Dry Soil (g) | 167.98 | 155.94 | 167.29 | 155.36
Percent Moisture % | 27.52144 | 26.69735 | 27.7601 | 26.9109
Sample Location 4 | Frame #4 from Mangrove Edge
Moisture Content |  |  |  |  | AVERAGE
| After 24 Hours |  | After 48 hours |  | 40.531
Drying Dish # | C | B | C | B
Weight of Dish (g) | 32.66 | 31.01 | 32.66 | 31.01
Wt. Of Dish + Wet Soil (g) | 254.75 | 224.65 | 254.75 | 224.65
Wt. Of Dish + Dry Soil (g) | 151.32 | 134.38 | 150.5 | 133.85
Moisture (g) | 103.43 | 90.27 | 104.25 | 90.8
Wt. Of Dry Soil (g) | 118.66 | 103.37 | 117.84 | 102.84
Percent Moisture % | 40.60059 | 40.18251 | 40.92247 | 40.41843
Sample Location 5 | Frame #5 from Mangrove Edge
Moisture Content |  |  |  |  | AVERAGE
| After 24 Hours |  | After 48 hours |  | 33.44659
Drying Dish # | 51 | S | 51 | S
Weight of Dish (g) | 30.34 | 45.23 | 30.34 | 45.23
Wt. Of Dish + Wet Soil (g) | 296.07 | 367.18 | 296.07 | 367.18
Wt. Of Dish + Dry Soil (g) | 197.61 | 244.95 | 196.4 | 243.89
Moisture (g) | 98.46 | 122.23 | 99.67 | 123.29
Wt. Of Dry Soil (g) | 167.27 | 199.72 | 166.06 | 198.66
Percent Moisture % | 33.25565 | 33.28885 | 33.66434 | 33.57754
Sample Location 6 | Frame #1 from the Seawall
Moisture Content |  |  |  |  | AVERAGE
| After 24 Hours |  | After 48 hours |  | 43.07816
Drying Dish # | 16 | A | 16 | A
Weight of Dish (g) | 31.02 | 34.69 | 31.02 | 34.69
Wt. Of Dish + Wet Soil (g) | 162.36 | 164.93 | 162.36 | 164.93
Wt. Of Dish + Dry Soil (g) | 93.18 | 94.95 | 90.96 | 93.52
Moisture (g) | 69.18 | 69.98 | 71.4 | 71.41
Wt. Of Dry Soil (g) | 62.16 | 60.26 | 59.94 | 58.83
Percent Moisture % | 42.60902 | 42.43012 | 43.97635 | 43.29716
Sample Location 7 | Frame #2 from the Seawall
Moisture Content |  |  |  |  | AVERAGE
| After 24 Hours |  | After 48 hours |  | 44.75077
Drying Dish # | TB | 19 | TB | 19
Weight of Dish (g) | 34.32 | 26.43 | 34.32 | 26.43
Wt. Of Dish + Wet Soil (g) | 192.09 | 166.73 | 192.09 | 166.73
Wt. Of Dish + Dry Soil (g) | 108.41 | 93.19 | 105.13 | 89.93
Moisture (g) | 83.68 | 73.54 | 86.96 | 76.8
Wt. Of Dry Soil (g) | 74.09 | 66.76 | 70.81 | 63.5
Percent Moisture % | 43.56291 | 44.10724 | 45.27045 | 46.0625
Sample Location 8 | Frame #3 from the Seawall
Moisture Content |  |  |  |  | AVERAGE
| After 24 Hours |  | After 48 hours |  | 43.55342
Drying Dish # | D | E | D | E
Weight of Dish (g) | 33.52 | 29.5 | 33.52 | 29.5
Wt. Of Dish + Wet Soil (g) | 306.68 | 288.16 | 306.68 | 288.16
Wt. Of Dish + Dry Soil (g) | 178.56 | 169.01 | 167.6 | 156.36
Moisture (g) | 128.12 | 119.15 | 139.08 | 131.8
Wt. Of Dry Soil (g) | 145.04 | 139.51 | 134.08 | 126.86
Percent Moisture % | 41.77644 | 41.34856 | 45.3502 | 45.73848

## Clay or Silt Content
Project | Mangrove-Mudflat Coastlines Impacted by Sea Level Rise (SLR) & Storms: Hydrodynamics and Sediment Dynamics, Chateau Margot Mangroves, Guyana
Temperature for Drying | 110 °C
Sample Location 1 | Frame #1 from Mangrove Edge
Moisture Content
| After 24 Hours |  | Clay Content
Drying Dish # | P013 | P04 |  |  | AVERAGE
Weight of Dish (g) | 35.53 | 38.13 |  |  | 103.4995
Wt. Of Dish + Wet Soil (g) | 159.73 | 210.88
Wt. Of Dish + Dry Soil (g) | 95.4 | 124.7
Moisture (g) | 64.33 | 86.18
Wt. Of Dry Soil (g) | 59.87 | 86.57
Percent Moisture % | 107.4495 | 99.5495 | 48.20451 | 50.11288 | 49.15869
Sample Location 2 | Frame #2 from Mangrove Edge
Moisture Content
After 24 Hours
Drying Dish # | TB | P05 |  |  | AVERAGE
Weight of Dish (g) | 34.2 | 34.92 |  |  | 79.01043
Wt. Of Dish + Wet Soil (g) | 288.05 | 325.94
Wt. Of Dish + Dry Soil (g) | 176 | 197.5
Moisture (g) | 112.05 | 128.44
Wt. Of Dry Soil (g) | 141.8 | 162.58
Percent Moisture % | 79.01975 | 79.00111 | 55.85976 | 55.86558 | 55.86267
Sample Location 3 | Frame #3 from Mangrove Edge
Moisture Content |  |  |  |  | AVERAGE
| After 24 Hours |  | After 48 hours |  | 47.22238
Drying Dish # | L2 | A4 | L2 | A4
Weight of Dish (g) | 41.57 | 43.15 | 41.57 | 43.15
Wt. Of Dish + Wet Soil (g) | 289.12 | 271.6 | 289.12 | 271.6
Wt. Of Dish + Dry Soil (g) | 209.55 | 199.09 | 208.86 | 198.51
Moisture (g) | 79.57 | 72.51 | 80.26 | 73.09
Wt. Of Dry Soil (g) | 167.98 | 155.94 | 167.29 | 155.36
Percent Moisture % | 47.36873 | 46.49865 | 47.97657 | 47.04557 | 67.92535 | 67.857 | 68.26001 | 67.57827 | 68.00613
Sample Location 4 | Frame #4 from Mangrove Edge
Moisture Content |  |  |  |  | AVERAGE
| After 24 Hours |  | After 48 hours |  | 87.813
Drying Dish # | C | B | C | B
Weight of Dish (g) | 32.66 | 31.01 | 32.66 | 31.01
Wt. Of Dish + Wet Soil (g) | 254.75 | 224.65 | 254.75 | 224.65
Wt. Of Dish + Dry Soil (g) | 151.32 | 134.38 | 150.5 | 133.85
Moisture (g) | 103.43 | 90.27 | 104.25 | 90.8
Wt. Of Dry Soil (g) | 118.66 | 103.37 | 117.84 | 102.84
Percent Moisture % | 87.16501 | 87.32708 | 88.46741 | 88.29249 | 53.24495 | 53.42879 | 53.38257 | 53.05957 | 53.10886
Sample Location 5 | Frame #5 from Mangrove Edge
Moisture Content |  |  |  |  | AVERAGE
| After 24 Hours |  | After 48 hours |  | 60.53622
Drying Dish # | 51 | S | 51 | S
Weight of Dish (g) | 30.34 | 45.23 | 30.34 | 45.23
Wt. Of Dish + Wet Soil (g) | 296.07 | 367.18 | 296.07 | 367.18
Wt. Of Dish + Dry Soil (g) | 197.61 | 244.95 | 196.4 | 243.89
Moisture (g) | 98.46 | 122.23 | 99.67 | 123.29
Wt. Of Dry Soil (g) | 167.27 | 199.72 | 166.06 | 198.66
Percent Moisture % | 58.86292 | 61.20068 | 60.02047 | 62.06081 | 62.29477 | 62.94735 | 62.03448 | 62.492 | 61.70523
Sample Location 6 | Frame #1 from the Seawall
Moisture Content |  |  |  |  | AVERAGE
| After 24 Hours |  | After 48 hours |  | 116.9816
Drying Dish # | 16 | A | 16 | A
Weight of Dish (g) | 31.02 | 34.69 | 31.02 | 34.69
Wt. Of Dish + Wet Soil (g) | 162.36 | 164.93 | 162.36 | 164.93
Wt. Of Dish + Dry Soil (g) | 93.18 | 94.95 | 90.96 | 93.52
Moisture (g) | 69.18 | 69.98 | 71.4 | 71.41
Wt. Of Dry Soil (g) | 62.16 | 60.26 | 59.94 | 58.83
Percent Moisture % | 111.2934 | 116.1301 | 119.1191 | 121.3836 | 46.10093 | 47.32755 | 46.26843 | 45.63728 | 45.17045
Sample Location 7 | Frame #2 from the Seawall
Moisture Content |  |  |  |  | AVERAGE
| After 24 Hours |  | After 48 hours |  | 116.713
Drying Dish # | TB | 19 | TB | 19
Weight of Dish (g) | 34.32 | 26.43 | 34.32 | 26.43
Wt. Of Dish + Wet Soil (g) | 192.09 | 166.73 | 192.09 | 166.73
Wt. Of Dish + Dry Soil (g) | 108.41 | 93.19 | 105.13 | 89.93
Moisture (g) | 83.68 | 73.54 | 86.96 | 76.8
Wt. Of Dry Soil (g) | 74.09 | 66.76 | 70.81 | 63.5
Percent Moisture % | 112.9437 | 110.1558 | 122.8075 | 120.9449 | 46.17162 | 46.96077 | 47.58375 | 44.88179 | 45.26016
Sample Location 8 | Frame #3 from the Seawall
Moisture Content |  |  |  |  | AVERAGE
| After 24 Hours |  | After 48 hours |  | 95.34087
Drying Dish # | D | E | D | E
Weight of Dish (g) | 33.52 | 29.5 | 33.52 | 29.5
Wt. Of Dish + Wet Soil (g) | 306.68 | 288.16 | 306.68 | 288.16
Wt. Of Dish + Dry Soil (g) | 178.56 | 169.01 | 167.6 | 156.36
Moisture (g) | 128.12 | 119.15 | 139.08 | 131.8
Wt. Of Dry Soil (g) | 145.04 | 139.51 | 134.08 | 126.86
Percent Moisture % | 88.33425 | 85.40606 | 103.7291 | 103.8941 | 51.29065 | 53.09709 | 53.93567 | 49.08479 | 49.04508

## Specific Gravity Tests
Sample Location 1 | Frame #1 from Mangrove Edge
Date | 2020-01-08
Sample No. | 1 (a)
Specific Gravity
Wt. of Flask No. C + Sample (g) | 263.6
Wt. of Flask (g) | 171.4
Wt. of Sample (A-B) (g) | 92.2
Wt. Of flask + water to mark (g) | 669.1
Wt. Of flask + water to mark + water (C+D) assuming no loss of water (g) | 761.3
Wt. Of flask + sample + water to mark (g) | 726.6
Volume occupied by sample (E-F) | 34.7
Temperature of water | 28
Temperature correction factor | 0.999187
Specific Gravity C/ G x I | 2.659222
Sample Location 1 | Frame #1 from Mangrove Edge
Date | 2020-01-08
Sample No. | 1 (b)
Specific Gravity
Wt. of Flask No. F + Sample (g) | 270.4
Wt. of Flask (g) | 170.5
Wt. of Sample (A-B) (g) | 99.9
Wt. Of flask + water to mark (g) | 668.7
Wt. Of flask + water to mark + water (C+D) assuming no loss of water (g) | 768.6
Wt. Of flask + sample + water to mark (g) | 730.6
Volume occupied by sample (E-F) | 38
Temperature of water | 28
Temperature correction factor | 0.999187
Specific Gravity C/ G x I | 2.631086
Sample Location 2 | Frame #2 from Mangrove Edge
Date | 2020-01-08
Sample No. | 2 (a)
Specific Gravity
Wt. of Flask No. 3 + Sample (g) | 263.2
Wt. of Flask (g) | 168.9
Wt. of Sample (A-B) (g) | 94.3
Wt. Of flask + water to mark (g) | 666.8
Wt. Of flask + water to mark + water (C+D) assuming no loss of water (g) | 761.1
Wt. Of flask + sample + water to mark (g) | 725.7
Volume occupied by sample (E-F) | 35.4
Temperature of water | 28
Temperature correction factor | 0.999187
Specific Gravity C/ G x I | 2.666009
Sample Location 2 | Frame #2 from Mangrove Edge
Date | 2020-01-08
Sample No. | 2 (b)
Specific Gravity
Wt. of Flask No. 1 + Sample (g) | 262.6
Wt. of Flask (g) | 170.7
Wt. of Sample (A-B) (g) | 91.9
Wt. Of flask + water to mark (g) | 668.6
Wt. Of flask + water to mark + water (C+D) assuming no loss of water (g) | 760.5
Wt. Of flask + sample + water to mark (g) | 725.8
Volume occupied by sample (E-F) | 34.7
Temperature of water | 28
Temperature correction factor | 0.999187
Specific Gravity C/ G x I | 2.65057
Sample Location 3 | Frame #3 from Mangrove Edge to Ocean
Date | 2019-12-10
Sample No. | 3 (a)
Specific Gravity
Wt. of Flask No. C + Sample (g) | 471.69
Wt. of Flask (g) | 319.12
Wt. of Sample (A-B) (g) | 152.57
Wt. Of flask + water to mark (g) | 1294.05
Wt. Of flask + water to mark + water (C+D) assuming no loss of water (g) | 1446.62
Wt. Of flask + sample + water to mark (g) | 1389.09
Volume occupied by sample (E-F) | 57.53
Temperature of water | 28
Temperature correction factor | 0.999187
Specific Gravity C/ G x I | 2.654165
Sample Location 3 | Frame #3 from Mangrove Edge to Ocean
Date | 2019-12-10
Sample No. | 3 (b)
Specific Gravity
Wt. of Flask No. F + Sample (g) | 485.19
Wt. of Flask (g) | 322.25
Wt. of Sample (A-B) (g) | 162.94
Wt. Of flask + water to mark (g) | 1298.91
Wt. Of flask + water to mark + water (C+D) assuming no loss of water (g) | 1461.85
Wt. Of flask + sample + water to mark (g) | 1400.62
Volume occupied by sample (E-F) | 61.23
Temperature of water | 28
Temperature correction factor | 0.999187
Specific Gravity C/ G x I | 2.663279
Sample Location 4 | Frame #4 from Mangrove Edge to Ocean
Date | 2019-12-10
Sample No. | 4 (a)
Specific Gravity
Wt. of Flask No. 3 + Sample (g) | 293.03
Wt. of Flask (g) | 170.34
Wt. of Sample (A-B) (g) | 122.69
Wt. Of flask + water to mark (g) | 681.88
Wt. Of flask + water to mark + water (C+D) assuming no loss of water (g) | 804.57
Wt. Of flask + sample + water to mark (g) | 758.03
Volume occupied by sample (E-F) | 46.54
Temperature of water | 28
Temperature correction factor | 0.999187
Specific Gravity C/ G x I | 2.638372
Sample Location 4 | Frame #4 from Mangrove Edge to Ocean
Date | 2019-12-10
Sample No. | 4 (b)
Specific Gravity
Wt. of Flask No. 1 + Sample (g) | 304.98
Wt. of Flask (g) | 168.7
Wt. of Sample (A-B) (g) | 136.28
Wt. Of flask + water to mark (g) | 682.85
Wt. Of flask + water to mark + water (C+D) assuming no loss of water (g) | 819.13
Wt. Of flask + sample + water to mark (g) | 767.56
Volume occupied by sample (E-F) | 51.57
Temperature of water | 28
Temperature correction factor | 0.999187
Specific Gravity C/ G x I | 2.644772
Sample Location 5 | Frame #5 from Mangrove Edge to Ocean
Date | 2019-12-12
Sample No. | 5 (a)
Specific Gravity
Wt. of Flask No. C + Sample (g) | 305
Wt. of Flask (g) | 171.1
Wt. of Sample (A-B) (g) | 133.9
Wt. Of flask + water to mark (g) | 668
Wt. Of flask + water to mark + water (C+D) assuming no loss of water (g) | 801.9
Wt. Of flask + sample + water to mark (g) | 751.7
Volume occupied by sample (E-F) | 50.2
Temperature of water | 28
Temperature correction factor | 0.999187
Specific Gravity C/ G x I | 2.669501
Sample Location 5 | Frame #5 from Mangrove Edge to Ocean
Date | 2019-12-12
Sample No. | 5 (b)
Specific Gravity
Wt. of Flask No. F + Sample (g) | 280.1
Wt. of Flask (g) | 169.5
Wt. of Sample (A-B) (g) | 110.6
Wt. Of flask + water to mark (g) | 670
Wt. Of flask + water to mark + water (C+D) assuming no loss of water (g) | 780.6
Wt. Of flask + sample + water to mark (g) | 739.4
Volume occupied by sample (E-F) | 41.2
Temperature of water | 28
Temperature correction factor | 0.999187
Specific Gravity C/ G x I | 2.68665
Sample Location 6 | Frame #1 from Sea Wall
Date | 2020-01-15
Sample No. | 6 (a)
Specific Gravity
Wt. of Flask No. 3 + Sample (g) | 305.1
Wt. of Flask (g) | 169.9
Wt. of Sample (A-B) (g) | 135.2
Wt. Of flask + water to mark (g) | 667.9
Wt. Of flask + water to mark + water (C+D) assuming no loss of water (g) | 803.1
Wt. Of flask + sample + water to mark (g) | 753.1
Volume occupied by sample (E-F) | 50
Temperature of water | 28
Temperature correction factor | 0.999187
Specific Gravity C/ G x I | 2.7062
Sample Location 6 | Frame #1 from Sea Wall
Date | 2020-01-15
Sample No. | 6 (b)
Specific Gravity
Wt. of Flask No. 1 + Sample (g) | 316.8
Wt. of Flask (g) | 170.3
Wt. of Sample (A-B) (g) | 146.5
Wt. Of flask + water to mark (g) | 669.4
Wt. Of flask + water to mark + water (C+D) assuming no loss of water (g) | 815.9
Wt. Of flask + sample + water to mark (g) | 760.3
Volume occupied by sample (E-F) | 55.6
Temperature of water | 28
Temperature correction factor | 0.999187
Specific Gravity C/ G x I | 2.637036
Sample Location 7 | Frame #2 from Sea Wall
Date | 2020-01-15
Sample No. | 7 (a)
Specific Gravity
Wt. of Flask No. 3 + Sample (g) | 307.3
Wt. of Flask (g) | 172.4
Wt. of Sample (A-B) (g) | 134.9
Wt. Of flask + water to mark (g) | 669.2
Wt. Of flask + water to mark + water (C+D) assuming no loss of water (g) | 804.1
Wt. Of flask + sample + water to mark (g) | 753
Volume occupied by sample (E-F) | 51.1
Temperature of water | 28
Temperature correction factor | 0.999187
Specific Gravity C/ G x I | 2.64207
Sample Location 7 | Frame #2 from Sea Wall
Date | 2020-01-15
Sample No. | 7 (b)
Specific Gravity
Wt. of Flask No. 1 + Sample (g) | 316.4
Wt. of Flask (g) | 162.5
Wt. of Sample (A-B) (g) | 153.9
Wt. Of flask + water to mark (g) | 668.9
Wt. Of flask + water to mark + water (C+D) assuming no loss of water (g) | 822.8
Wt. Of flask + sample + water to mark (g) | 764.8
Volume occupied by sample (E-F) | 58
Temperature of water | 28
Temperature correction factor | 0.999187
Specific Gravity C/ G x I | 2.655607
Sample Location 8 | Frame #3 from Sea Wall
Date | 2019-12-13
Sample No. | 8 (a)
Specific Gravity
Wt. of Flask No. 3 + Sample (g) | 303.1
Wt. of Flask (g) | 169.9
Wt. of Sample (A-B) (g) | 133.2
Wt. Of flask + water to mark (g) | 667.8
Wt. Of flask + water to mark + water (C+D) assuming no loss of water (g) | 801
Wt. Of flask + sample + water to mark (g) | 750.2
Volume occupied by sample (E-F) | 50.8
Temperature of water | 28
Temperature correction factor | 0.999187
Specific Gravity C/ G x I | 2.624181
Sample Location 8 | Frame #3 from Sea Wall
Date | 2019-12-13
Sample No. | 8 (b)
Specific Gravity
Wt. of Flask No. 1 + Sample (g) | 316.7
Wt. of Flask (g) | 171.3
Wt. of Sample (A-B) (g) | 145.4
Wt. Of flask + water to mark (g) | 669.2
Wt. Of flask + water to mark + water (C+D) assuming no loss of water (g) | 814.6
Wt. Of flask + sample + water to mark (g) | 760.1
Volume occupied by sample (E-F) | 54.5
Temperature of water | 28
Temperature correction factor | 0.999187
Specific Gravity C/ G x I | 2.670061

## Organic Content
Project | Mangrove-Mudflat Coastlines Impacted by Sea Level Rise (SLR) & Storms: Hydrodynamics and Sediment Dynamics, Chateau Margot Mangroves, Guyana
Temperature for Drying | 4400 °C
Sample Location 1 | Frame #1 from Mangrove Edge
Organic Content
After 24 Hours
Drying Dish # | A | B
Weight of Dish (g) | 95.7 | 114.6
Wt. Of Dish + Oven Dried Soil (g) | 182 | 173.7
Wt. Of Dish + Furnace Dried Soil (g) | 177.2 | 170
Organic (g) | 4.8 | 3.7
Wt. Of Furnace Dried Soil (g) | 81.5 | 55.4
Percent Organics % | 5.889571 | 6.6787
Sample Location 2 | Frame #2 from Mangrove Edge
Organic Content
After 24 Hours
Drying Dish # | 18 | C
Weight of Dish (g) | 159.7 | 123.5
Wt. Of Dish + Oven Dried Soil (g) | 301 | 284.7
Wt. Of Dish + Furnace Dried Soil (g) | 295.2 | 279.27
Organic (g) | 5.8 | 5.43
Wt. Of Furnace Dried Soil (g) | 135.5 | 155.77
Percent Organics % | 4.280443 | 3.485909
Sample Location 3 | Frame #3 from Mangrove Edge
Organic Content
After 24 Hours
Drying Dish # | Po4 | P013
Weight of Dish (g) | 38.13 | 35.53
Wt. Of Dish + Wet Soil (g) | 275.3 | 283.7
Wt. Of Dish + Oven Dried Soil (g) | 270.23 | 278.85
Moisture Weight (g) | 5.07 | 4.85
Weight of the Soil (g) | 232.1 | 243.32
Moisture Content (%) | 2.184403 | 1.99326
Organic Content
Drying Dish # | P04 | P013
Weight of Porcelain Dish (g) | 114.14 | 159.55
Wt. Of Dish + Oven Dried Soil (g) | 346.99 | 403.36
Wt. Of Dish + Furnace Dried Soil (g) | 343.55 | 399.7
Organic (g) | 3.44 | 3.66
Wt. Of Furnace Dried Soil (g) | 229.41 | 240.15
Percent Organics % | 1.499499 | 1.524047
Sample Location 4 | Frame #4 from Mangrove Edge
Organic Content
After 24 Hours
Drying Dish # | 11_5 | 2
Weight of Dish (g) | 32.1 | 30.8
Wt. Of Dish + Wet Soil (g) | 174.9 | 213.1
Wt. Of Dish + Oven Dried Soil (g) | 170.4 | 207.13
Moisture Weight (g) | 4.5 | 5.97
Weight of the Soil (g) | 138.3 | 176.33
Moisture Content (%) | 3.253796 | 3.385697
Organic Content
Drying Dish # | 11_5 | 2
Weight of Porcelain Dish (g) | 105.5 | 95.36
Wt. Of Dish + Oven Dried Soil (g) | 244 | 272.24
Wt. Of Dish + Furnace Dried Soil (g) | 238.14 | 267.85
Organic (g) | 5.86 | 4.39
Wt. Of Furnace Dried Soil (g) | 132.64 | 172.49
Percent Organics % | 4.417973 | 2.545075
Sample Location5 | Frame #5 from Mangrove Edge
Organic Content
After 24 Hours
Drying Dish # | TB | P05
Weight of Dish (g) | 34.2 | 34.92
Wt. Of Dish + Wet Soil (g) | 266.9 | 332.9
Wt. Of Dish + Oven Dried Soil (g) | 261.1 | 325.4
Moisture Weight (g) | 5.8 | 7.5
Weight of the Soil (g) | 226.9 | 290.48
Moisture Content (%) | 2.556192 | 2.581933
Organic Content
Drying Dish # | T3 | P05
Weight of Porcelain Dish (g) | 123.6 | 114.2
Wt. Of Dish + Oven Dried Soil (g) | 350.5 | 404.1
Wt. Of Dish + Furnace Dried Soil (g) | 343.66 | 396.23
Organic (g) | 6.84 | 7.87
Wt. Of Furnace Dried Soil (g) | 220.06 | 282.03
Percent Organics % | 3.108243 | 2.790483
Sample Location 6 | Frame #1 from Seawall
Organic Content
After 24 Hours
Drying Dish # | P019 | P011
Weight of Dish (g) | 36.5 | 35.6
Wt. Of Dish + Wet Soil (g) | 192.3 | 184.9
Wt. Of Dish + Oven Dried Soil (g) | 182.68 | 176.2
Moisture Weight (g) | 9.62 | 8.7
Weight of the Soil (g) | 146.18 | 140.6
Moisture Content (%) | 6.580928 | 6.187767
Organic Content
Drying Dish # | P019 | P011
Weight of Porcelain Dish (g) | 159.5 | 105.34
Wt. Of Dish + Oven Dried Soil (g) | 305.87 | 246.69
Wt. Of Dish + Furnace Dried Soil (g) | 289.9 | 238.77
Organic (g) | 15.97 | 7.92
Wt. Of Furnace Dried Soil (g) | 130.4 | 133.43
Percent Organics % | 12.24693 | 5.935697
Sample Location 7 | Frame #2 from Seawall
Organic Content
After 24 Hours
Drying Dish # | P07 | P09
Weight of Dish (g) | 34.2 | 38.8
Wt. Of Dish + Wet Soil (g) | 166.2 | 188.1
Wt. Of Dish + Oven Dried Soil (g) | 134.95 | 172.25
Moisture Weight (g) | 31.25 | 15.85
Weight of the Soil (g) | 100.75 | 133.45
Moisture Content (%) | 31.01737 | 11.87711
Organic Content
Drying Dish # | P07 | P09
Weight of Porcelain Dish (g) | 114.08 | 123.37
Wt. Of Dish + Oven Dried Soil (g) | 214.97 | 257.35
Wt. Of Dish + Furnace Dried Soil (g) | 190.4 | 252.18
Organic (g) | 24.57 | 5.17
Wt. Of Furnace Dried Soil (g) | 76.32 | 128.81
Percent Organics % | 32.1934 | 4.013664
Sample Location 8 | Frame #3 from Seawall
Organic Content
After 24 Hours
Drying Dish # | D | 80
Weight of Dish (g) | 39 | 31.5
Wt. Of Dish + Wet Soil (g) | 174.9 | 175.7
Wt. Of Dish + Oven Dried Soil (g) | 167.4 | 168.9
Moisture Weight (g) | 7.5 | 6.8
Weight of the Soil (g) | 128.4 | 137.4
Moisture Content (%) | 5.841121 | 4.949054
Organic Content
Drying Dish # | D | 80
Weight of Porcelain Dish (g) | 95.5 | 159.8
Wt. Of Dish + Oven Dried Soil (g) | 225 | 297.4
Wt. Of Dish + Furnace Dried Soil (g) | 216.87 | 289.31
Organic (g) | 8.13 | 8.09
Wt. Of Furnace Dried Soil (g) | 121.37 | 129.51
Percent Organics % | 6.698525 | 6.246622

## Dry Density
Project | Mangrove-Mudflat Coastlines Impacted by Sea Level Rise (SLR) & Storms: Hydrodynamics and Sediment Dynamics, Chateau Margot Mangroves, Guyana
Water set to 200ml
Sample Location 1 | Frame #1 from Mangrove Edge
Dry Density
Initial Volume of Water (ml) | 200
Beaker Weight (g) | 153.5
Beaker + Water (200ml) (g) | 361.6
Beaker + Oven Dried Sample + Water (g) | 405.8
Mass of Sample in Water (g) | 44.2
Volume of Water (w/ Sample) (ml) | 225
Change in Volume (ml) | 25
Wt. of Dish (CC) (g) | 53.1
Wt. of Dish (CC) + Wet Sample (g) | 139.9
Wt. of Dish (CC) + Dry Sample (g) | 97.6
Wt. of Wet Sample, in Dish (g) | 86.8
Moisture Content (%) | 95.05618
Bulk Density (g/ml) | 1.612
Bulk Density, ρb (kg/m3) | 1612
Density of mud, ρs (kg/m3) | 2650
Dnsity of Water, ρw (kg/m3) | 1015
Dry Density, ρdry (kg/m3) | 967.6147 | 826.4286
Sample Location 2 | Frame #2 from Mangrove Edge
Dry Density
Initial Volume of Water (ml) | 200
Beaker Weight (g) | 153.3
Beaker + Water (200ml) (g) | 361.4
Beaker + Oven Dried Sample + Water (g) | 408.2
Mass of Sample in Water (g) | 46.8
Volume of Water (w/ Sample) (ml) | 225
Change in Volume (ml) | 25
Wt. of Dish (D4) (g) | 33.2
Wt. of Dish (D4) + Wet Sample (g) | 126
Wt. of Dish (D4) + Dry Sample (g) | 80.1
Wt. of Wet Sample, in Dish (g) | 92.8
Moisture Content (%) | 97.8678
Bulk Density (g/ml) | 1.662
Bulk Density, ρb (kg/m3) | 1662
Density of mud, ρs (kg/m3) | 2650
Dnsity of Water, ρw (kg/m3) | 1015
Dry Density, ρdry (kg/m3) | 1048.654 | 839.9547
Sample Location 3 | Frame #3 from Mangrove Edge
Dry Density
Initial Volume of Water (ml) | 200
Beaker Weight (g) | 153.2
Beaker + Water (200ml) (g) | 355
Beaker + Oven Dried Sample + Water (g) | 418.7
Mass of Sample in Water (g) | 63.7
Volume of Water (w/ Sample) (ml) | 225
Change in Volume (ml) | 25
Wt. of Dish (O2) (g) | 49.6
Wt. of Dish (O2) + Wet Sample (g) | 148.6
Wt. of Dish (O2) + Dry Sample (g) | 114
Wt. of Wet Sample, in Dish (g) | 99
Moisture Content (%) | 53.72671
Bulk Density (g/ml) | 1.852
Bulk Density, ρb (kg/m3) | 1852
Density of mud, ρs (kg/m3) | 2650
Dnsity of Water, ρw (kg/m3) | 1015
Dry Density, ρdry (kg/m3) | 1356.606 | 1204.735
Sample Location 4 | Frame #4 from Mangrove Edge
Dry Density
Initial Volume of Water (ml) | 200
Beaker Weight (g) | 149.7
Beaker + Water (200ml) (g) | 355.3
Beaker + Oven Dried Sample + Water (g) | 392.9
Mass of Sample in Water (g) | 37.6
Volume of Water (w/ Sample) (ml) | 225
Change in Volume (ml) | 25
Wt. of Dish (G4) (g) | 59.7
Wt. of Dish (G4) + Wet Sample (g) | 138.4
Wt. of Dish (G4) + Dry Sample (g) | 98.5
Wt. of Wet Sample, in Dish (g) | 78.7
Moisture Content (%) | 102.8351
Bulk Density (g/ml) | 1.532
Bulk Density, ρb (kg/m3) | 1532
Density of mud, ρs (kg/m3) | 2650
Dnsity of Water, ρw (kg/m3) | 1015
Dry Density, ρdry (kg/m3) | 837.9511 | 755.2935
Sample Location 5 | Frame #5 from Mangrove Edge
Dry Density
Initial Volume of Water (ml) | 200
Beaker Weight (g) | 153.3
Beaker + Water (200ml) (g) | 356.5
Beaker + Oven Dried Sample + Water (g) | 408.5
Mass of Sample in Water (g) | 52
Volume of Water (w/ Sample) (ml) | 225
Change in Volume (ml) | 25
Wt. of Dish (2) (g) | 41.8
Wt. of Dish (2) + Wet Sample (g) | 142.3
Wt. of Dish (2) + Dry Sample (g) | 112.5
Wt. of Wet Sample, in Dish (g) | 100.5
Moisture Content (%) | 42.14993
Bulk Density (g/ml) | 1.792
Bulk Density, ρb (kg/m3) | 1792
Density of mud, ρs (kg/m3) | 2650
Dnsity of Water, ρw (kg/m3) | 1015
Dry Density, ρdry (kg/m3) | 1259.358 | 1260.641
Sample Location 6 | Frame #1 from Seawall
Dry Density
Initial Volume of Water (ml) | 200
Beaker Weight (g) | 149.7
Beaker + Water (200ml) (g) | 350.4
Beaker + Oven Dried Sample + Water (g) | 381.4
Mass of Sample in Water (g) | 31
Volume of Water (w/ Sample) (ml) | 223
Change in Volume (ml) | 23
Wt. of Dish (P4) (g) | 52.1
Wt. of Dish (P4) + Wet Sample (g) | 129.6
Wt. of Dish (P4) + Dry Sample (g) | 84
Wt. of Wet Sample, in Dish (g) | 77.5
Moisture Content (%) | 142.9467
Bulk Density (g/ml) | 1.388
Bulk Density, ρb (kg/m3) | 1388
Density of mud, ρs (kg/m3) | 2650
Dnsity of Water, ρw (kg/m3) | 1015
Dry Density, ρdry (kg/m3) | 604.5566 | 571.3187
Sample Location 7 | Frame #2 from Seawall
Dry Density
Initial Volume of Water (ml) | 200
Beaker Weight (g) | 153.1
Beaker + Water (200ml) (g) | 358.4
Beaker + Oven Dried Sample + Water (g) | 377.2
Mass of Sample in Water (g) | 18.8
Volume of Water (w/ Sample) (ml) | 212.5
Change in Volume (ml) | 12.5
Wt. of Dish (P05) (g)
Dish (P05) tare + Wet Sample (g) | 82.8
Wt. of Dish (P05) + Dry Sample (g) | 54
Wt. of Sample, in Dish (g) | 82.8
Moisture Content (%) | 53.33333
Bulk Density (g/ml) | 1.656
Bulk Density, ρb (kg/m3) | 1656
Density of mud, ρs (kg/m3) | 2650
Dnsity of Water, ρw (kg/m3) | 1015
Dry Density, ρdry (kg/m3) | 1038.93 | 1080
Sample Location 8 | Frame #3 from Seawall
Dry Density
Initial Volume of Water (ml) | 200
Beaker Weight (g) | 153.3
Beaker + Water (200ml) (g) | 360.1
Beaker + Oven Dried Sample + Water (g) | 393.8
Mass of Sample in Water (g) | 33.7
Volume of Water (w/ Sample) (ml) | 224
Change in Volume (ml) | 24
Wt. of Dish (TB) (g) | 34.2
Wt. of Dish (TB) + Wet Sample (g) | 120.3
Wt. of Dish (TB) + Dry Sample (g) | 69.4
Wt. of Sample, in Dish (g) | 82.8
Moisture Content (%) | 144.6023
Bulk Density (g/ml) | 1.46
Bulk Density, ρb (kg/m3) | 1460
Density of mud, ρs (kg/m3) | 2650
Dnsity of Water, ρw (kg/m3) | 1015
Dry Density, ρdry (kg/m3) | 721.2538 | 596.8873

## Bulk Density
Project | Mangrove-Mudflat Coastlines Impacted by Sea Level Rise (SLR) & Storms: Hydrodynamics and Sediment Dynamics, Chateau Margot Mangroves, Guyana
Water set to 200ml
Sample Location 1 | Frame #1 from Mangrove Edge
Dry Density
Initial Volume of Water (ml) | 200
Beaker Weight (g) | 153.5
Beaker + Water (200ml) (g) | 355
Beaker + Sample + Water (g) | 435.6
Mass of Sample in Water (g) | 80.6
Volume of Water (w/ Sample) (ml) | 250
Change in Volume (ml) | 50
Wt. of Dish (CC) (g) | 53.1
Wt. of Dish (CC) + Sample (g) | 139.9
Wt. of Sample, in Dish (g) | 86.8
Bulk Density (g/ml) | 1.612 | 1.736
Bulk Density (kg/m3) | 1612 | 1736
Sample Location 2 | Frame #2 from Mangrove Edge
Dry Density
Initial Volume of Water (ml) | 200
Beaker Weight (g) | 153.5
Beaker + Water (200ml) (g) | 352.4
Beaker + Sample + Water (g) | 435.5
Mass of Sample in Water (g) | 83.1
Volume of Water (w/ Sample) (ml) | 250
Change in Volume (ml) | 50
Wt. of Dish (D4) (g) | 33.2
Wt. of Dish (D4) + Sample (g) | 126
Wt. of Sample, in Dish (g) | 92.8
Bulk Density (g/ml) | 1.662 | 1.856
Bulk Density (kg/m3) | 1662 | 1856
Sample Location 3 | Frame #3 from Mangrove Edge
Dry Density
Initial Volume of Water (ml) | 200
Beaker Weight (g) | 153.3
Beaker + Water (200ml) (g) | 356.6
Beaker + Sample + Water (g) | 449.2
Mass of Sample in Water (g) | 92.6
Volume of Water (w/ Sample) (ml) | 250
Change in Volume (ml) | 50
Wt. of Dish (O2) (g) | 49.6
Wt. of Dish (O2) + Sample (g) | 148.6
Wt. of Sample, in Dish (g) | 99
Bulk Density (g/ml) | 1.852 | 1.98
Bulk Density (kg/m3) | 1852 | 1980
Sample Location 4 | Frame #4 from Mangrove Edge
Dry Density
Initial Volume of Water (ml) | 200
Beaker Weight (g) | 153.3
Beaker + Water (200ml) (g) | 359.5
Beaker + Sample + Water (g) | 436.1
Mass of Sample in Water (g) | 76.6
Volume of Water (w/ Sample) (ml) | 250
Change in Volume (ml) | 50
Wt. of Dish (G4) (g) | 59.7
Wt. of Dish (G4) + Sample (g) | 138.4
Wt. of Sample, in Dish (g) | 78.7
Bulk Density (g/ml) | 1.532 | 1.574
Bulk Density (kg/m3) | 1532 | 1574
Sample Location 5 | Frame #5 from Mangrove Edge
Dry Density
Initial Volume of Water (ml) | 200
Beaker Weight (g) | 153.3
Beaker + Water (200ml) (g) | 354.5
Beaker + Sample + Water (g) | 444.1
Mass of Sample in Water (g) | 89.6
Volume of Water (w/ Sample) (ml) | 250
Change in Volume (ml) | 50
Wt. of Dish (2) (g) | 41.8
Wt. of Dish (2) + Sample (g) | 142.3
Wt. of Sample, in Dish (g) | 100.5
Bulk Density (g/ml) | 1.792 | 2.01
Bulk Density (kg/m3) | 1792 | 2010
Sample Location 6 | Frame #1 from Seawall
Dry Density
Initial Volume of Water (ml) | 200
Beaker Weight (g) | 153.3
Beaker + Water (200ml) (g) | 359.6
Beaker + Sample + Water (g) | 429
Mass of Sample in Water (g) | 69.4
Volume of Water (w/ Sample) (ml) | 250
Change in Volume (ml) | 50
Wt. of Dish (P4) (g) | 52.1
Wt. of Dish (P4) + Sample (g) | 129.6
Wt. of Sample, in Dish (g) | 77.5
Bulk Density (g/ml) | 1.388 | 1.55
Bulk Density (kg/m3) | 1388 | 1550
Sample Location 7 | Frame #2 from Seawall
Dry Density
Initial Volume of Water (ml) | 200
Beaker Weight (g) | 153.3
Beaker + Water (200ml) (g) | 354.5
Beaker + Sample + Water (g) | 396.5
Mass of Sample in Water (g) | 42
Volume of Water (w/ Sample) (ml) | 250
Change in Volume (ml) | 50
Wt. of Dish (P05) (g)
Wt. of Dish (P05) + Sample (g)
Wt. of Sample, in Dish (g) | 82.8
Bulk Density (g/ml) | 0.84 | 1.656
Bulk Density (kg/m3) | 840 | 1656
Sample Location 8 | Frame #3 from Seawall
Dry Density
Initial Volume of Water (ml) | 200
Beaker Weight (g) | 153.3
Beaker + Water (200ml) (g) | 357.5
Beaker + Sample + Water (g) | 430.5
Mass of Sample in Water (g) | 73
Volume of Water (w/ Sample) (ml) | 250
Change in Volume (ml) | 50
Wt. of Dish (TB) (g) | 34.2
Wt. of Dish (TB) + Sample (g) | 120.3
Wt. of Sample, in Dish (g) | 86.1
Bulk Density (g/ml) | 1.46 | 1.722
Bulk Density (kg/m3) | 1460 | 1722

## Slump
Project | Mangrove-Mudflat Coastlines Impacted by Sea Level Rise (SLR) & Storms: Hydrodynamics and Sediment Dynamics, Chateau Margot Mangroves, Guyana
Specific Cone was used | See Appendix A, 8"=0.2m dia.
* Sketches were recorded in notes
Location | Vertical Displacement (cm)
Frame #1 from Seawall | 2.6
Frame #2 from Seawall | 5.7
Frame #3 from Seawall | 4.2
Frame #1 from Mangrove Edge | 8
Frame #2 from Mangrove Edge | 8.7
Frame #3 from Mangrove Edge | 3.7
Frame #4 from Mangrove Edge | 7.5
Frame #5 from Mangrove Edge | 8.9

## Atterberg Limits
Project | Mangrove-Mudflat Coastlines Impacted by Sea Level Rise (SLR) & Storms: Hydrodynamics and Sediment Dynamics, Chateau Margot Mangroves, Guyana
Temperature for Drying | 4400 °C
Sample Location 1 | Frame #1 from Mangrove Edge
Date | 2020-01-12
Sample Description | Demerara Clay
| Liquid Limit (LL) |  |  |  | Plastic Limit
Drying Dish # | 18 | L12 | 5 |  | 5B | M/G4
Weight of Dish (g) | 11.1 | 11.1 | 11 |  | 12.22 | 15.7
Wt. Of Dish +Wet Soil (g) | 62.5 | 67.5 | 77.6 |  | 20.56 | 22.26
Wt. Of Dish + Dry Soil (g) | 45.1 | 47.9 | 53.8 |  | 19 | 21.1
Moisture (g) | 17.4 | 19.6 | 23.8 |  | 1.56 | 1.16
Weigh of Dry Soil (g) | 34 | 36.8 | 42.8 |  | 6.78 | 5.4
Percentage Moisture (%) | 51.17647 | 53.26087 | 55.60748 |  | 23.00885 | 21.48148
No. of Blows | 31 | 24 | 17 | Avg. | 22.24517
Liquid Limit (LL) | 52.526 | 52.99844 | 53.07216
Summary
Liquid Limit | 53
Plastic Limit | 22
Plasticity Index | 31
Sample Location 2 | Frame #2 from Mangrove Edge
Date | 2020-01-08
Sample Description | Demerara Clay
| Liquid Limit (LL) |  |  |  | Plastic Limit
Drying Dish # | C | M | B1 |  | P7 | 7
Weight of Dish (g) | 31.97 | 16.36 | 34.42 |  | 4.21 | 4.15
Wt. Of Dish +Wet Soil (g) | 77.4 | 58.72 | 96.07 |  | 9.33 | 9.77
Wt. Of Dish + Dry Soil (g) | 63.59 | 45.29 | 76.15 |  | 8.37 | 8.67
Moisture (g) | 13.81 | 13.43 | 19.92 |  | 0.96 | 1.1
Weigh of Dry Soil (g) | 31.62 | 28.93 | 41.73 |  | 4.16 | 4.52
Percentage Moisture (%) | 43.67489 | 46.4224 | 47.73544 |  | 23.07692 | 24.33628
No. of Blows | 30 | 23 | 18 | Avg. | 23.7066
Liquid Limit (LL) | 44.6491 | 45.95639 | 45.87522
Summary
Liquid Limit | 45
Plastic Limit | 24
Plasticity Index | 21
Sample Location 3 | Frame #3 from Mangrove Edge
Date | 2020-01-08
Sample Description | Demerara Clay
| Liquid Limit (LL) |  |  |  | Plastic Limit
Drying Dish # | 5 | L12 | 18 |  | P5 | P6
Weight of Dish (g) | 11 | 11.07 | 11.02 |  | 4.24 | 4.19
Wt. Of Dish +Wet Soil (g) | 38.49 | 49.41 | 54.71 |  | 7.56 | 7.31
Wt. Of Dish + Dry Soil (g) | 31.54 | 39.52 | 42.92 |  | 7 | 6.8
Moisture (g) | 6.95 | 9.89 | 11.79 |  | 0.56 | 0.51
Weigh of Dry Soil (g) | 20.54 | 28.45 | 31.9 |  | 2.76 | 2.61
Percentage Moisture (%) | 33.83642 | 34.76274 | 36.95925 |  | 20.28986 | 19.54023
No. of Blows | 31 | 24 | 17 | Avg. | 19.91504
Liquid Limit (LL) | 34.72869 | 34.59146 | 35.27416
Summary
Liquid Limit | 35
Plastic Limit | 20
Plasticity Index | 15
Sample Location 4 | Frame #4 from Mangrove Edge
Date | 2020-01-08
Sample Description | Demerara Clay
| Liquid Limit (LL) |  |  |  | Plastic Limit
Drying Dish # | 1 | 2 | 3 |  | 1 | 2
Weight of Dish (g) | 10.87 | 11.07 | 11.02 |  | 4.23 | 4.21
Wt. Of Dish +Wet Soil (g) | 45.12 | 32.83 | 43.52 |  | 6.62 | 6.47
Wt. Of Dish + Dry Soil (g) | 33.6 | 25.31 | 32.14 |  | 6.2 | 6.1
Moisture (g) | 11.52 | 7.52 | 11.38 |  | 0.42 | 0.37
Weigh of Dry Soil (g) | 22.73 | 14.24 | 21.12 |  | 1.97 | 1.89
Percentage Moisture (%) | 50.68192 | 52.80899 | 53.88258 |  | 21.3198 | 19.57672
No. of Blows | 30 | 24 | 18 | Avg. | 20.44826
Liquid Limit (LL) | 51.81243 | 52.54878 | 51.78281
Summary
Liquid Limit | 52
Plastic Limit | 20
Plasticity Index | 32
Sample Location 5 | Frame #5 from Mangrove Edge
Date | 2020-01-08
Sample Description | Demerara Clay
| Liquid Limit (LL) |  |  |  | Plastic Limit
Drying Dish # | Z | 8 | 6 |  | 5 | 4
Weight of Dish (g) | 15.43 | 11.02 | 10.98 |  | 4.15 | 4.2
Wt. Of Dish +Wet Soil (g) | 50.09 | 48.59 | 68.33 |  | 8.65 | 8.33
Wt. Of Dish + Dry Soil (g) | 40.97 | 38.12 | 51.57 |  | 8.1 | 7.7
Moisture (g) | 9.12 | 10.47 | 16.76 |  | 0.55 | 0.63
Weigh of Dry Soil (g) | 25.54 | 27.1 | 40.59 |  | 3.95 | 3.5
Percentage Moisture (%) | 35.70869 | 38.63469 | 41.29096 |  | 13.92405 | 18
No. of Blows | 31 | 27 | 18 | Avg. | 15.96203
Liquid Limit (LL) | 36.65034 | 38.99614 | 39.68188
Summary
Liquid Limit | 38
Plastic Limit | 16
Plasticity Index | 22
Bar Linear Shrinkage , Mudflat
Lw, Length of wet soil | 140
Ld, Length of dry soil | 130
LS, Linear Shrinkage | 7.142857
LS, Linear Shrinkage, rounded | 7
Sample Location 6 | Frame #1 from Seawall
Date | 2020-01-08
Sample Description | Demerara Clay
| Liquid Limit (LL) |  |  |  | Plastic Limit
Drying Dish # | R | A2 | A |  | 28 | 24
Weight of Dish (g) | 30.92 | 20.86 | 16.38 |  | 11.03 | 11.08
Wt. Of Dish +Wet Soil (g) | 84.98 | 70.64 | 71.42 |  | 15.66 | 14.71
Wt. Of Dish + Dry Soil (g) | 58.09 | 45.59 | 43.62 |  | 14.5 | 13.8
Moisture (g) | 26.89 | 25.05 | 27.8 |  | 1.16 | 0.91
Weigh of Dry Soil (g) | 27.17 | 24.73 | 27.24 |  | 3.47 | 2.72
Percentage Moisture (%) | 98.96945 | 101.294 | 102.0558 |  | 33.42939 | 33.45588
No. of Blows | 30 | 22 | 17 | Avg. | 33.44264
Liquid Limit (LL) | 101.1771 | 99.73923 | 97.40276
Summary
Liquid Limit | 99
Plastic Limit | 33
Plasticity Index | 66
Sample Location 7 | Frame #2 from Seawall
Date | 2020-01-08
Sample Description | Demerara Clay
| Liquid Limit (LL) |  |  |  | Plastic Limit
Drying Dish # | A12 | J | U |  | P6 | P5
Weight of Dish (g) | 20.17 | 18.3 | 27.18 |  | 4.16 | 4.23
Wt. Of Dish +Wet Soil (g) | 68.95 | 72.02 | 93.04 |  | 8.71 | 8.47
Wt. Of Dish + Dry Soil (g) | 47.05 | 46.71 | 61.11 |  | 7.6 | 7.4
Moisture (g) | 21.9 | 25.31 | 31.93 |  | 1.11 | 1.07
Weigh of Dry Soil (g) | 26.88 | 28.41 | 33.93 |  | 3.44 | 3.17
Percentage Moisture (%) | 81.47321 | 89.08835 | 94.10551 |  | 32.26744 | 33.75394
No. of Blows | 31 | 25 | 16 | Avg. | 33.01069
Liquid Limit (LL) | 83.62168 | 89.08835 | 89.15852
Summary
Liquid Limit | 87
Plastic Limit | 33
Plasticity Index | 54
Sample Location 8 | Frame #3 from Seawall
Date | 2020-01-08
Sample Description | Demerara Clay
| Liquid Limit (LL) |  |  |  | Plastic Limit
Drying Dish # | M2 | NG | X |  | P10 | 23
Weight of Dish (g) | 17.25 | 19.21 | 18.75 |  | 4.17 | 11.16
Wt. Of Dish +Wet Soil (g) | 68.97 | 86.06 | 103.93 |  | 9.06 | 17.05
Wt. Of Dish + Dry Soil (g) | 46.42 | 56.46 | 65.24 |  | 7.89 | 15.62
Moisture (g) | 22.55 | 29.6 | 38.69 |  | 1.17 | 1.43
Weigh of Dry Soil (g) | 29.17 | 37.25 | 46.49 |  | 3.72 | 4.46
Percentage Moisture (%) | 77.30545 | 79.46309 | 83.2222 |  | 31.45161 | 32.06278
No. of Blows | 33 | 25 | 15 | Avg. | 31.7572
Liquid Limit (LL) | 79.94652 | 79.46309 | 78.23399
Summary
Liquid Limit | 79
Plastic Limit | 32
Plasticity Index | 47
Bar Linear Shrinkage , Mangrove Area
Lw, Length of wet soil | 140
Ld, Length of dry soil | 129.32
LS, Linear Shrinkage | 7.628571
LS, Linear Shrinkage, rounded | 8

## Sieve Analysis
Project | Mangrove-Mudflat Coastlines Impacted by Sea Level Rise (SLR) & Storms: Hydrodynamics and Sediment Dynamics, Chateau Margot Mangroves, Guyana
No. 200 Sieve Used only with Pan | Wet Sieve Method, ASTM D 6913
Sample Location 1 | Frame #1 from Mangrove Edge
Date | 2020-01-15
Sample Description | Demerara Clay
| Test No. 1 | Test No. 2
Wt of Pan (200 Sieve) (g) | 226.7 | 228.1
Wt.of Sample + Pan before washing (g) | 300 | 300
Sample Weight (g) | 73.3 | 71.9
Wt.of Sample + Pan after washing (g) | 227.4 | 229
Weight Retained in 200 sieve (g) | 0.7 | 0.9
Percentage Retained (%) | 0.955 | 1.252
Percentage Passing No. 200 sieve (%) | 99.045 | 98.748 | 98.8965
Sample Location 2 | Frame #2 from Mangrove Edge
Date | 2020-01-15
Sample Description | Demerara Clay
| Test No. 1 | Test No. 2
Wt of Pan (200 Sieve) (g) | 119.2 | 228.1
Wt.of Sample + Pan before washing (g) | 400 | 400
Sample Weight (g) | 280.8 | 171.9
Wt.of Sample + Pan after washing (g) | 119.6 | 228.9
Weight Retained in 200 sieve (g) | 0.4 | 0.8
Percentage Retained (%) | 0.142 | 0.465
Percentage Passing No. 200 sieve (%) | 99.858 | 99.535 | 99.6965
Sample Location 3 | Frame #3 from Mangrove Edge
Date | 2020-01-15
Sample Description | Demerara Clay
| Test No. 1 | Test No. 2
Wt of Pan (200 Sieve) (g) | 229.1 | 219.1
Wt.of Sample + Pan before washing (g) | 500 | 515.1
Sample Weight (g) | 270.9 | 296
Wt.of Sample + Pan after washing (g) | 231.2 | 222.3
Weight Retained in 200 sieve (g) | 2.1 | 3.2
Percentage Retained (%) | 0.775 | 1.081
Percentage Passing No. 200 sieve (%) | 99.225 | 98.919 | 99.072
Sample Location 4 | Frame #4 from Mangrove Edge
Date | 2020-01-15
Sample Description | Demerara Clay
| Test No. 1 | Test No. 2
Wt of Pan (200 Sieve) (g) | 227.1 | 226.6
Wt.of Sample + Pan before washing (g) | 427 | 426
Sample Weight (g) | 199.9 | 199.4
Wt.of Sample + Pan after washing (g) | 228.9 | 229.3
Weight Retained in 200 sieve (g) | 1.8 | 2.7
Percentage Retained (%) | 0.9 | 1.354
Percentage Passing No. 200 sieve (%) | 99.1 | 98.646 | 98.873
Sample Location 5 | Frame #5 from Mangrove Edge
Date | 2020-01-15
Sample Description | Demerara Clay
| Test No. 1 | Test No. 2
Wt of Pan (200 Sieve) (g) | 301.2 | 219.2
Wt.of Sample + Pan before washing (g) | 614.2 | 520.3
Sample Weight (g) | 313 | 301.1
Wt.of Sample + Pan after washing (g) | 301.5 | 221.3
Weight Retained in 200 sieve (g) | 0.3 | 2.1
Percentage Retained (%) | 0.096 | 0.697
Percentage Passing No. 200 sieve (%) | 99.904 | 99.303 | 99.6035
Sample Location 6 | Frame #1 from Seawall
Date | 2020-01-15
Sample Description | Demerara Clay
| Test No. 1 | Test No. 2
Wt of 200 Sieve (g) | 231.4 | 211.4
Wt.of Sample + Pan before washing (g) | 501.3 | 425.6
Sample Weight (g) | 269.9 | 214.2
Wt.of Sample + Pan after washing (g) | 233.2 | 212.5
Weight Retained in 200 sieve (g) | 1.8 | 1.1
Percentage Retained (%) | 0.667 | 0.514
Percentage Passing No. 200 sieve (%) | 99.333 | 99.486 | 99.4095
Sample Location7 | Frame #2 from Seawall
Date | 2020-01-15
Sample Description | Demerara Clay
| Test No. 1 | Test No. 2
Wt of 200 Sieve (g) | 228.8 | 119.1
Wt.of Sample + Pan before washing (g) | 428 | 319
Sample Weight (g) | 199.2 | 199.9
Wt.of Sample + Pan after washing (g) | 230.1 | 122.1
Weight Retained in 200 sieve (g) | 1.3 | 3
Percentage Retained (%) | 0.653 | 1.501
Percentage Passing No. 200 sieve (%) | 99.347 | 98.499 | 98.923
Sample Location 8 | Frame #3 from Seawall
Date | 2020-01-15
Sample Description | Demerara Clay
| Test No. 1 | Test No. 2
Wt of 200 Sieve (g) | 209.2 | 220.1
Wt.of Sample + Pan before washing (g) | 431.3 | 495.1
Sample Weight (g) | 222.1 | 275
Wt.of Sample + Pan after washing (g) | 210.5 | 222.3
Weight Retained in 200 sieve (g) | 1.3 | 2.2
Percentage Retained (%) | 0.585 | 0.8
Percentage Passing No. 200 sieve (%) | 99.415 | 99.2 | 99.3075

## Hydrometer Analysis_MB1
Particle Size Distribution Using Hydrometer Analysis
ASTM D7928
Project Name: | Mangrove-Mudflat Coastlines Impacted by Sea Level Rise (SLR) & Storms:Hydrodynamics and Sediment Dynamics, Chateau Margot Mangroves, Guyana |  |  |  |  | Sample #:
Location: | Chateau Margot, E.C.D, Guyana |  |  |  |  | Sample Depth: | 1m
Description: | Frame # 1 from Mangrove Edge |  |  |  |  | Boring No:
Estimated Moist Mass |  |  | Dry Mass of Soil from Water Content |  |  |  | Dry Mass of Soil Direct Meas.
W (%) |  |  |  | Tare #: |  |  |  | Tare #:
%est: |  |  |  | Wet Soil + Tare (g): | 187.9 |  |  | M + Tare (g):
M (g): |  |  |  | Tare Mass (g): | 32.4 |  |  | Tare Mass (g):
|  |  |  | Dry Soil + Tare (g): | 186.9 |  |  | M (g):
Mass of Moist Soil, M (g) |  |  |  | Dry Mass, M (g): | 154.5 |  |  | Dry Mass (g):
|  |  |  | Water Content (%): | 103.4995
Dispersion/Mixing
Date Dipersion Mixed: |  |  | Dispersion Device: |  |  | Cup & Mixer | Air Jet
Mixing Method | Agitator |  |  | Amount of Despersion (g): |  | 5
| Tipping Time |  | Direct Add |  |  | Dissolved in 100mL Water
Hydrometer ID | [6 empty] | No. 200 Wash Information
151 H | 152H | [6 empty] | Container #:
Container Mass (g):
Sedimenataion Cylinder #: | [7 empty] | Dry Mass Retained After Washing + Tare (g):
Starting Date: | 2020-01-14 | [6 empty] | Dry Mass Retained After WashingOver #200 Sieve (g):
Starting Time: | 2020-01-14 08:00 | [6 empty] | % Passing the # 200 Sieve
[7 empty] | Specific Gravity of Soil |  |  | 11.04787 | B
[6 empty] | Assumed |  | Measured | 2.659222 |  | R152
| Elapsed Time, T (min) | Hydrometer Reading, rm | Temp (°C) | Offset, rdm | Effective Depth, Hm | D (mm) | Mass Percent (%) Finer, Nm
| 0.1 | 51 | 27 | 5.58928 | 7.627211 | 0.03756471 | 2.189018 | 1.466422 |  | 1 | meniscus correction
| 1 | 51 | 27 | 5.58928 | 7.627211 | 0.01187901 | 2.189018 | 1.466422 |  | 60 | volume of hydrometer bulb
| 2 | 42 | 27 | 5.58928 | 9.150288 | 0.009200249 | 1.755174 | 1.175791 |  | 32.16991 | cross sectional area of cylinder
| 4 | 40 | 27 | 5.58928 | 9.488749 | 0.006624784 | 1.658765 | 1.111206
| 15 | 42 | 27 | 5.58928 | 9.150288 | 0.003359456 | 1.755174 | 1.175791 |  |  | viscosity of water
| 30 | 35 | 27 | 5.58928 | 10.3349 | 0.002524584 | 1.41774 | 0.9497435
| 60 | 32 | 27 | 5.58928 | 10.8426 | 0.001828472 | 1.273126 | 0.8528663 |  | 1000 | volume of suspension
| 240 | 28 | 27 | 5.58928 | 11.51952 | 0.0009423425 | 1.080306 | 0.7236965 |  |  | viscosity of water
| 1440 | 23 | 27 | 5.58928 | 12.36567 | 0.0003985886 | 0.8392816 | 0.5622344 |  | 0.99652 | mass density of water
acceleration due to gravity
Sieve | Diameter (mm) | 100 | #REF! |  |  | 9
|  | 98.8965 | #REF! |  |  |  | SIEVE RESULTS:
4 | 4.75 | 2.189018 | #REF!
10 | 2 | 0 | #REF! |  |  |  | Sieve | D (mm) | % Finer
40 | 0.425 | 0 | #REF! |  |  |  | 4 | 4.75 | 100
200 | 0.075 | 0.03756471 | #REF! |  |  |  | 10 | 2 | 100
|  | 0.01187901 | #REF! |  |  |  | 40 | 0.425 | 100
|  | 0.009200249 | #REF! |  |  |  | 100 | 0.15 | 100
|  | 0.006624784 | #REF! |  |  |  | 200 | 0.075 | 98.8965
|  | 0.003359456 | #REF! |  |  |  | Pan | 0.03756471 | 2.189018
|  | 0.002524584 | #REF!
|  | 0.001828472 | #REF!
|  | 0.0009423425 | #REF!
|  | 0.0003985886 | #REF!
|  | 0 | #REF!
|  | 0 | #REF!
|  | 0 | #REF!
| Tested By: |  | Calculated By: |  |  |  | Checked By:

## Hydrometer Analysis_MB2
Particle Size Distribution Using Hydrometer Analysis
ASTM D7928
Project Name: | Mangrove-Mudflat Coastlines Impacted by Sea Level Rise (SLR) & Storms:Hydrodynamics and Sediment Dynamics, Chateau Margot Mangroves, Guyana |  |  |  |  | Sample #:
Location: | Chateau Margot, E.C.D, Guyana |  |  |  |  | Sample Depth: | 1m
Description: | Frame # 2 from Mangrove Edge |  |  |  |  | Boring No:
Estimated Moist Mass |  |  | Dry Mass of Soil from Water Content |  |  |  | Dry Mass of Soil Direct Meas.
W (%) |  |  |  | Tare #: |  |  |  | Tare #:
%est: |  |  |  | Wet Soil + Tare (g): | 187.9 |  |  | M + Tare (g):
M (g): |  |  |  | Tare Mass (g): | 32.4 |  |  | Tare Mass (g):
|  |  |  | Dry Soil + Tare (g): | 186.9 |  |  | M (g):
Mass of Moist Soil, M (g) |  |  |  | Dry Mass, M (g): | 154.5 |  |  | Dry Mass (g):
|  |  |  | Water Content (%): | 79.01043
Dispersion/Mixing
Date Dipersion Mixed: |  |  | Despersion Device: |  |  | Cup & Mixer | Air Jet
Mixing Method | Agitator |  |  | Amount of Despersion (g): |  | 5
| Tipping Time |  | Direct Add |  |  | Dissolved in 100mL Water
Hydrometer ID | [6 empty] | No. 200 Wash Information
151 H | 152H | [6 empty] | Container #:
Container Mass (g):
Sedimenataion Cylinder #: | [7 empty] | Dry Mass Retained After Washing + Tare (g):
Starting Date: | 2020-01-14 | [6 empty] | Dry Mass Retained After WashingOver #200 Sieve (g):
Starting Time: | 2020-01-14 08:00 | [6 empty] | % Passing the # 200 Sieve
[7 empty] | Specific Gravity of Soil |  |  | 11.04787 | B
[6 empty] | Assumed |  | Measured | 2.65057 |  | R152
| Elapsed Time, T (min) | Hydrometer Reading, rm | Temp (°C) | Offset, rdm | Effective Depth, Hm | D (mm) | Mass Percent (%) Finer, Nm
| 0.1 | 38 | 27 | 5.58928 | 9.827211 | 0.04271494 | 2.050637 |  |  | 1 | meniscus correction
| 1 | 38 | 27 | 5.58928 | 9.827211 | 0.01350765 | 2.050637 |  |  | 60 | volume of hydrometer bulb
| 2 | 36 | 27 | 5.58928 | 10.16567 | 0.009714438 | 1.924096 |  |  | 32.16991 | cross sectional area of cylinder
| 4 | 36 | 27 | 5.58928 | 10.16567 | 0.006869145 | 1.924096
| 15 | 33 | 27 | 5.58928 | 10.67336 | 0.003634709 | 1.734285 |  |  |  | viscosity of water
| 30 | 32 | 27 | 5.58928 | 10.8426 | 0.002590423 | 1.671015
| 60 | 29 | 27 | 5.58928 | 11.35029 | 0.001874099 | 1.481204 |  |  | 1000 | volume of suspension
| 240 | 25 | 27 | 5.58928 | 12.02721 | 0.0009645871 | 1.228123 |  |  |  | viscosity of water
| 1440 | 21 | 27 | 5.58928 | 12.70413 | 0.0004047212 | 0.9750412 |  |  |  | mass density of water
acceleration due to gravity
Sieve | Diameter (mm) | 100 | #REF! |  |  | 9
|  | 99.6965 | #REF! |  |  |  | SIEVE RESULTS:
4 | 4.75 | 1.565435 | #REF!
10 | 2 | 0 | #REF! |  |  |  | Sieve | D (mm) | % Finer
40 | 0.425 | 0 | #REF! |  |  |  | 4 | 4.75 | 100
200 | 0.075 | 0.04271494 | #REF! |  |  |  | 10 | 2 | 100
|  | 0.01350765 | #REF! |  |  |  | 40 | 0.425 | 100
|  | 0.009714438 | #REF! |  |  |  | 100 | 0.15 | 100
|  | 0.006869145 | #REF! |  |  |  | 200 | 0.075 | 99.6965
|  | 0.003634709 | #REF! |  |  |  | Pan | 0.04271494 | 1.565435
|  | 0.002590423 | #REF!
|  | 0.001874099 | #REF!
|  | 0.0009645871 | #REF!
|  | 0.0004047212 | #REF!
|  | 0 | #REF!
|  | 0 | #REF!
|  | 0 | #REF!
| Tested By: |  | Calculated By: |  |  |  | Checked By:

## Hydrometer Analysis_MB3
Particle Size Distribution Using Hydrometer Analysis
ASTM D7928
Project Name: | Mangrove-Mudflat Coastlines Impacted by Sea Level Rise (SLR) & Storms:Hydrodynamics and Sediment Dynamics, Chateau Margot Mangroves, Guyana |  |  |  |  | Sample #:
Location: | Chateau Margot, E.C.D, Guyana |  |  |  |  | Sample Depth: | 1m
Description: | Frame # 3 from Mangrove Edge |  |  |  |  | Boring No:
Estimated Moist Mass |  |  | Dry Mass of Soil from Water Content |  |  |  | Dry Mass of Soil Direct Meas.
W (%) |  |  |  | Tare #: |  |  |  | Tare #:
%est: |  |  |  | Wet Soil + Tare (g): |  |  |  | M + Tare (g):
M (g): |  |  |  | Tare Mass (g): |  |  |  | Tare Mass (g):
|  |  |  | Dry Soil + Tare (g): |  |  |  | M (g):
Mass of Moist Soil, M (g) |  |  |  | Dry Mass, M (g): |  |  |  | Dry Mass (g):
|  |  |  | Water Content (%): | 47.22238
Dispersion/Mixing
Date Dipersion Mixed: |  |  | Despersion Device: |  |  | Cup & Mixer | Air Jet
Mixing Method | Agitator |  |  | Amount of Despersion (g): |  | 5
| Tipping Time |  | Direct Add |  |  | Dissolved in 100mL Water
Hydrometer ID | [6 empty] | No. 200 Wash Information
151 H | 152H | [6 empty] | Container #:
Container Mass (g):
Sedimenataion Cylinder #: | [7 empty] | Dry Mass Retained After Washing + Tare (g):
Starting Date: | 2020-01-14 | [6 empty] | Dry Mass Retained After WashingOver #200 Sieve (g):
Starting Time: | 2020-01-14 08:00 | [6 empty] | % Passing the # 200 Sieve
[7 empty] | Specific Gravity of Soil |  |  | 11.04787 | B
[6 empty] | Assumed |  | Measured | 2.663279 |  | R152
| Elapsed Time, T (min) | Hydrometer Reading, rm | Temp (°C) | Offset, rdm | Effective Depth, Hm | D (mm) | Mass Percent (%) Finer, Nm
| 0.1 | 28 | 27 | 5.58928 | 11.51952 | 0.04606978 | 2.365585 |  |  | 1 | meniscus correction
| 1 | 25 | 27 | 5.58928 | 12.02721 | 0.01488612 | 2.048917 |  |  | 60 | volume of hydrometer bulb
| 2 | 22 | 27 | 5.58928 | 12.5349 | 0.01074594 | 1.732249 |  |  | 32.16991 | cross sectional area of cylinder
| 4 | 20 | 27 | 5.58928 | 12.87336 | 0.007700431 | 1.521137
| 15 | 18 | 27 | 5.58928 | 13.21183 | 0.004028421 | 1.310026 |  |  |  | viscosity of water
| 30 | 16 | 27 | 5.58928 | 13.55029 | 0.00288478 | 1.098914
| 60 | 15 | 27 | 5.58928 | 13.71952 | 0.002052546 | 0.9933576 |  |  | 1000 | volume of suspension
| 240 | 15 | 27 | 5.58928 | 13.71952 | 0.001026273 | 0.9933576 |  |  |  | viscosity of water
| 1440 | 13 | 27 | 5.58928 | 14.05798 | 0.0004241107 | 0.7822457 |  |  |  | mass density of water
acceleration due to gravity
Sieve | Diameter (mm) | 100 | #REF! |  |  | 9
|  | 99.072 | #REF! |  |  |  | SIEVE RESULTS:
4 | 4.75 | 2.365585 | #REF!
10 | 2 | 0 | #REF! |  |  |  | Sieve | D (mm) | % Finer
40 | 0.425 | 0 | #REF! |  |  |  | 4 | 4.75 | 100
200 | 0.075 | 0.04606978 | #REF! |  |  |  | 10 | 2 | 100
|  | 0.01488612 | #REF! |  |  |  | 40 | 0.425 | 100
|  | 0.01074594 | #REF! |  |  |  | 100 | 0.15 | 100
|  | 0.007700431 | #REF! |  |  |  | 200 | 0.075 | 99.072
|  | 0.004028421 | #REF! |  |  |  | Pan | 0.04606978 | 2.365585
|  | 0.00288478 | #REF!
|  | 0.002052546 | #REF!
|  | 0.001026273 | #REF!
|  | 0.0004241107 | #REF!
|  | 0 | #REF!
|  | 0 | #REF!
|  | 0 | #REF!
| Tested By: |  | Calculated By: |  |  |  | Checked By:

## Hydrometer Analysis_MB4
Particle Size Distribution Using Hydrometer Analysis
ASTM D7928
Project Name: | Mangrove-Mudflat Coastlines Impacted by Sea Level Rise (SLR) & Storms:Hydrodynamics and Sediment Dynamics, Chateau Margot Mangroves, Guyana |  |  |  |  | Sample #:
Location: | Chateau Margot, E.C.D, Guyana |  |  |  |  | Sample Depth: | 1m
Description: | Frame # 4 from Mangrove Edge |  |  |  |  | Boring No:
Estimated Moist Mass |  |  | Dry Mass of Soil from Water Content |  |  |  | Dry Mass of Soil Direct Meas.
W (%) |  |  |  | Tare #: |  |  |  | Tare #:
%est: |  |  |  | Wet Soil + Tare (g): |  |  |  | M + Tare (g):
M (g): |  |  |  | Tare Mass (g): |  |  |  | Tare Mass (g):
|  |  |  | Dry Soil + Tare (g): |  |  |  | M (g):
Mass of Moist Soil, M (g) |  |  |  | Dry Mass, M (g): |  |  |  | Dry Mass (g):
|  |  |  | Water Content (%): | 87.813
Dispersion/Mixing
Date Dipersion Mixed: |  |  | Despersion Device: |  |  | Cup & Mixer | Air Jet
Mixing Method | Agitator |  |  | Amount of Despersion (g): |  | 5
| Tipping Time |  | Direct Add |  |  | Dissolved in 100mL Water
Hydrometer ID | [6 empty] | No. 200 Wash Information
151 H | 152H | [6 empty] | Container #:
Container Mass (g):
Sedimenataion Cylinder #: | [7 empty] | Dry Mass Retained After Washing + Tare (g):
Starting Date: | 2020-01-14 | [6 empty] | Dry Mass Retained After WashingOver #200 Sieve (g):
Starting Time: | 2020-01-14 08:00 | [6 empty] | % Passing the # 200 Sieve
[7 empty] | Specific Gravity of Soil |  |  | 11.04787 | B
[6 empty] | Assumed |  | Measured | 2.644772 |  | R152
| Elapsed Time, T (min) | Hydrometer Reading, rm | Temp (°C) | Offset, rdm | Effective Depth, Hm | D (mm) | Mass Percent (%) Finer, Nm
| 0.1 | 42 | 27 | 5.58928 | 9.150288 | 0.04129012 | 2.075545 |  |  | 1 | meniscus correction
| 1 | 41 | 27 | 5.58928 | 9.319518 | 0.01317727 | 2.018541 |  |  | 60 | volume of hydrometer bulb
| 2 | 39 | 27 | 5.58928 | 9.65798 | 0.009485427 | 1.904534 |  |  | 32.16991 | cross sectional area of cylinder
| 4 | 35 | 27 | 5.58928 | 10.3349 | 0.006938282 | 1.676519
| 15 | 31 | 27 | 5.58928 | 11.01183 | 0.003698391 | 1.448504 |  |  |  | viscosity of water
| 30 | 30 | 27 | 5.58928 | 11.18106 | 0.002635176 | 1.391501
| 60 | 30 | 27 | 5.58928 | 11.18106 | 0.00186335 | 1.391501 |  |  | 1000 | volume of suspension
| 240 | 25 | 27 | 5.58928 | 12.02721 | 0.0009662858 | 1.106482 |  |  |  | viscosity of water
| 1440 | 21 | 27 | 5.58928 | 12.70413 | 0.0004054339 | 0.8784677 |  |  |  | mass density of water
acceleration due to gravity
Sieve | Diameter (mm) | 100 | #REF! |  |  | 9
|  | 98.873 | #REF! |  |  |  | SIEVE RESULTS:
4 | 4.75 | 2.075545 | #REF!
10 | 2 | 0 | #REF! |  |  |  | Sieve | D (mm) | % Finer
40 | 0.425 | 0 | #REF! |  |  |  | 4 | 4.75 | 100
200 | 0.075 | 0.04129012 | #REF! |  |  |  | 10 | 2 | 100
|  | 0.01317727 | #REF! |  |  |  | 40 | 0.425 | 100
|  | 0.009485427 | #REF! |  |  |  | 100 | 0.15 | 100
|  | 0.006938282 | #REF! |  |  |  | 200 | 0.075 | 98.873
|  | 0.003698391 | #REF! |  |  |  | Pan | 0.04129012 | 2.075545
|  | 0.002635176 | #REF!
|  | 0.00186335 | #REF!
|  | 0.0009662858 | #REF!
|  | 0.0004054339 | #REF!
|  | 0 | #REF!
|  | 0 | #REF!
|  | 0 | #REF!
| Tested By: |  | Calculated By: |  |  |  | Checked By:

## Hydrometer Analysis_MB5
Particle Size Distribution Using Hydrometer Analysis
ASTM D7928
Project Name: | Mangrove-Mudflat Coastlines Impacted by Sea Level Rise (SLR) & Storms:Hydrodynamics and Sediment Dynamics, Chateau Margot Mangroves, Guyana |  |  |  |  | Sample #:
Location: | Chateau Margot, E.C.D, Guyana |  |  |  |  | Sample Depth: | 1m
Description: | Frame # 5 from Mangrove Edge |  |  |  |  | Boring No:
Estimated Moist Mass |  |  | Dry Mass of Soil from Water Content |  |  |  | Dry Mass of Soil Direct Meas.
W (%) |  |  |  | Tare #: |  |  |  | Tare #:
%est: |  |  |  | Wet Soil + Tare (g): |  |  |  | M + Tare (g):
M (g): |  |  |  | Tare Mass (g): |  |  |  | Tare Mass (g):
|  |  |  | Dry Soil + Tare (g): |  |  |  | M (g):
Mass of Moist Soil, M (g) |  |  |  | Dry Mass, M (g): |  |  |  | Dry Mass (g):
|  |  |  | Water Content (%): | 60.53622
Dispersion/Mixing
Date Dipersion Mixed: |  |  | Despersion Device: |  |  | Cup & Mixer | Air Jet
Mixing Method | Agitator |  |  | Amount of Despersion (g): |  | 5
| Tipping Time |  | Direct Add |  |  | Dissolved in 100mL Water
Hydrometer ID | [6 empty] | No. 200 Wash Information
151 H | 152H | [6 empty] | Container #:
Container Mass (g):
Sedimenataion Cylinder #: | [7 empty] | Dry Mass Retained After Washing + Tare (g):
Starting Date: | 2020-01-14 | [6 empty] | Dry Mass Retained After WashingOver #200 Sieve (g):
Starting Time: | 2020-01-14 08:00 | [6 empty] | % Passing the # 200 Sieve
[7 empty] | Specific Gravity of Soil |  |  | 11.04787 | B
[6 empty] | Assumed |  | Measured | 2.644772 |  | R152
| Elapsed Time, T (min) | Hydrometer Reading, rm | Temp (°C) | Offset, rdm | Effective Depth, Hm | D (mm) | Mass Percent (%) Finer, Nm
| 0.1 | 31 | 27 | 5.58928 | 11.01183 | 0.04529585 | 2.10118 |  |  | 1 | meniscus correction
| 1 | 28 | 27 | 5.58928 | 11.51952 | 0.01465028 | 1.853114 |  |  | 60 | volume of hydrometer bulb
| 2 | 26 | 27 | 5.58928 | 11.85798 | 0.0105104 | 1.687737 |  |  | 32.16991 | cross sectional area of cylinder
| 4 | 25 | 27 | 5.58928 | 12.02721 | 0.007484817 | 1.605048
| 15 | 24 | 27 | 5.58928 | 12.19644 | 0.003892241 | 1.522359 |  |  |  | viscosity of water
| 30 | 23 | 27 | 5.58928 | 12.36567 | 0.002771258 | 1.43967
| 60 | 21 | 27 | 5.58928 | 12.70413 | 0.001986212 | 1.274293 |  |  | 1000 | volume of suspension
| 240 | 39 | 27 | 5.58928 | 9.65798 | 0.0008658971 | 2.76269 |  |  |  | viscosity of water
| 1440 | 28 | 27 | 5.58928 | 11.51952 | 0.0003860688 | 1.853114 |  |  |  | mass density of water
acceleration due to gravity
Sieve | Diameter (mm) | 100 | #REF! |  |  | 9
|  | 99.6035 | #REF! |  |  |  | SIEVE RESULTS:
4 | 4.75 | 2.10118 | #REF!
10 | 2 | 0 | #REF! |  |  |  | Sieve | D (mm) | % Finer
40 | 0.425 | 0 | #REF! |  |  |  | 4 | 4.75 | 100
200 | 0.075 | 0.04529585 | #REF! |  |  |  | 10 | 2 | 100
|  | 0.01465028 | #REF! |  |  |  | 40 | 0.425 | 100
|  | 0.0105104 | #REF! |  |  |  | 100 | 0.15 | 100
|  | 0.007484817 | #REF! |  |  |  | 200 | 0.075 | 99.6035
|  | 0.003892241 | #REF! |  |  |  | Pan | 0.04529585 | 2.10118
|  | 0.002771258 | #REF!
|  | 0.001986212 | #REF!
|  | 0.0008658971 | #REF!
|  | 0.0003860688 | #REF!
|  | 0 | #REF!
|  | 0 | #REF!
|  | 0 | #REF!
| Tested By: |  | Calculated By: |  |  |  | Checked By:

## Hydrometer Analysis_MB6
Particle Size Distribution Using Hydrometer Analysis
ASTM D7928
Project Name: | Mangrove-Mudflat Coastlines Impacted by Sea Level Rise (SLR) & Storms:Hydrodynamics and Sediment Dynamics, Chateau Margot Mangroves, Guyana |  |  |  |  | Sample #:
Location: | Chateau Margot, E.C.D, Guyana |  |  |  |  | Sample Depth: | 1m
Description: | Frame # 1 from Seawall |  |  |  |  | Boring No:
Estimated Moist Mass |  |  | Dry Mass of Soil from Water Content |  |  |  | Dry Mass of Soil Direct Meas.
W (%) |  |  |  | Tare #: |  |  |  | Tare #:
%est: |  |  |  | Wet Soil + Tare (g): |  |  |  | M + Tare (g):
M (g): |  |  |  | Tare Mass (g): |  |  |  | Tare Mass (g):
|  |  |  | Dry Soil + Tare (g): |  |  |  | M (g):
Mass of Moist Soil, M (g) |  |  |  | Dry Mass, M (g): |  |  |  | Dry Mass (g):
|  |  |  | Water Content (%): | 116.9816
Dispersion/Mixing
Date Dipersion Mixed: |  |  | Despersion Device: |  |  | Cup & Mixer | Air Jet
Mixing Method | Agitator |  |  | Amount of Despersion (g): |  | 5
| Tipping Time |  | Direct Add |  |  | Dissolved in 100mL Water
Hydrometer ID | [6 empty] | No. 200 Wash Information
151 H | 152H | [6 empty] | Container #:
Container Mass (g):
Sedimenataion Cylinder #: | [7 empty] | Dry Mass Retained After Washing + Tare (g):
Starting Date: | 2020-01-14 | [6 empty] | Dry Mass Retained After WashingOver #200 Sieve (g):
Starting Time: | 2020-01-14 10:52 | [6 empty] | % Passing the # 200 Sieve
[7 empty] | Specific Gravity of Soil |  |  | 11.04787 | B
[6 empty] | Assumed |  | Measured | 2.637036 |  | R152
| Elapsed Time, T (min) | Hydrometer Reading, rm | Temp (°C) | Offset, rdm | Effective Depth, Hm | D (mm) | Mass Percent (%) Finer, Nm
| 0.1 | 52 | 27 | 5.58928 | 7.45798 | 0.03736484 | 1.989472 |  |  | 1 | meniscus correction
| 1 | 52 | 27 | 5.58928 | 7.45798 | 0.0118158 | 1.989472 |  |  | 60 | volume of hydrometer bulb
| 2 | 52 | 27 | 5.58928 | 7.45798 | 0.008355031 | 1.989472 |  |  | 32.16991 | cross sectional area of cylinder
| 4 | 52 | 27 | 5.58928 | 7.45798 | 0.005907899 | 1.989472
| 15 | 50 | 27 | 5.58928 | 7.796441 | 0.003119285 | 1.903739 |  |  |  | viscosity of water
| 30 | 47 | 27 | 5.58928 | 8.304134 | 0.00227635 | 1.775139
| 60 | 44 | 27 | 5.58928 | 8.811826 | 0.001658096 | 1.646539 |  |  | 1000 | volume of suspension
| 240 | 37 | 27 | 5.58928 | 9.996441 | 0.000883018 | 1.346472 |  |  |  | viscosity of water
| 1440 | 32 | 27 | 5.58928 | 10.8426 | 0.0003754377 | 1.132139 |  |  |  | mass density of water
acceleration due to gravity
Sieve | Diameter (mm) | 100 | #REF! |  |  | 9
|  | 99.4095 | #REF! |  |  |  | SIEVE RESULTS:
4 | 4.75 | 1.989472 | #REF!
10 | 2 | 0 | #REF! |  |  |  | Sieve | D (mm) | % Finer
40 | 0.425 | 0 | #REF! |  |  |  | 4 | 4.75 | 100
200 | 0.075 | 0.03736484 | #REF! |  |  |  | 10 | 2 | 100
|  | 0.0118158 | #REF! |  |  |  | 40 | 0.425 | 100
|  | 0.008355031 | #REF! |  |  |  | 100 | 0.15 | 100
|  | 0.005907899 | #REF! |  |  |  | 200 | 0.075 | 99.4095
|  | 0.003119285 | #REF! |  |  |  | Pan | 0.03736484 | 1.989472
|  | 0.00227635 | #REF!
|  | 0.001658096 | #REF!
|  | 0.000883018 | #REF!
|  | 0.0003754377 | #REF!
|  | 0 | #REF!
|  | 0 | #REF!
|  | 0 | #REF!
| Tested By: |  | Calculated By: |  |  |  | Checked By:

## Hydrometer Analysis_MB7
Particle Size Distribution Using Hydrometer Analysis
ASTM D7928
Project Name: | Mangrove-Mudflat Coastlines Impacted by Sea Level Rise (SLR) & Storms:Hydrodynamics and Sediment Dynamics, Chateau Margot Mangroves, Guyana |  |  |  |  | Sample #:
Location: | Chateau Margot, E.C.D, Guyana |  |  |  |  | Sample Depth: | 1m
Description: | Frame # 2 from Seawall |  |  |  |  | Boring No:
Estimated Moist Mass |  |  | Dry Mass of Soil from Water Content |  |  |  | Dry Mass of Soil Direct Meas.
W (%) |  |  |  | Tare #: |  |  |  | Tare #:
%est: |  |  |  | Wet Soil + Tare (g): |  |  |  | M + Tare (g):
M (g): |  |  |  | Tare Mass (g): |  |  |  | Tare Mass (g):
|  |  |  | Dry Soil + Tare (g): |  |  |  | M (g):
Mass of Moist Soil, M (g) |  |  |  | Dry Mass, M (g): |  |  |  | Dry Mass (g):
|  |  |  | Water Content (%): | 116.713
Dispersion/Mixing
Date Dipersion Mixed: |  |  | Despersion Device: |  |  | Cup & Mixer | Air Jet
Mixing Method | Agitator |  |  | Amount of Despersion (g): |  | 5
| Tipping Time |  | Direct Add |  |  | Dissolved in 100mL Water
Hydrometer ID | [6 empty] | No. 200 Wash Information
151 H | 152H | [6 empty] | Container #:
Container Mass (g):
Sedimenataion Cylinder #: | [7 empty] | Dry Mass Retained After Washing + Tare (g):
Starting Date: | 2020-01-14 | [6 empty] | Dry Mass Retained After WashingOver #200 Sieve (g):
Starting Time: | 2020-01-14 10:52 | [6 empty] | % Passing the # 200 Sieve
[7 empty] | Specific Gravity of Soil |  |  | 11.04787 | B
[6 empty] | Assumed |  | Measured | 2.655607 |  | R152
| Elapsed Time, T (min) | Hydrometer Reading, rm | Temp (°C) | Offset, rdm | Effective Depth, Hm | D (mm) | Mass Percent (%) Finer, Nm
| 0.1 | 52 | 27 | 5.58928 | 7.45798 | 0.03715468 | 1.985568 |  |  | 1 | meniscus correction
| 1 | 52 | 27 | 5.58928 | 7.45798 | 0.01174934 | 1.985568 |  |  | 60 | volume of hydrometer bulb
| 2 | 52 | 27 | 5.58928 | 7.45798 | 0.008308039 | 1.985568 |  |  | 32.16991 | cross sectional area of cylinder
| 4 | 51 | 27 | 5.58928 | 7.627211 | 0.005940949 | 1.942786
| 15 | 48 | 27 | 5.58928 | 8.134903 | 0.003168352 | 1.814438 |  |  |  | viscosity of water
| 30 | 45 | 27 | 5.58928 | 8.642595 | 0.002309215 | 1.68609
| 60 | 44 | 27 | 5.58928 | 8.811826 | 0.001648771 | 1.643308 |  |  | 1000 | volume of suspension
| 240 | 36 | 27 | 5.58928 | 10.16567 | 0.0008854527 | 1.301048 |  |  |  | viscosity of water
| 1440 | 32 | 27 | 5.58928 | 10.8426 | 0.0003733261 | 1.129918 |  |  |  | mass density of water
acceleration due to gravity
Sieve | Diameter (mm) | 100 | #REF! |  |  | 9
|  | 98.923 | #REF! |  |  |  | SIEVE RESULTS:
4 | 4.75 | 1.985568 | #REF!
10 | 2 | 0 | #REF! |  |  |  | Sieve | D (mm) | % Finer
40 | 0.425 | 0 | #REF! |  |  |  | 4 | 4.75 | 100
200 | 0.075 | 0.03715468 | #REF! |  |  |  | 10 | 2 | 100
|  | 0.01174934 | #REF! |  |  |  | 40 | 0.425 | 100
|  | 0.008308039 | #REF! |  |  |  | 100 | 0.15 | 100
|  | 0.005940949 | #REF! |  |  |  | 200 | 0.075 | 98.923
|  | 0.003168352 | #REF! |  |  |  | Pan | 0.03715468 | 1.985568
|  | 0.002309215 | #REF!
|  | 0.001648771 | #REF!
|  | 0.0008854527 | #REF!
|  | 0.0003733261 | #REF!
|  | 0 | #REF!
|  | 0 | #REF!
|  | 0 | #REF!
| Tested By: |  | Calculated By: |  |  |  | Checked By:

## Hydrometer Analysis_MB8
Particle Size Distribution Using Hydrometer Analysis
ASTM D7928
Project Name: | Mangrove-Mudflat Coastlines Impacted by Sea Level Rise (SLR) & Storms:Hydrodynamics and Sediment Dynamics, Chateau Margot Mangroves, Guyana |  |  |  |  | Sample #:
Location: | Chateau Margot, E.C.D, Guyana |  |  |  |  | Sample Depth: | 1m
Description: | Frame # 3 from Seawall |  |  |  |  | Boring No:
Estimated Moist Mass |  |  | Dry Mass of Soil from Water Content |  |  |  | Dry Mass of Soil Direct Meas.
W (%) |  |  |  | Tare #: |  |  |  | Tare #:
%est: |  |  |  | Wet Soil + Tare (g): |  |  |  | M + Tare (g):
M (g): |  |  |  | Tare Mass (g): |  |  |  | Tare Mass (g):
|  |  |  | Dry Soil + Tare (g): |  |  |  | M (g):
Mass of Moist Soil, M (g) |  |  |  | Dry Mass, M (g): |  |  |  | Dry Mass (g):
|  |  |  | Water Content (%): | 95.34087
Dispersion/Mixing
Date Dipersion Mixed: |  |  | Despersion Device: |  |  | Cup & Mixer | Air Jet
Mixing Method | Agitator |  |  | Amount of Despersion (g): |  | 5
| Tipping Time |  | Direct Add |  |  | Dissolved in 100mL Water
Hydrometer ID | [6 empty] | No. 200 Wash Information
151 H | 152H | [6 empty] | Container #:
Container Mass (g):
Sedimenataion Cylinder #: | [7 empty] | Dry Mass Retained After Washing + Tare (g):
Starting Date: | 2020-01-14 | [6 empty] | Dry Mass Retained After WashingOver #200 Sieve (g):
Starting Time: | 2020-01-14 10:52 | [6 empty] | % Passing the # 200 Sieve
[7 empty] | Specific Gravity of Soil |  |  | 11.04787 | B
[6 empty] | Assumed |  | Measured | 2.670061 |  | R152
| Elapsed Time, T (min) | Hydrometer Reading, rm | Temp (°C) | Offset, rdm | Effective Depth, Hm | D (mm) | Mass Percent (%) Finer, Nm
| 0.1 | 53 | 26 | 5.99815 | 7.288749 | 0.03659747 | 2.4536 |  |  | 1 | meniscus correction
| 1 | 53 | 26 | 5.99815 | 7.288749 | 0.01157314 | 2.4536 |  |  | 60 | volume of hydrometer bulb
| 2 | 50 | 26 | 5.99815 | 7.796441 | 0.008463652 | 2.296994 |  |  | 32.16991 | cross sectional area of cylinder
| 4 | 48 | 26 | 5.99815 | 8.134903 | 0.006113231 | 2.192589
| 15 | 45 | 26 | 5.99815 | 8.642595 | 0.003253876 | 2.035983 |  |  |  | viscosity of water
| 30 | 43 | 26 | 5.99815 | 8.981057 | 0.002345458 | 1.931578
| 60 | 40 | 26 | 5.99815 | 9.488749 | 0.001704721 | 1.774972 |  |  | 1000 | volume of suspension
| 240 | 33 | 26 | 5.99815 | 10.67336 | 0.0009040025 | 1.409556 |  |  |  | viscosity of water
| 1440 | 27 | 27 | 5.58928 | 11.68875 | 0.0003862134 | 1.117687 |  |  | 0.99679 | mass density of water
acceleration due to gravity
Sieve | Diameter (mm) | 100 | #REF! |  |  | 9
|  | 99.3075 | #REF! |  |  |  | SIEVE RESULTS:
4 | 4.75 | 2 | #REF!
10 | 2 | 0 | #REF! |  |  |  | Sieve | D (mm) | % Finer
40 | 0.425 | 0 | #REF! |  |  |  | 4 | 4.75 | 100
200 | 0.075 | 0.03659747 | #REF! |  |  |  | 10 | 2 | 100
|  | 0.01157314 | #REF! |  |  |  | 40 | 0.425 | 100
|  | 0.008463652 | #REF! |  |  |  | 100 | 0.15 | 100
|  | 0.006113231 | #REF! |  |  |  | 200 | 0.075 | 99.3075
|  | 0.003253876 | #REF! |  |  |  | Pan | 0.037 | 2
|  | 0.002345458 | #REF!
|  | 0.001704721 | #REF!
|  | 0.0009040025 | #REF!
|  | 0.0003862134 | #REF!
|  | 0 | #REF!
|  | 0 | #REF!
|  | 0 | #REF!
| Tested By: |  | Calculated By: |  |  |  | Checked By: