## UD parts Figure SI 3
Nozzle | LW | T printing | LH | Speed | ClampingLength | Modulus | MaxStress | AVG | STDV
0.4 | 0.2 | 295 | 0.05 | 35 | 65 | 17.55 | 377.3 | 19.36667 | 1.699722
0.4 | 0.2 | 295 | 0.05 | 35 | 65 | 17.5 | 367.2
0.4 | 0.2 | 295 | 0.05 | 35 | 65 | 19.52 | 442.3
0.4 | 0.2 | 295 | 0.05 | 35 | 65 | 20.54 | 405
0.4 | 0.2 | 295 | 0.05 | 35 | 65 | 18.76 | 407.2
0.4 | 0.3 | 295 | 0.05 | 35 | 65 | 22.33 | 463.1
0.4 | 0.3 | 295 | 0.05 | 35 | 65 | 21.82 | 476.9 | 22.1375 | 0.522799
0.4 | 0.3 | 295 | 0.05 | 35 | 65 | 22.36 | 507.2
0.4 | 0.3 | 295 | 0.05 | 35 | 65 | 22.87 | 507.7
0.4 | 0.3 | 295 | 0.05 | 35 | 65 | 21.5 | 446.4
0.4 | 0.4 | 295 | 0.05 | 35 | 65 | 16.83 | 372.4 | 17.858 | 2.418887
0.4 | 0.4 | 295 | 0.05 | 35 | 65 | 17.39 | 394.4
0.4 | 0.4 | 295 | 0.05 | 35 | 65 | 22.57 | 550.2
0.4 | 0.4 | 295 | 0.05 | 35 | 65 | 16.8 | 342.5
0.4 | 0.4 | 295 | 0.05 | 35 | 65 | 15.7 | 323.9
0.4 | 0.5 | 295 | 0.05 | 35 | 65 | 14.34 | 272.4 | 17.416 | 1.679602
0.4 | 0.5 | 295 | 0.05 | 35 | 65 | 17.09 | 294.6
0.4 | 0.5 | 295 | 0.05 | 35 | 65 | 19.07 | 431.2
0.4 | 0.5 | 295 | 0.05 | 35 | 65 | 18.66 | 429.3
0.4 | 0.5 | 295 | 0.05 | 35 | 65 | 17.92 | 379.6
0.4 | 0.6 | 295 | 0.05 | 35 | 65 | 12.59 | 261.4 | 14.002 | 1.138339
0.4 | 0.6 | 295 | 0.05 | 35 | 65 | 16.08 | 334.4
0.4 | 0.6 | 295 | 0.05 | 35 | 65 | 13.89 | 315.4
0.4 | 0.6 | 295 | 0.05 | 35 | 65 | 13.7 | 303.7
0.4 | 0.6 | 295 | 0.05 | 35 | 65 | 13.75 | 279.3