## Fig 2
Figure 2
Name | Wavelength | Amplitude | Young's modulus | Std YM | UTS | Std UTS | SBS | Std SBS
| (mm) | (mm) | (GPa) |  | (MPa) |  | (MPa)
| 2 | 0.2 | 9.120726 | 0.6249627 | 120.4801 | 5.646842 | 15.01493 | 0.8887731
| 2 | 0.4 | 4.957611 | 0.1293007 | 66.21047 | 1.358493 | 12.37578 | 0.5541747
| 2 | 0.6 | 3.79654 | 0.1488751 | 49.60848 | 2.51667 | 12.34015 | 1.993519
| 4 | 0.2 | 11.90508 | 0.7520683 | 163.6829 | 6.840255 | 15.51194 | 1.671882
| 4 | 0.4 | 7.813779 | 0.3557637 | 87.57174 | 3.206086 | 11.23377 | 0.6005503
| 4 | 0.6 | 5.635647 | 0.1271891 | 57.0795 | 2.322154 | 10.48213 | 1.17736
Figure 3
| Wavelength | Amplitude | Young's modulus | Std YM | UTS | Std UTS | SBS | Std SBS
| (mm) | (mm) | (GPa) |  | (MPa) |  | (MPa)
| 0.5 | 0.045 | 5.490537 | 0* | 89.51928 | 0* | 18.69442 | 1.126965 | *only one data point was utilized for this category
| 1 |  | 7.734764 | 0.4747741 | 102.2351 | 2.926841 | 15.4541 | 1.135761
| 2 |  | 9.835306 | 0.6296911 | 129.3174 | 8.224823 | 13.59316 | 0.9435886
Figure 4
| Wavelength | Amplitude | SBS | Std SBS | Entry name in Fig4d.json
| (mm) | (mm) | (MPa)
| 1 | 0.2 | 16.55759 | 0.981916 | HE_D
| 1 | 0.4 | 14.23424 | 0.7218241 | HE_A
| 2 | 0.2 | 12.871 | 0.8395207 | HE_E
| 2 | 0.4 | 12.277 | 1.01112 | HE_B
Fig6
Fig 6b
|  | CrackArea | MM2 | CR2 | Multiplication factor | Exp. Winit/WUD
| Phi10 | 1.0154 | 1.0046 | 1.076 | 1.097596 | 0.8026928
| Phi15 | 1.0353 | 1.0103 | 1.1732 | 1.227124 | 1.222066
| Phi20 | 1.0642 | 1.0183 | 1.3137 | 1.423624 | 1.501405
| Maximum Force | Std | Winit | Std | Wprop | Std
| (N) |  | (mJ) |  | (mJ)
Phi10 | 68.23467 | 5.286134 | 30.53035 | 9.021061 | 35.25228 | 12.29089
Phi15 | 95.4313 | 8.787156 | 46.48116 | 9.076953 | 55.71141 | 8.90934
Phi20 | 104.9314 | 4.112716 | 57.1058 | 8.874856 | 175.5578 | 34.6712
UD | 81.1121 | 4.02126 | 38.03491 | 3.645609 | 52.92367 | 34.81778
Fig 6c
|  | Winit | Wprop | Sacorr
|  | (mJ) | (mJ)
| 'Phi20' | 62.333 | 185.3746 | 256.683
| 'Phi20' | 57.20669 | 182.0865 | 228.097
| 'Phi20' | 64.30991 | 208.2121 | 264.727
| 'Phi20' | 44.5736 | 126.558 | 236.837
| 'Phi15' | 41.76327 | 54.78969 | 159.008
| 'Phi15' | 46.11069 | 49.31753 | 153.655
| 'Phi15' | 62.07457 | 49.61649 | 142.408
| 'Phi15' | 43.33053 | 71.03946 | 191.094
| 'Phi15' | 39.12674 | 53.79388 | 185.364
| 'Phi10' | 22.06757 | 28.51039 | 104.833
| 'Phi10' | 20.41956 | 29.01323 | 112.861
| 'Phi10' | 36.69903 | 55.4834 | 122.069
| 'Phi10' | 32.45036 | 25.13471 | 120.57
| 'Phi10' | 41.01521 | 38.11967 | 134.353
| UD | 35.44901 | 19.50782 | 68.405
| UD | 36.62269 | 11.87332 | 37.461
| UD | 42.53283 | 89.19786 | 71.404
| UD | 41.25807 | 73.07517 | 78.514
| UD | 34.31193 | 70.96418 | 71.825