## Area Calulation 4PAV
4PAV |  |  | Low(-5~0) |  |  |  | High(-5~0) |  |  |  | Low Temperature | High Temperature | Sum
Frequency | G | phase angle | Frequency | G | Area | Area Sum | Frequency | G | Area | Area Sum | 28.04991 | 20.46217 | 48.51208
3.889495 | 8.152053 | 25.93654 | 3.889495 | 8.152053 |  | 28.04991 | 0 | 0 |  | 20.46217
3.741176 | 8.105398 | 26.56568 | 3.741176 | 8.105398 | 1.205642 |  | 0 | 0 | 0
3.5901 | 8.056653 | 27.21948 | 3.5901 | 8.056653 | 1.220845 |  | 0 | 0 | 0
3.440146 | 8.007026 | 27.88148 | 3.440146 | 8.007026 | 1.20441 |  | 0 | 0 | 0
3.290157 | 7.956127 | 28.55675 | 3.290157 | 7.956127 | 1.197144 |  | 0 | 0 | 0
3.139884 | 7.903842 | 29.24656 | 3.139884 | 7.903842 | 1.191667 |  | 0 | 0 | 0
2.989127 | 7.85007 | 29.95201 | 2.989127 | 7.85007 | 1.187502 |  | 0 | 0 | 0
2.840386 | 7.795698 | 30.6613 | 2.840386 | 7.795698 | 1.163589 |  | 0 | 0 | 0
2.688097 | 7.73865 | 31.40122 | 2.688097 | 7.73865 | 1.18285 |  | 0 | 0 | 0
2.539967 | 7.681798 | 31.72612 | 2.539967 | 7.681798 | 1.142119 |  | 0 | 0 | 0
2.51053 | 7.670338 | 32.13433 | 2.51053 | 7.670338 | 0.2259626 |  | 0 | 0 | 0
2.389665 | 7.622719 | 32.46606 | 2.389665 | 7.622719 | 0.9241924 |  | 0 | 0 | 0
2.362211 | 7.611773 | 32.89172 | 2.362211 | 7.611773 | 0.2091266 |  | 0 | 0 | 0
2.239547 | 7.562287 | 33.23344 | 2.239547 | 7.562287 | 0.9306527 |  | 0 | 0 | 0
2.211136 | 7.550687 | 33.66184 | 2.211136 | 7.550687 | 0.2146943 |  | 0 | 0 | 0
2.089498 | 7.50044 | 34.0088 | 2.089498 | 7.50044 | 0.9153909 |  | 0 | 0 | 0
2.061181 | 7.488603 | 34.44526 | 2.061181 | 7.488603 | 0.2122217 |  | 0 | 0 | 0
1.940951 | 7.437768 | 34.79799 | 1.940951 | 7.437768 | 0.8973033 |  | 0 | 0 | 0
1.911193 | 7.425038 | 35.23432 | 1.911193 | 7.425038 | 0.2211425 |  | 0 | 0 | 0
1.788468 | 7.371923 | 35.60238 | 1.788468 | 7.371923 | 0.9079759 |  | 0 | 0 | 0
1.760919 | 7.35986 | 36.05822 | 1.760919 | 7.35986 | 0.2029226 |  | 0 | 0 | 0
1.63992 | 7.306279 | 36.42313 | 1.63992 | 7.306279 | 0.8872912 |  | 0 | 0 | 0
1.610163 | 7.292951 | 36.87442 | 1.610163 | 7.292951 | 0.2172204 |  | 0 | 0 | 0
1.490187 | 7.238601 | 37.24642 | 1.490187 | 7.238601 | 0.8717188 |  | 0 | 0 | 0
1.461421 | 7.225423 | 37.71065 | 1.461421 | 7.225423 | 0.2080341 |  | 0 | 0 | 0
1.340344 | 7.169333 | 38.10319 | 1.340344 | 7.169333 | 0.8714382 |  | 0 | 0 | 0
1.309133 | 7.15471 | 38.16185 | 1.309133 | 7.15471 | 0.2235352 |  | 0 | 0 | 0
1.201397 | 7.103708 | 38.56103 | 1.201397 | 7.103708 | 0.7680685 |  | 0 | 0 | 0
1.190525 | 7.098516 | 38.94997 | 1.190525 | 7.098516 | 0.07720626 |  | 0 | 0 | 0
1.161002 | 7.084376 | 39.01063 | 1.161002 | 7.084376 | 0.2093577 |  | 0 | 0 | 0
1.053078 | 7.032163 | 39.42476 | 1.053078 | 7.032163 | 0.7617546 |  | 0 | 0 | 0
1.04028 | 7.025916 | 39.82258 | 1.04028 | 7.025916 | 0.08996174 |  | 0 | 0 | 0
1.010701 | 7.011435 | 39.88873 | 1.010701 | 7.011435 | 0.2076075 |  | 0 | 0 | 0
0.9020029 | 6.957686 | 40.30439 | 0.9020029 | 6.957686 | 0.7592054 |  | 0 | 0 | 0
0.8894944 | 6.951446 | 40.70755 | 0.8894944 | 6.951446 | 0.08699092 |  | 0 | 0 | 0
0.8605829 | 6.936981 | 40.77373 | 0.8605829 | 6.936981 | 0.2007676 |  | 0 | 0 | 0
0.7520484 | 6.882143 | 41.20064 | 0.7520484 | 6.882143 | 0.7499258 |  | 0 | 0 | 0
0.7105328 | 6.860942 | 41.60541 | 0.7105328 | 6.860942 | 0.2852763 |  | 0 | 0 | 0
0.60206 | 6.804956 | 41.6722 | 0.60206 | 6.804956 | 0.7411894 |  | 0 | 0 | 0
0.5619858 | 6.784056 | 42.50724 | 0.5619858 | 6.784056 | 0.2722845 |  | 0 | 0 | 0
0.4517864 | 6.725977 | 42.58555 | 0.4517864 | 6.725977 | 0.7443983 |  | 0 | 0 | 0
0.4095037 | 6.703455 | 43.44622 | 0.4095037 | 6.703455 | 0.2839166 |  | 0 | 0 | 0
0.30103 | 6.645074 | 43.51493 | 0.30103 | 6.645074 | 0.7239821 |  | 0 | 0 | 0
0.2609558 | 6.623285 | 44.37372 | 0.2609558 | 6.623285 | 0.2658596 |  | 0 | 0 | 0
0.1522883 | 6.563602 | 44.44459 | 0.1522883 | 6.563602 | 0.7164926 |  | 0 | 0 | 0
0.1112222 | 6.540817 | 44.91884 | 0.1112222 | 6.540817 | 0.2690742 |  | 0 | 0 | 0
0 | 6.478477 | 45.32118 | 0 | 0 | 0 |  | 0 | 0 | 0
-0.002770934 | 6.476913 | 45.40927 | 0 | 0 | 0 |  | -0.002770934 | 6.476913 | 0
-0.03862163 | 6.456612 | 45.86439 | 0 | 0 | 0 |  | -0.03862163 | 6.456612 | 0.2318379
-0.1481304 | 6.394005 | 46.28173 | 0 | 0 | 0 |  | -0.1481304 | 6.394005 | 0.7036276
-0.1510907 | 6.392303 | 46.35989 | 0 | 0 | 0 |  | -0.1510907 | 6.392303 | 0.01892589
-0.1884384 | 6.370733 | 46.83987 | 0 | 0 | 0 |  | -0.1884384 | 6.370733 | 0.2383348
-0.298432 | 6.306605 | 47.25428 | 0 | 0 | 0 |  | -0.298432 | 6.306605 | 0.6972131
-0.3021606 | 6.304413 | 47.33657 | 0 | 0 | 0 |  | -0.3021606 | 6.304413 | 0.02351083
-0.3386891 | 6.282907 | 47.8202 | 0 | 0 | 0 |  | -0.3386891 | 6.282907 | 0.2298976
-0.44855 | 6.217602 | 48.24155 | 0 | 0 | 0 |  | -0.44855 | 6.217602 | 0.6866588
-0.4521146 | 6.215466 | 48.324 | 0 | 0 | 0 |  | -0.4521146 | 6.215466 | 0.02215933
-0.4894684 | 6.193044 | 48.81251 | 0 | 0 | 0 |  | -0.4894684 | 6.193044 | 0.2317526
-0.5985995 | 6.126927 | 49.24412 | 0 | 0 | 0 |  | -0.5985995 | 6.126927 | 0.6722457
-0.6021121 | 6.124788 | 49.3226 | 0 | 0 | 0 |  | -0.6021121 | 6.124788 | 0.021518
-0.747147 | 6.035466 | 49.81821 | 0 | 0 | 0 |  | -0.747147 | 6.035466 | 0.8818303
-0.7523704 | 6.032216 | 50.32234 | 0 | 0 | 0 |  | -0.7523704 | 6.032216 | 0.03151723
-0.8996295 | 5.939833 | 50.83838 | 0 | 0 | 0 |  | -0.8996295 | 5.939833 | 0.8814964
-0.9031247 | 5.937613 | 51.35976 | 0 | 0 | 0 |  | -0.9031247 | 5.937613 | 0.02075748
-1.019633 | 5.863305 | 51.39305 | 0 | 0 | 0 |  | -1.019633 | 5.863305 | 0.6874521
-1.048177 | 5.844957 | 51.85558 | 0 | 0 | 0 |  | -1.048177 | 5.844957 | 0.1671003
-1.051881 | 5.842572 | 52.38093 | 0 | 0 | 0 |  | -1.051881 | 5.842572 | 0.02164303
-1.168002 | 5.767215 | 52.41297 | 0 | 0 | 0 |  | -1.168002 | 5.767215 | 0.6740744
-1.197911 | 5.747617 | 52.90764 | 0 | 0 | 0 |  | -1.197911 | 5.747617 | 0.1721952
-1.204189 | 5.743513 | 53.42038 | 0 | 0 | 0 |  | -1.204189 | 5.743513 | 0.03607487
-1.31903 | 5.667612 | 53.46209 | 0 | 0 | 0 |  | -1.31903 | 5.667612 | 0.6552314
-1.347754 | 5.648491 | 53.94086 | 0 | 0 | 0 |  | -1.347754 | 5.648491 | 0.1625184
-1.352324 | 5.645459 | 54.47033 | 0 | 0 | 0 |  | -1.352324 | 5.645459 | 0.02580683
-1.469032 | 5.567028 | 54.51322 | 0 | 0 | 0 |  | -1.469032 | 5.567028 | 0.654297
-1.497573 | 5.547671 | 54.99874 | 0 | 0 | 0 |  | -1.497573 | 5.547671 | 0.1586099
-1.502656 | 5.54426 | 55.52943 | 0 | 0 | 0 |  | -1.502656 | 5.54426 | 0.02818869
-1.619066 | 5.464711 | 55.57388 | 0 | 0 | 0 |  | -1.619066 | 5.464711 | 0.6407767
-1.647817 | 5.444852 | 56.06444 | 0 | 0 | 0 |  | -1.647817 | 5.444852 | 0.1568356
-1.65267 | 5.441471 | 56.6004 | 0 | 0 | 0 |  | -1.65267 | 5.441471 | 0.02641296
-1.769296 | 5.360491 | 56.64542 | 0 | 0 | 0 |  | -1.769296 | 5.360491 | 0.6298932
-1.798603 | 5.339947 | 57.13826 | 0 | 0 | 0 |  | -1.798603 | 5.339947 | 0.1567999
-1.802719 | 5.337026 | 57.42225 | 0 | 0 | 0 |  | -1.802719 | 5.337026 | 0.02197623
-1.868381 | 5.290907 | 57.68363 | 0 | 0 | 0 |  | -1.868381 | 5.290907 | 0.3489251
-1.920096 | 5.254228 | 57.72877 | 0 | 0 | 0 |  | -1.920096 | 5.254228 | 0.2726666
-1.95117 | 5.231959 | 58.20928 | 0 | 0 | 0 |  | -1.95117 | 5.231959 | 0.1629259
-2.016374 | 5.185276 | 58.49362 | 0 | 0 | 0 |  | -2.016374 | 5.185276 | 0.3396217
-2.068542 | 5.147719 | 58.80534 | 0 | 0 | 0 |  | -2.068542 | 5.147719 | 0.269528
-2.104025 | 5.122394 | 59.31633 | 0 | 0 | 0 |  | -2.104025 | 5.122394 | 0.1822079
-2.167491 | 5.075997 | 59.59231 | 0 | 0 | 0 |  | -2.167491 | 5.075997 | 0.3236246
-2.221126 | 5.036968 | 59.91491 | 0 | 0 | 0 |  | -2.221126 | 5.036968 | 0.2712016
-2.252588 | 5.014 | 60.40169 | 0 | 0 | 0 |  | -2.252588 | 5.014 | 0.1581151
-2.317855 | 4.965863 | 60.68963 | 0 | 0 | 0 |  | -2.317855 | 4.965863 | 0.3256765
-2.369572 | 4.927603 | 61.0007 | 0 | 0 | 0 |  | -2.369572 | 4.927603 | 0.2558312
-2.402305 | 4.9031 | 61.50199 | 0 | 0 | 0 |  | -2.402305 | 4.9031 | 0.1608927
-2.467246 | 4.854059 | 61.79335 | 0 | 0 | 0 |  | -2.467246 | 4.854059 | 0.3168189
-2.519993 | 4.815002 | 62.10834 | 0 | 0 | 0 |  | -2.519993 | 4.815002 | 0.2550091
-2.551294 | 4.790488 | 62.60872 | 0 | 0 | 0 |  | -2.551294 | 4.790488 | 0.1503289
-2.617983 | 4.740413 | 62.90466 | 0 | 0 | 0 |  | -2.617983 | 4.740413 | 0.3178044
-2.669586 | 4.700915 | 63.21994 | 0 | 0 | 0 |  | -2.669586 | 4.700915 | 0.2436017
-2.701147 | 4.676283 | 63.72026 | 0 | 0 | 0 |  | -2.701147 | 4.676283 | 0.1479754
-2.769551 | 4.624781 | 64.02437 | 0 | 0 | 0 |  | -2.769551 | 4.624781 | 0.3181157
-2.821023 | 4.58528 | 64.33562 | 0 | 0 | 0 |  | -2.821023 | 4.58528 | 0.23703
-2.850781 | 4.560157 | 64.83923 | 0 | 0 | 0 |  | -2.850781 | 4.560157 | 0.1360742
-2.917215 | 4.509127 | 65.13316 | 0 | 0 | 0 |  | -2.917215 | 4.509127 | 0.3012532
-2.966576 | 4.46925 | 65.44396 | 0 | 0 | 0 |  | -2.966576 | 4.46925 | 0.2215936
-3.002769 | 4.44203 | 65.96579 | 0 | 0 | 0 |  | -3.002769 | 4.44203 | 0.1612627
-3.069657 | 4.389128 | 66.27178 | 0 | 0 | 0 |  | -3.069657 | 4.389128 | 0.2953473
-3.120682 | 4.348567 | 66.58482 | 0 | 0 | 0 |  | -3.120682 | 4.348567 | 0.2229222
-3.217787 | 4.270891 | 67.38183 | 0 | 0 | 0 |  | -3.217787 | 4.270891 | 0.4184951
-3.26923 | 4.229485 | 67.69856 | 0 | 0 | 0 |  | -3.26923 | 4.229485 | 0.2186422
-3.368089 | 4.149424 | 68.50988 | 0 | 0 | 0 |  | -3.368089 | 4.149424 | 0.4141647
-3.418963 | 4.107973 | 68.82269 | 0 | 0 | 0 |  | -3.418963 | 4.107973 | 0.210046
-3.518206 | 4.026631 | 69.63745 | 0 | 0 | 0 |  | -3.518206 | 4.026631 | 0.4036513
-3.568807 | 3.984916 | 69.94829 | 0 | 0 | 0 |  | -3.568807 | 3.984916 | 0.2026938
-3.668257 | 3.902456 | 70.76454 | 0 | 0 | 0 |  | -3.668257 | 3.902456 | 0.3922004
-3.718626 | 3.860457 | 71.07351 | 0 | 0 | 0 |  | -3.718626 | 3.860457 | 0.195504
-3.816804 | 3.778144 | 71.8795 | 0 | 0 | 0 |  | -3.816804 | 3.778144 | 0.3749732
-3.868869 | 3.734253 | 72.2008 | 0 | 0 | 0 |  | -3.868869 | 3.734253 | 0.1955663
-3.969287 | 3.649148 | 73.02217 | 0 | 0 | 0 |  | -3.969287 | 3.649148 | 0.3707125
-4.019656 | 3.606234 | 73.33007 | 0 | 0 | 0 |  | 0 | 0 | 0
-4.117834 | 3.522167 | 74.13262 | 0 | 0 | 0 |  | 0 | 0 | 0
-4.267568 | 3.392901 | 75.24825 | 0 | 0 | 0 |  | 0 | 0 | 0
-4.417411 | 3.262308 | 76.35999 | 0 | 0 | 0 |  | 0 | 0 | 0
-4.567229 | 3.13055 | 77.46582 | 0 | 0 | 0 |  | 0 | 0 | 0
-4.717473 | 2.997275 | 78.56798 | 0 | 0 | 0 |  | 0 | 0 | 0
-4.868259 | 2.86242 | 79.66617 | 0 | 0 | 0 |  | 0 | 0 | 0