## TS-Straincontrol-4%
Test conditions | 20C | 10Hz | 4% | Strain-controlled | ¦G*0¦(kPa) | 5847000
Time Sweep Test Data |  |  | Calculation Results |  | δ0(°) | 60.72
Cycles | ¦G*N¦(kPa) | δN(°) | rE(mm) | c (mm)
100 | 5847000 | 60.72 | 4 | 0
200 | 5580800 | 61.46 | 3.94663 | 0.0533701
300 | 5461100 | 61.81 | 3.92206 | 0.07794004
400 | 5382600 | 62.02 | 3.905979 | 0.09402126
500 | 5323300 | 62.18 | 3.893736 | 0.1062636
600 | 5275000 | 62.3 | 3.883803 | 0.1161966
700 | 5233300 | 62.39 | 3.875307 | 0.1246925
800 | 5196200 | 62.47 | 3.867716 | 0.1322841
900 | 5161900 | 62.53 | 3.860791 | 0.1392088
1000 | 5129700 | 62.59 | 3.854232 | 0.1457678
1100 | 5098700 | 62.64 | 3.847961 | 0.152039
1200 | 5068300 | 62.68 | 3.841866 | 0.1581342
1300 | 5036900 | 62.72 | 3.835556 | 0.1644441
1400 | 5004700 | 62.76 | 3.829067 | 0.1709332
1500 | 4970700 | 62.79 | 3.822289 | 0.1777105
1600 | 4933500 | 62.82 | 3.814861 | 0.1851387
1700 | 4891800 | 62.84 | 3.806604 | 0.193396
1800 | 4844000 | 62.87 | 3.797016 | 0.2029842
1900 | 4788200 | 62.88 | 3.785949 | 0.2140512
2000 | 4722300 | 62.9 | 3.772686 | 0.227314
2100 | 4643200 | 62.91 | 3.756703 | 0.2432965
2200 | 4550100 | 62.91 | 3.737729 | 0.262271
2300 | 4440100 | 62.91 | 3.714931 | 0.285069
2400 | 4314300 | 62.91 | 3.688333 | 0.3116667
2500 | 4175600 | 62.9 | 3.658407 | 0.3415933
2600 | 4028700 | 62.88 | 3.625959 | 0.3740409
2700 | 3876700 | 62.86 | 3.591424 | 0.4085764
2800 | 3723200 | 62.83 | 3.555571 | 0.4444291
2900 | 3572800 | 62.8 | 3.519343 | 0.4806568
3000 | 3428100 | 62.77 | 3.48339 | 0.5166104
3100 | 3290800 | 62.73 | 3.448284 | 0.5517155
3200 | 3161200 | 62.68 | 3.414205 | 0.5857949
3300 | 3039300 | 62.64 | 3.381109 | 0.6188908
3400 | 2924900 | 62.59 | 3.349212 | 0.650788
3500 | 2817800 | 62.54 | 3.318498 | 0.6815016
3600 | 2717300 | 62.49 | 3.288878 | 0.7111221
3700 | 2623200 | 62.44 | 3.260398 | 0.7396021
3800 | 2534800 | 62.38 | 3.233018 | 0.7669822
3900 | 2451600 | 62.33 | 3.206522 | 0.7934782
4000 | 2373000 | 62.28 | 3.18087 | 0.8191297
4100 | 2298700 | 62.23 | 3.156036 | 0.843964
4200 | 2228200 | 62.17 | 3.131986 | 0.8680137
4300 | 2161000 | 62.12 | 3.108459 | 0.8915415
4400 | 2097000 | 62.07 | 3.08554 | 0.9144601
4500 | 2036000 | 62.02 | 3.063207 | 0.9367934
4600 | 1977800 | 61.98 | 3.041359 | 0.9586406
4700 | 1922200 | 61.93 | 3.020107 | 0.9798934
4800 | 1869000 | 61.88 | 2.999339 | 1.000661
4900 | 1818100 | 61.83 | 2.979054 | 1.020946
5000 | 1769300 | 61.79 | 2.959136 | 1.040864
5100 | 1722600 | 61.74 | 2.939758 | 1.060242
5200 | 1677700 | 61.7 | 2.920685 | 1.079315
5300 | 1634600 | 61.65 | 2.902085 | 1.097915
5400 | 1593200 | 61.61 | 2.883804 | 1.116196
5500 | 1553400 | 61.57 | 2.865893 | 1.134107
5600 | 1514900 | 61.53 | 2.848238 | 1.151762
5700 | 1477900 | 61.49 | 2.830953 | 1.169047
5800 | 1442200 | 61.44 | 2.814034 | 1.185966
5900 | 1407800 | 61.4 | 2.797367 | 1.202633
6000 | 1374600 | 61.36 | 2.780991 | 1.219009
6100 | 1342500 | 61.32 | 2.764875 | 1.235125
6200 | 1311800 | 61.29 | 2.749128 | 1.250872
6300 | 1281700 | 61.25 | 2.733482 | 1.266518
6400 | 1252900 | 61.21 | 2.718256 | 1.281744
6500 | 1225300 | 61.18 | 2.703355 | 1.296645
6600 | 1198200 | 61.14 | 2.688541 | 1.311459
6700 | 1172100 | 61.1 | 2.674036 | 1.325964
6800 | 1147000 | 61.07 | 2.659796 | 1.340204
6900 | 1122600 | 61.03 | 2.645792 | 1.354208
7000 | 1099100 | 61 | 2.632026 | 1.367974
7100 | 1076800 | 60.97 | 2.618763 | 1.381237
7200 | 1054300 | 60.93 | 2.605227 | 1.394773
7300 | 1032900 | 60.9 | 2.592094 | 1.407906
7400 | 1012200 | 60.86 | 2.579259 | 1.420741
7500 | 992040 | 60.83 | 2.566507 | 1.433493
7600 | 972400 | 60.8 | 2.553895 | 1.446105
7700 | 953550 | 60.77 | 2.541614 | 1.458386
7800 | 935310 | 60.73 | 2.529618 | 1.470382
7900 | 917600 | 60.71 | 2.517681 | 1.482319
8000 | 899740 | 60.67 | 2.505585 | 1.494415
8100 | 882830 | 60.63 | 2.493973 | 1.506027
8200 | 866250 | 60.6 | 2.482363 | 1.517637
8300 | 850270 | 60.57 | 2.471017 | 1.528983
8400 | 834750 | 60.54 | 2.459845 | 1.540155
8500 | 819500 | 60.51 | 2.448714 | 1.551286
8600 | 804720 | 60.48 | 2.437778 | 1.562222
8700 | 790490 | 60.46 | 2.427049 | 1.572951
8800 | 776540 | 60.43 | 2.416449 | 1.583551
8900 | 762880 | 60.4 | 2.40593 | 1.59407
9000 | 749600 | 60.37 | 2.395569 | 1.604431
9100 | 736520 | 60.34 | 2.385227 | 1.614773
9200 | 723840 | 60.32 | 2.375012 | 1.624988
9300 | 711530 | 60.29 | 2.365026 | 1.634974
9400 | 699750 | 60.26 | 2.355352 | 1.644648
9500 | 688130 | 60.24 | 2.345629 | 1.654371
9600 | 676460 | 60.21 | 2.335795 | 1.664205
9700 | 665680 | 60.19 | 2.32655 | 1.67345
9800 | 654770 | 60.16 | 2.317132 | 1.682868
9900 | 644020 | 60.13 | 2.307736 | 1.692264
10000 | 633490 | 60.1 | 2.298417 | 1.701583
10100 | 623040 | 60.08 | 2.288994 | 1.711006
10200 | 613110 | 60.05 | 2.27999 | 1.72001
10300 | 603730 | 60.03 | 2.271334 | 1.728666
10400 | 594010 | 60 | 2.262307 | 1.737693
10500 | 584840 | 59.98 | 2.253638 | 1.746362
10600 | 575650 | 59.96 | 2.244846 | 1.755154
10700 | 566620 | 59.93 | 2.236159 | 1.763841
10800 | 558030 | 59.91 | 2.227748 | 1.772252
10900 | 549280 | 59.89 | 2.219076 | 1.780924
11000 | 540960 | 59.87 | 2.210736 | 1.789264
11100 | 532840 | 59.84 | 2.202561 | 1.797439
11200 | 524500 | 59.82 | 2.194002 | 1.805998
11300 | 517030 | 59.8 | 2.186259 | 1.813741
11400 | 509240 | 59.78 | 2.178088 | 1.821912
11500 | 501470 | 59.75 | 2.169897 | 1.830103
11600 | 494600 | 59.74 | 2.162482 | 1.837518
11700 | 486860 | 59.71 | 2.154137 | 1.845863
11800 | 480140 | 59.7 | 2.146719 | 1.853281
11900 | 472920 | 59.67 | 2.138767 | 1.861233
12000 | 466030 | 59.66 | 2.130988 | 1.869012
12100 | 459900 | 59.65 | 2.124 | 1.876
12200 | 452720 | 59.61 | 2.115878 | 1.884122
12300 | 445870 | 59.59 | 2.107936 | 1.892064
12400 | 439470 | 59.57 | 2.100438 | 1.899562
12500 | 435860 | 59.6 | 2.09595 | 1.90405
12600 | 427680 | 59.54 | 2.086367 | 1.913633
12700 | 421500 | 59.53 | 2.078842 | 1.921158
12800 | 415860 | 59.51 | 2.071959 | 1.928041
12900 | 409630 | 59.49 | 2.064262 | 1.935738
13000 | 403640 | 59.46 | 2.056832 | 1.943168
13100 | 397590 | 59.44 | 2.049187 | 1.950813
13200 | 392160 | 59.42 | 2.042259 | 1.957741
13300 | 387210 | 59.41 | 2.035837 | 1.964163
13400 | 381550 | 59.39 | 2.02846 | 1.97154
13500 | 376720 | 59.38 | 2.022062 | 1.977938
13600 | 371290 | 59.35 | 2.014892 | 1.985108
13700 | 366330 | 59.34 | 2.008181 | 1.991819
13800 | 361510 | 59.31 | 2.001698 | 1.998302
13900 | 358000 | 59.32 | 1.99677 | 2.00323
14000 | 352170 | 59.28 | 1.988797 | 2.011203
14100 | 348320 | 59.28 | 1.983339 | 2.016661
14200 | 343500 | 59.26 | 1.976544 | 2.023456
14300 | 338540 | 59.23 | 1.969523 | 2.030477
14400 | 334810 | 59.22 | 1.964127 | 2.035873
14500 | 330060 | 59.19 | 1.957276 | 2.042724
14600 | 326070 | 59.19 | 1.951334 | 2.048666
14700 | 321910 | 59.17 | 1.945181 | 2.054819
14800 | 318080 | 59.15 | 1.93947 | 2.06053
14900 | 313550 | 59.14 | 1.932578 | 2.067422
15000 | 308690 | 59.1 | 1.925246 | 2.074754
15100 | 305170 | 59.08 | 1.919835 | 2.080165
15200 | 301520 | 59.07 | 1.914118 | 2.085882
15300 | 299280 | 59.1 | 1.910404 | 2.089596
15400 | 293580 | 59.04 | 1.90154 | 2.09846
15500 | 289650 | 59.01 | 1.895293 | 2.104707
15600 | 286010 | 58.99 | 1.889409 | 2.110591
15700 | 282160 | 58.97 | 1.883117 | 2.116883
15800 | 279200 | 58.98 | 1.87811 | 2.12189
15900 | 276480 | 58.96 | 1.873617 | 2.126383
16000 | 272960 | 58.94 | 1.867723 | 2.132277
16100 | 269070 | 58.91 | 1.86118 | 2.13882
16200 | 265720 | 58.9 | 1.855408 | 2.144592
16300 | 263280 | 58.91 | 1.851085 | 2.148915
16400 | 259530 | 58.88 | 1.844604 | 2.155396
16500 | 256320 | 58.87 | 1.838922 | 2.161078
16600 | 253780 | 58.87 | 1.834349 | 2.165651
16700 | 251210 | 58.85 | 1.829784 | 2.170216
16800 | 248550 | 58.85 | 1.824921 | 2.175079
16900 | 244790 | 58.78 | 1.818316 | 2.181684
17000 | 241780 | 58.78 | 1.8127 | 2.1873
17100 | 238660 | 58.76 | 1.806919 | 2.193081
17200 | 235860 | 58.75 | 1.801644 | 2.198356
17300 | 233150 | 58.73 | 1.796541 | 2.203459
17400 | 230510 | 58.72 | 1.791482 | 2.208518
17500 | 228760 | 58.72 | 1.788072 | 2.211928
17600 | 225700 | 58.7 | 1.782156 | 2.217844
17700 | 223260 | 58.7 | 1.77732 | 2.22268
17800 | 220520 | 58.71 | 1.771795 | 2.228205
17900 | 218080 | 58.68 | 1.767014 | 2.232986
18000 | 215870 | 58.67 | 1.762567 | 2.237433
18100 | 212600 | 58.63 | 1.75604 | 2.24396
18200 | 212000 | 58.69 | 1.75452 | 2.24548
18300 | 207390 | 58.57 | 1.745461 | 2.254539
18400 | 205600 | 58.6 | 1.741543 | 2.258457
18500 | 203180 | 58.57 | 1.736534 | 2.263466
18600 | 200390 | 58.51 | 1.730819 | 2.269181
18700 | 199090 | 58.57 | 1.727728 | 2.272272
18800 | 196510 | 58.52 | 1.722333 | 2.277667
18900 | 194530 | 58.51 | 1.718024 | 2.281976
19000 | 193180 | 58.53 | 1.714944 | 2.285056
19100 | 190450 | 58.5 | 1.70899 | 2.29101
19200 | 187260 | 58.44 | 1.702062 | 2.297938
19300 | 184970 | 58.42 | 1.696925 | 2.303075
19400 | 183540 | 58.42 | 1.693636 | 2.306364
19500 | 181460 | 58.42 | 1.688817 | 2.311183
19600 | 179180 | 58.38 | 1.683668 | 2.316332
19700 | 177220 | 58.37 | 1.679089 | 2.320911
19800 | 175670 | 58.37 | 1.675406 | 2.324594
19900 | 173230 | 58.35 | 1.669647 | 2.330353
20000 | 171880 | 58.33 | 1.666475 | 2.333525
20100 | 169300 | 58.32 | 1.66023 | 2.33977
20200 | 167500 | 58.3 | 1.655889 | 2.344111
20300 | 165570 | 58.29 | 1.651142 | 2.348858
20400 | 163970 | 58.26 | 1.647272 | 2.352728
20500 | 162790 | 58.28 | 1.644212 | 2.355788
20600 | 162530 | 58.34 | 1.643289 | 2.356711
20700 | 158820 | 58.21 | 1.634403 | 2.365597
20800 | 157980 | 58.26 | 1.632018 | 2.367982
20900 | 156100 | 58.22 | 1.627316 | 2.372684
21000 | 154220 | 58.18 | 1.62257 | 2.37743
21100 | 153950 | 58.25 | 1.621552 | 2.378448
21200 | 152440 | 58.21 | 1.617736 | 2.382264
21300 | 149370 | 58.13 | 1.609878 | 2.390122
21400 | 147610 | 58.1 | 1.605245 | 2.394755
21500 | 146810 | 58.1 | 1.603066 | 2.396934
21600 | 144590 | 58.09 | 1.597014 | 2.402986
21700 | 143030 | 58.08 | 1.592732 | 2.407268
21800 | 141690 | 58.11 | 1.588859 | 2.411141
21900 | 142870 | 58.23 | 1.59164 | 2.40836
22000 | 140520 | 58.07 | 1.585741 | 2.414259
22100 | 138410 | 58.06 | 1.579798 | 2.420202
22200 | 136870 | 58.05 | 1.575428 | 2.424572
22300 | 135740 | 58.08 | 1.572038 | 2.427962
22400 | 133950 | 58.02 | 1.567085 | 2.432915
22500 | 132100 | 57.97 | 1.561859 | 2.438141
22600 | 130520 | 57.96 | 1.55721 | 2.44279
22700 | 130200 | 57.99 | 1.556128 | 2.443872
22800 | 130950 | 58.15 | 1.557686 | 2.442314
22900 | 126640 | 57.93 | 1.545633 | 2.454367
23000 | 125160 | 57.92 | 1.541139 | 2.458861
23100 | 123860 | 57.89 | 1.537248 | 2.462752
23200 | 122240 | 57.87 | 1.53228 | 2.46772
23300 | 121100 | 57.89 | 1.528612 | 2.471388
23400 | 121100 | 57.89 | 1.528612 | 2.471388
23500 | 118430 | 57.82 | 1.520407 | 2.479593
23600 | 117100 | 57.78 | 1.516287 | 2.483713
23700 | 116040 | 57.79 | 1.512802 | 2.487198
23800 | 115710 | 57.79 | 1.511726 | 2.488274
23900 | 118310 | 58.07 | 1.518984 | 2.481016
24000 | 115720 | 57.96 | 1.511054 | 2.488946
24100 | 114980 | 57.99 | 1.508509 | 2.491491
24200 | 112840 | 57.76 | 1.502387 | 2.497613
24300 | 111950 | 57.78 | 1.499334 | 2.500666
24400 | 110110 | 57.81 | 1.493011 | 2.506989
24500 | 109650 | 57.8 | 1.491491 | 2.508509
24600 | 108460 | 57.89 | 1.48706 | 2.51294
24700 | 107600 | 57.92 | 1.483982 | 2.516018
24800 | 104530 | 57.64 | 1.474416 | 2.525584
24900 | 104000 | 57.66 | 1.472462 | 2.527538
25000 | 103590 | 57.64 | 1.47109 | 2.52891
25100 | 102170 | 57.62 | 1.466104 | 2.533896
25200 | 101290 | 57.61 | 1.462977 | 2.537023
25300 | 100910 | 57.56 | 1.461806 | 2.538194
25400 | 99695 | 57.53 | 1.457507 | 2.542493
25500 | 98426 | 57.55 | 1.452766 | 2.547234
25600 | 97259 | 57.5 | 1.448641 | 2.551359
25700 | 96656 | 57.51 | 1.446351 | 2.553649
25800 | 95104 | 57.47 | 1.440669 | 2.559331
25900 | 94392 | 57.51 | 1.437806 | 2.562194
26000 | 93375 | 57.44 | 1.434196 | 2.565804
26100 | 92164 | 57.42 | 1.429603 | 2.570397
26200 | 91350 | 57.38 | 1.426595 | 2.573405
26300 | 91061 | 57.39 | 1.425426 | 2.574574
26400 | 89729 | 57.34 | 1.420383 | 2.579617
26500 | 88701 | 57.33 | 1.416337 | 2.583663
26600 | 88130 | 57.33 | 1.414052 | 2.585948
26700 | 88678 | 57.45 | 1.41577 | 2.58423
26800 | 86410 | 57.32 | 1.407141 | 2.592859
26900 | 86366 | 57.34 | 1.406883 | 2.593117
27000 | 85845 | 57.31 | 1.404874 | 2.595126
27100 | 84020 | 57.24 | 1.397621 | 2.602379
27200 | 83079 | 57.23 | 1.393731 | 2.606269
27300 | 82281 | 57.2 | 1.390489 | 2.609511
27400 | 81418 | 57.17 | 1.386946 | 2.613054
27500 | 82028 | 57.24 | 1.389263 | 2.610737
27600 | 82379 | 57.36 | 1.390279 | 2.609721
27700 | 90344 | 58.25 | 1.419256 | 2.580744
27800 | 82430 | 57.34 | 1.390572 | 2.609428
27900 | 79911 | 57.05 | 1.38095 | 2.61905
28000 | 78919 | 56.98 | 1.376917 | 2.623083
28100 | 78138 | 57.03 | 1.373304 | 2.626696
28200 | 77931 | 57.14 | 1.371967 | 2.628033
28300 | 80185 | 57.64 | 1.379854 | 2.620146
28400 | 77264 | 57.54 | 1.367491 | 2.632509
28500 | 75287 | 57.2 | 1.359949 | 2.640051
28600 | 74324 | 57.05 | 1.356153 | 2.643847
28700 | 73456 | 56.99 | 1.352406 | 2.647594
28800 | 72676 | 56.95 | 1.348954 | 2.651046
28900 | 72608 | 56.97 | 1.348562 | 2.651438
29000 | 71344 | 56.93 | 1.342807 | 2.657193
29100 | 70704 | 56.89 | 1.339937 | 2.660063
29200 | 69953 | 56.88 | 1.336403 | 2.663597
29300 | 69301 | 56.83 | 1.333468 | 2.666532
29400 | 68495 | 56.81 | 1.32965 | 2.67035
29500 | 68067 | 56.99 | 1.326888 | 2.673112
29600 | 67305 | 56.76 | 1.324026 | 2.675974
29700 | 66620 | 56.72 | 1.320795 | 2.679205
29800 | 66023 | 56.73 | 1.317788 | 2.682212
29900 | 65645 | 56.73 | 1.315898 | 2.684102
30000 | 64907 | 56.7 | 1.312297 | 2.687703
30100 | 64382 | 56.67 | 1.309748 | 2.690252
30200 | 63597 | 56.63 | 1.305887 | 2.694113
30300 | 63028 | 56.61 | 1.303031 | 2.696969
30400 | 62500 | 56.58 | 1.300406 | 2.699594
30500 | 62013 | 56.59 | 1.297828 | 2.702172
30600 | 61736 | 56.59 | 1.296376 | 2.703624
30700 | 61074 | 56.5 | 1.293222 | 2.706778
30800 | 61029 | 56.57 | 1.292723 | 2.707277
30900 | 60272 | 56.5 | 1.288956 | 2.711044
31000 | 59615 | 56.49 | 1.285466 | 2.714534
31100 | 58880 | 56.46 | 1.281596 | 2.718404
31200 | 58451 | 56.42 | 1.279404 | 2.720596
31300 | 57878 | 56.46 | 1.276109 | 2.723891
31400 | 57483 | 56.44 | 1.274 | 2.726
31500 | 57790 | 56.47 | 1.275586 | 2.724414
31600 | 58356 | 56.66 | 1.277999 | 2.722001
31700 | 62048 | 57.27 | 1.295506 | 2.704494
31800 | 66380 | 58.23 | 1.314071 | 2.685929
31900 | 57285 | 56.77 | 1.271693 | 2.728307
32000 | 56546 | 56.83 | 1.267355 | 2.732645
32100 | 60485 | 57.57 | 1.286192 | 2.713808
32200 | 54673 | 56.55 | 1.257736 | 2.742264
32300 | 54135 | 56.56 | 1.254595 | 2.745405
32400 | 53557 | 56.56 | 1.251232 | 2.748768
32500 | 53114 | 56.5 | 1.248853 | 2.751147
32600 | 52495 | 56.42 | 1.245487 | 2.754513
32700 | 51902 | 56.4 | 1.242026 | 2.757974
32800 | 51490 | 56.34 | 1.23977 | 2.76023
32900 | 50607 | 56.29 | 1.2346 | 2.7654
33000 | 50228 | 56.3 | 1.232246 | 2.767754
33100 | 49804 | 56.32 | 1.229566 | 2.770434
33200 | 49821 | 56.49 | 1.229065 | 2.770935
33300 | 49260 | 56.31 | 1.22623 | 2.77377
33400 | 48738 | 56.35 | 1.222826 | 2.777174
33500 | 48108 | 56.22 | 1.219317 | 2.780683
33600 | 47783 | 56.13 | 1.217572 | 2.782428
33700 | 47668 | 56.21 | 1.216554 | 2.783446
33800 | 47083 | 56.16 | 1.212982 | 2.787018
33900 | 46713 | 56.21 | 1.210415 | 2.789585
34000 | 46432 | 56.17 | 1.208732 | 2.791268
34100 | 46174 | 56.14 | 1.207155 | 2.792845
34200 | 45694 | 56.45 | 1.20292 | 2.79708
34300 | 45032 | 55.89 | 1.200503 | 2.799497
34400 | 44683 | 55.96 | 1.197923 | 2.802077
34500 | 44334 | 55.94 | 1.195648 | 2.804352
34600 | 43965 | 55.9 | 1.193293 | 2.806707
34700 | 43604 | 55.9 | 1.190836 | 2.809164
34800 | 43250 | 55.92 | 1.188341 | 2.811659
34900 | 43555 | 56.19 | 1.189487 | 2.810513
35000 | 42852 | 56.02 | 1.185248 | 2.814752
35100 | 42300 | 55.81 | 1.182146 | 2.817854
35200 | 42068 | 55.87 | 1.180312 | 2.819688
35300 | 41515 | 55.68 | 1.177077 | 2.822923
35400 | 41284 | 55.75 | 1.175192 | 2.824808
35500 | 41000 | 55.63 | 1.173584 | 2.826416
35600 | 40638 | 55.73 | 1.170637 | 2.829363
35700 | 40296 | 55.69 | 1.168305 | 2.831695
35800 | 40049 | 55.73 | 1.166372 | 2.833628
35900 | 39812 | 55.87 | 1.164159 | 2.835841
36000 | 39392 | 55.66 | 1.1618 | 2.8382
36100 | 38990 | 55.6 | 1.159032 | 2.840968
36200 | 38666 | 55.61 | 1.156583 | 2.843417
36300 | 38376 | 55.51 | 1.154753 | 2.845247
36400 | 38114 | 55.52 | 1.152743 | 2.847257
36500 | 37878 | 55.51 | 1.150989 | 2.849011
36600 | 37520 | 55.48 | 1.148363 | 2.851637
36700 | 37335 | 55.36 | 1.147359 | 2.852641
36800 | 36981 | 55.32 | 1.144767 | 2.855233
36900 | 36651 | 55.34 | 1.142136 | 2.857864
37000 | 36329 | 55.35 | 1.139585 | 2.860415
37100 | 36039 | 55.31 | 1.137441 | 2.862559
37200 | 35758 | 55.3 | 1.135251 | 2.864749
37300 | 35401 | 55.26 | 1.132544 | 2.867456
37400 | 35116 | 55.22 | 1.130395 | 2.869605
37500 | 34936 | 55.35 | 1.1285 | 2.8715
37600 | 34667 | 55.17 | 1.126935 | 2.873065
37700 | 34363 | 55.13 | 1.124593 | 2.875407
37800 | 34218 | 55.17 | 1.123268 | 2.876732
37900 | 33848 | 54.96 | 1.120936 | 2.879064
38000 | 33633 | 54.94 | 1.119221 | 2.880779
38100 | 33240 | 54.99 | 1.115766 | 2.884234
38200 | 33043 | 55.05 | 1.113905 | 2.886095
38300 | 32772 | 54.94 | 1.111988 | 2.888012
38400 | 32617 | 54.95 | 1.110637 | 2.889363
38500 | 32357 | 54.92 | 1.108519 | 2.891481
38600 | 32164 | 54.8 | 1.10727 | 2.89273
38700 | 31935 | 54.82 | 1.105226 | 2.894774
38800 | 32268 | 55.02 | 1.107417 | 2.892583
38900 | 31324 | 54.74 | 1.100172 | 2.899828
39000 | 31127 | 54.72 | 1.098506 | 2.901494
39100 | 30942 | 54.74 | 1.096802 | 2.903198
39200 | 37952 | 57.76 | 1.144128 | 2.855872
39300 | 34159 | 56.47 | 1.118467 | 2.881533
39400 | 30981 | 55.15 | 1.095771 | 2.904229
39500 | 30342 | 54.92 | 1.090842 | 2.909158
39600 | 29900 | 54.63 | 1.087819 | 2.912181
39700 | 29612 | 54.53 | 1.085527 | 2.914473
39800 | 29402 | 54.65 | 1.083194 | 2.916806
39900 | 29097 | 54.41 | 1.08118 | 2.91882
40000 | 29465 | 54.36 | 1.084752 | 2.915248
40100 | 28714 | 54.31 | 1.077942 | 2.922058
40200 | 28477 | 54.24 | 1.075947 | 2.924053
40300 | 28329 | 54.29 | 1.074378 | 2.925622
40400 | 28093 | 54.27 | 1.0722 | 2.9278
40500 | 28052 | 54.63 | 1.070607 | 2.929393
40600 | 27546 | 54.05 | 1.067683 | 2.932317
40700 | 27455 | 54.19 | 1.066328 | 2.933672
40800 | 27166 | 54.09 | 1.063847 | 2.936153
40900 | 27052 | 54.05 | 1.062863 | 2.937137
41000 | 26819 | 53.84 | 1.061275 | 2.938725
41100 | 26550 | 54.07 | 1.057831 | 2.942169
41200 | 26434 | 53.93 | 1.057142 | 2.942858
41300 | 26215 | 54.01 | 1.054678 | 2.945322
41400 | 25933 | 53.81 | 1.0525 | 2.9475
41500 | 25810 | 53.88 | 1.051015 | 2.948985
41600 | 25674 | 53.79 | 1.049929 | 2.950071
41700 | 25510 | 53.88 | 1.047947 | 2.952053
41800 | 25225 | 53.82 | 1.045208 | 2.954792
41900 | 25027 | 53.74 | 1.043418 | 2.956582
42000 | 24946 | 53.82 | 1.042306 | 2.957694
42100 | 24786 | 53.78 | 1.040763 | 2.959237
42200 | 24744 | 53.77 | 1.040356 | 2.959644
42300 | 24381 | 53.66 | 1.036884 | 2.963116
42400 | 24298 | 53.69 | 1.035901 | 2.964099
42500 | 24280 | 53.7 | 1.035676 | 2.964324
42600 | 24038 | 53.64 | 1.033284 | 2.966716
42700 | 23791 | 53.63 | 1.030653 | 2.969347
42800 | 23905 | 53.63 | 1.031885 | 2.968115
42900 | 23564 | 53.55 | 1.02845 | 2.97155
43000 | 23443 | 53.56 | 1.027094 | 2.972906
43100 | 23371 | 53.6 | 1.026173 | 2.973827
43200 | 23240 | 53.49 | 1.025095 | 2.974905
43300 | 23073 | 53.5 | 1.023215 | 2.976785
43400 | 22705 | 53.37 | 1.01954 | 2.98046
43500 | 22564 | 53.37 | 1.017953 | 2.982047
43600 | 22711 | 53.45 | 1.019343 | 2.980657
43700 | 22572 | 53.37 | 1.018043 | 2.981957
43800 | 22342 | 53.37 | 1.01544 | 2.98456
43900 | 22188 | 53.33 | 1.013817 | 2.986183
44000 | 22046 | 53.33 | 1.012191 | 2.987809
44100 | 21905 | 53.2 | 1.010997 | 2.989003
44200 | 21856 | 53.2 | 1.010431 | 2.989569
44300 | 21641 | 53.15 | 1.008102 | 2.991898
44400 | 21408 | 53.1 | 1.005542 | 2.994458
44500 | 21195 | 53.02 | 1.003294 | 2.996706
44600 | 21109 | 53.05 | 1.002176 | 2.997824
44700 | 21005 | 52.97 | 1.001203 | 2.998797
44800 | 20777 | 52.86 | 0.9988372 | 3.001163
44900 | 20504 | 52.97 | 0.9951787 | 3.004821
45000 | 20542 | 52.8 | 0.9961985 | 3.003802
45100 | 20368 | 52.75 | 0.994247 | 3.005753
45200 | 20249 | 52.73 | 0.9928575 | 3.007143
45300 | 20558 | 53.54 | 0.9939859 | 3.006014
45400 | 20022 | 52.56 | 0.9906238 | 3.009376
45500 | 19887 | 52.48 | 0.9892145 | 3.010786
45600 | 20613 | 53.04 | 0.9962694 | 3.003731
45700 | 20329 | 52.58 | 0.9943331 | 3.005667
45800 | 20072 | 52.52 | 0.9913743 | 3.008626
45900 | 19934 | 52.58 | 0.9894675 | 3.010533
46000 | 19467 | 52.24 | 0.9847447 | 3.015255
46100 | 19354 | 52.33 | 0.983014 | 3.016986
46200 | 19282 | 52.43 | 0.9817683 | 3.018232
46300 | 19184 | 52.43 | 0.9805184 | 3.019482
46400 | 19128 | 52.44 | 0.9797692 | 3.020231
46500 | 19312 | 52.54 | 0.9817881 | 3.018212
46600 | 18881 | 52.35 | 0.9768863 | 3.023114
46700 | 18753 | 52.27 | 0.9754894 | 3.024511
46800 | 18670 | 52.26 | 0.9744412 | 3.025559
46900 | 18485 | 52.22 | 0.9721497 | 3.02785
47000 | 18366 | 52.03 | 0.9712073 | 3.028793
47100 | 18142 | 52.06 | 0.9681335 | 3.031867
47200 | 18093 | 51.93 | 0.967908 | 3.032092
47300 | 17957 | 52.08 | 0.9655902 | 3.03441
47400 | 17777 | 52.01 | 0.9633908 | 3.036609
47500 | 17654 | 51.92 | 0.9620155 | 3.037984
47600 | 17443 | 51.63 | 0.9600844 | 3.039916
47700 | 17391 | 51.78 | 0.9588724 | 3.041128
47800 | 17305 | 51.71 | 0.9579155 | 3.042085
47900 | 17053 | 51.66 | 0.9545734 | 3.045427
48000 | 16883 | 51.61 | 0.9523499 | 3.04765
48100 | 16796 | 51.71 | 0.9507925 | 3.049207
48200 | 16875 | 51.5 | 0.9526 | 3.0474
48300 | 16665 | 51.81 | 0.9486069 | 3.051393
48400 | 16528 | 51.51 | 0.9476318 | 3.052368
48500 | 16354 | 51.45 | 0.9453248 | 3.054675
48600 | 16197 | 51.39 | 0.9432448 | 3.056755
48700 | 15991 | 51.17 | 0.9409551 | 3.059045
48800 | 15869 | 51.19 | 0.9390893 | 3.060911
48900 | 15800 | 51.16 | 0.9381656 | 3.061834
49000 | 15713 | 51.11 | 0.9370362 | 3.062964
49100 | 15648 | 51.11 | 0.9360657 | 3.063934
49200 | 15449 | 51.03 | 0.9333385 | 3.066662
49300 | 15262 | 50.78 | 0.9313263 | 3.068674
49400 | 15159 | 50.75 | 0.9298503 | 3.07015
49500 | 15052 | 50.8 | 0.9280399 | 3.07196
49600 | 14924 | 50.72 | 0.9263246 | 3.073675
49700 | 14852 | 50.72 | 0.9252053 | 3.074795
49800 | 14872 | 50.89 | 0.924957 | 3.075043
49900 | 14699 | 50.61 | 0.9231763 | 3.076824
50000 | 15157 | 50.83 | 0.9295549 | 3.070445
50100 | 14537 | 52.58 | 0.9143692 | 3.085631
50200 | 14403 | 50.28 | 0.9195862 | 3.080414
50300 | 14333 | 50.37 | 0.9181677 | 3.081832