## 1$-M
temperature | frequency | ¦G*¦ | delta | lg(fr) | lg(fr)+lg(a(Ti)) | lg(G*') | G*' | lg(G*) | (lg(G*)-lg(G*'))^2 | sigmoidal model |  |  | α | β | γ | δ | a(T1) | a(T2) | a(T3) | a(T4) | a(T5) | a(T6) | a(T7) | a(T8)
°C | Hz | Pa | degrees | [6 empty] | frequency | modulus | phase angle | 15.53925 | -1.500629 | -0.2050798 | -5.964933 | 567.0517 | 23.20071 | 1 | 0.06008461 | 0.005002906 | 0.0005805432 | 0.000249768 | 0.000249768
0 | 0.0159 | 14580000 | 38.19 | -1.798603 | 0.9550198 | 7.166899 |  | 7.163758 | 9.86682e-06 | 0.9550198 | 14685836.0 | 37.5502 |  |  |  |  | 0 | 10 | 20 | 30 | 40 | 50 | 60 | 70 | 9.016123
0 | 0.0225 | 16422000 | 37.35 | -1.647817 | 1.105805 | 7.229141 |  | 7.215426 | 0.0001880971 | 1.105805 | 16948875.7 | 36.75274 | [12 empty] | 12.75866
0 | 0.0318 | 19239000 | 36.33 | -1.497573 | 1.25605 | 7.289838 |  | 7.284182 | 3.19814e-05 | 1.25605 | 19491160.8 | 35.96622 | [12 empty] | 18.03225
0 | 0.0449 | 22603000 | 35.25 | -1.347754 | 1.405869 | 7.349062 |  | 7.354166 | 2.604973e-05 | 1.405869 | 22338921.0 | 35.19035 | [12 empty] | 25.46062
0 | 0.0634 | 26171000 | 34.29 | -1.197911 | 1.555712 | 7.407011 |  | 7.41782 | 0.0001168323 | 1.555712 | 25527684.1 | 34.42311 | [12 empty] | 35.95108
0 | 0.0895 | 29891000 | 33.4 | -1.048177 | 1.705446 | 7.46365 |  | 7.47554 | 0.0001413837 | 1.705446 | 29083720.2 | 33.66552 | [12 empty] | 50.75113
0 | 0.126 | 33833000 | 32.56 | -0.8996295 | 1.853993 | 7.518602 |  | 7.529341 | 0.0001153168 | 1.853993 | 33006687.4 | 32.9232 | [12 empty] | 71.44852
0 | 0.179 | 38226000 | 31.73 | -0.747147 | 2.006476 | 7.573744 |  | 7.582359 | 7.422387e-05 | 2.006476 | 37475162.8 | 32.17112 | [12 empty] | 101.5023
0 | 0.252 | 43059000 | 30.94 | -0.5985995 | 2.155023 | 7.626245 |  | 7.634064 | 6.113581e-05 | 2.155023 | 42290712.4 | 31.44833 | [12 empty] | 142.897
0 | 0.356 | 48315000 | 30.17 | -0.44855 | 2.305073 | 7.678075 |  | 7.684082 | 3.608915e-05 | 2.305073 | 47651278.7 | 30.72836 | [12 empty] | 201.8704
0 | 0.503 | 54114000 | 29.4 | -0.298432 | 2.455191 | 7.728735 |  | 7.73331 | 2.092478e-05 | 2.455191 | 53547016.2 | 30.01847 | [12 empty] | 285.227
0 | 0.711 | 60460000 | 28.63 | -0.1481304 | 2.605492 | 7.778281 |  | 7.781468 | 1.01609e-05 | 2.605492 | 60017862.7 | 29.31831 | [12 empty] | 403.1738
0 | 1 | 67348000 | 27.88 | 0 | 2.753623 | 7.825975 |  | 7.828325 | 5.52259e-06 | 2.753623 | 66984556.1 | 28.6388 | [12 empty] | 567.0517
0 | 1.42 | 74757000 | 27.13 | 0.1522883 | 2.905911 | 7.873851 |  | 7.873652 | 3.961623e-08 | 2.905911 | 74791269.2 | 27.95126 | [12 empty] | 805.2135
0 | 2 | 82775000 | 26.39 | 0.30103 | 3.054653 | 7.919498 |  | 7.917899 | 2.556673e-06 | 3.054653 | 83080317.9 | 27.29066 | [12 empty] | 1134.103
0 | 2.83 | 91410000 | 25.64 | 0.4517864 | 3.205409 | 7.964659 |  | 7.960994 | 1.34338e-05 | 3.205409 | 92184716.4 | 26.63223 | [12 empty] | 1604.756
0 | 4 | 100690000 | 24.89 | 0.60206 | 3.355683 | 8.008587 |  | 8.002986 | 3.136498e-05 | 3.355683 | 101996856.1 | 25.98712 | [12 empty] | 2268.207
0 | 5.65 | 110590000 | 24.14 | 0.7520484 | 3.505671 | 8.051367 |  | 8.043716 | 5.853374e-05 | 3.505671 | 112555466.6 | 25.35447 | [12 empty] | 3203.842
0 | 7.98 | 121100000 | 23.38 | 0.9020029 | 3.655626 | 8.093092 |  | 8.083144 | 9.896182e-05 | 3.655626 | 123905932.0 | 24.73323 | [12 empty] | 4525.073
0 | 11.3 | 132070000 | 22.61 | 1.053078 | 3.806701 | 8.134092 |  | 8.120804 | 0.0001765763 | 3.806701 | 136173430.3 | 24.11875 | [12 empty] | 6407.685
0 | 15.9 | 143770000 | 21.83 | 1.201397 | 3.95502 | 8.17335 |  | 8.157668 | 0.0002459264 | 3.95502 | 149056291.5 | 23.52664 | [12 empty] | 9016.123
10 | 0.0159 | 3265900 | 45.65 | -1.798603 | -0.4331016 | 6.529417 |  | 6.514003 | 0.0002376001 | -0.4331016 | 3383897.2 | 45.18789 | [12 empty] | 0.3688913
10 | 0.0225 | 4028400 | 44.57 | -1.647817 | -0.2823162 | 6.604414 |  | 6.605133 | 5.170179e-07 | -0.2823162 | 4021735.9 | 44.33946 | [12 empty] | 0.522016
10 | 0.0318 | 4764900 | 43.72 | -1.497573 | -0.1320716 | 6.67773 |  | 6.678054 | 1.051026e-07 | -0.1320716 | 4761344.4 | 43.49713 | [12 empty] | 0.7377826
10 | 0.0449 | 5552200 | 42.94 | -1.347754 | 0.01774763 | 6.749441 |  | 6.744465 | 2.475801e-05 | 0.01774763 | 5616177.7 | 42.66088 | [12 empty] | 1.041712
10 | 0.0634 | 6496200 | 42.17 | -1.197911 | 0.1675906 | 6.819775 |  | 6.812659 | 5.062558e-05 | 0.1675906 | 6603505.6 | 41.82882 | [12 empty] | 1.470925
10 | 0.0895 | 7626900 | 41.36 | -1.048177 | 0.3173243 | 6.888677 |  | 6.882348 | 4.00589e-05 | 0.3173243 | 7738864.8 | 41.00231 | [12 empty] | 2.076464
10 | 0.126 | 8944200 | 40.56 | -0.8996295 | 0.4658718 | 6.95568 |  | 6.951542 | 1.712483e-05 | 0.4658718 | 9029833.0 | 40.18776 | [12 empty] | 2.92329
10 | 0.179 | 10454000 | 39.76 | -0.747147 | 0.6183543 | 7.023064 |  | 7.019282 | 1.429864e-05 | 0.6183543 | 10545419.2 | 39.35783 | [12 empty] | 4.152927
10 | 0.252 | 12180000 | 38.97 | -0.5985995 | 0.7669018 | 7.087362 |  | 7.085647 | 2.941165e-06 | 0.7669018 | 12228192.6 | 38.55584 | [12 empty] | 5.846579
10 | 0.356 | 14142000 | 38.19 | -0.44855 | 0.9169513 | 7.150973 |  | 7.150511 | 2.1335e-07 | 0.9169513 | 14157048.9 | 37.75277 | [12 empty] | 8.259453
10 | 0.503 | 16361000 | 37.41 | -0.298432 | 1.067069 | 7.213279 |  | 7.21381 | 2.821782e-07 | 1.067069 | 16341000.4 | 36.95685 | [12 empty] | 11.66996
10 | 0.711 | 18879000 | 36.65 | -0.1481304 | 1.217371 | 7.274337 |  | 7.275979 | 2.695019e-06 | 1.217371 | 18807771.3 | 36.16791 | [12 empty] | 16.49571
10 | 1 | 21703000 | 35.89 | 0 | 1.365501 | 7.333232 |  | 7.33652 | 1.081219e-05 | 1.365501 | 21539299.8 | 35.39855 | [12 empty] | 23.20071
10 | 1.42 | 24877000 | 35.13 | 0.1522883 | 1.51779 | 7.392466 |  | 7.395798 | 1.11008e-05 | 1.51779 | 24686880.8 | 34.61644 | [12 empty] | 32.94501
10 | 2 | 28439000 | 34.38 | 0.30103 | 1.666531 | 7.449051 |  | 7.453914 | 2.364974e-05 | 1.666531 | 28122324.9 | 33.86152 | [12 empty] | 46.40142
10 | 2.83 | 32407000 | 33.63 | 0.4517864 | 1.817288 | 7.505137 |  | 7.510639 | 3.026605e-05 | 1.817288 | 31999071.0 | 33.10575 | [12 empty] | 65.65801
10 | 4 | 36831000 | 32.88 | 0.60206 | 1.967561 | 7.559792 |  | 7.566214 | 4.123535e-05 | 1.967561 | 36290423.4 | 32.36209 | [12 empty] | 92.80284
10 | 5.65 | 41733000 | 32.12 | 0.7520484 | 2.11755 | 7.613113 |  | 7.62048 | 5.42661e-05 | 2.11755 | 41031089.8 | 31.62973 | [12 empty] | 131.084
10 | 7.98 | 47155000 | 31.36 | 0.9020029 | 2.267504 | 7.66521 |  | 7.673528 | 6.918014e-05 | 2.267504 | 46260496.5 | 30.90765 | [12 empty] | 185.1417
10 | 11.3 | 53097000 | 30.59 | 1.053078 | 2.41858 | 7.716489 |  | 7.72507 | 7.363117e-05 | 2.41858 | 52058197.1 | 30.19063 | [12 empty] | 262.168
10 | 15.9 | 59592000 | 29.83 | 1.201397 | 2.566898 | 7.76567 |  | 7.775188 | 9.059305e-05 | 2.566898 | 58300183.7 | 29.49707 | [12 empty] | 368.8913
20 | 0.0159 | 604400 | 51.12 | -1.798603 | -1.798603 | 5.785315 |  | 5.781324 | 1.592685e-05 | -1.798603 | 609979.6 | 52.88192 | [12 empty] | 0.0159
20 | 0.0225 | 759370 | 50.37 | -1.647817 | -1.647817 | 5.87321 |  | 5.880453 | 5.246649e-05 | -1.647817 | 746809.9 | 52.04159 | [12 empty] | 0.0225
20 | 0.0318 | 917370 | 49.77 | -1.497573 | -1.497573 | 5.959385 |  | 5.962545 | 9.979688e-06 | -1.497573 | 910721.2 | 51.19989 | [12 empty] | 0.0318
20 | 0.0449 | 1094700 | 49.25 | -1.347754 | -1.347754 | 6.043915 |  | 6.039295 | 2.134082e-05 | -1.347754 | 1106406.5 | 50.35712 | [12 empty] | 0.0449
20 | 0.0634 | 1310700 | 48.71 | -1.197911 | -1.197911 | 6.127052 |  | 6.117503 | 9.117521e-05 | -1.197911 | 1339836.7 | 49.51168 | [12 empty] | 0.0634
20 | 0.0895 | 1576400 | 48.15 | -1.048177 | -1.048177 | 6.208721 |  | 6.197666 | 0.0001222011 | -1.048177 | 1617040.5 | 48.66518 | [12 empty] | 0.0895
20 | 0.126 | 1897500 | 47.57 | -0.8996295 | -0.8996295 | 6.28835 |  | 6.278182 | 0.0001034017 | -0.8996295 | 1942452.7 | 47.82456 | [12 empty] | 0.126
20 | 0.179 | 2280200 | 46.98 | -0.747147 | -0.747147 | 6.368646 |  | 6.357973 | 0.0001139177 | -0.747147 | 2336932.5 | 46.96166 | [12 empty] | 0.179
20 | 0.252 | 2733500 | 46.37 | -0.5985995 | -0.5985995 | 6.445464 |  | 6.436719 | 7.648107e-05 | -0.5985995 | 2789102.2 | 46.12179 | [12 empty] | 0.252
20 | 0.356 | 3267700 | 45.75 | -0.44855 | -0.44855 | 6.521653 |  | 6.514242 | 5.492372e-05 | -0.44855 | 3323940.4 | 45.27496 | [12 empty] | 0.356
20 | 0.503 | 3895700 | 45.12 | -0.298432 | -0.298432 | 6.596466 |  | 6.590586 | 3.457795e-05 | -0.298432 | 3948806.1 | 44.43001 | [12 empty] | 0.503
20 | 0.711 | 4631100 | 44.49 | -0.1481304 | -0.1481304 | 6.66996 |  | 6.665684 | 1.828565e-05 | -0.1481304 | 4676924.2 | 43.58699 | [12 empty] | 0.711
20 | 1 | 5491700 | 43.83 | 0 | 0 | 6.741019 |  | 6.739707 | 1.720668e-06 | 0 | 5508312.2 | 42.75973 | [12 empty] | 1
20 | 1.42 | 6494300 | 43.16 | 0.1522883 | 0.1522883 | 6.812655 |  | 6.812532 | 1.514751e-08 | 0.1522883 | 6496140.7 | 41.91358 | [12 empty] | 1.42
20 | 2 | 7659800 | 42.49 | 0.30103 | 0.30103 | 6.881246 |  | 6.884217 | 8.830867e-06 | 0.30103 | 7607566.4 | 41.09199 | [12 empty] | 2
20 | 2.83 | 9010900 | 41.8 | 0.4517864 | 0.4517864 | 6.949384 |  | 6.954768 | 2.89879e-05 | 0.4517864 | 8899879.6 | 40.26475 | [12 empty] | 2.83
20 | 4 | 10569000 | 41.1 | 0.60206 | 0.60206 | 7.01593 |  | 7.024034 | 6.567009e-05 | 0.60206 | 10373616.5 | 39.4462 | [12 empty] | 4
20 | 5.65 | 12366000 | 40.39 | 0.7520484 | 0.7520484 | 7.080993 |  | 7.092229 | 0.000126264 | 0.7520484 | 12050151.7 | 38.63573 | [12 empty] | 5.65
20 | 7.98 | 14423000 | 39.66 | 0.9020029 | 0.9020029 | 7.144696 |  | 7.159056 | 0.0002062088 | 0.9020029 | 13953900.8 | 37.83244 | [12 empty] | 7.98
20 | 11.3 | 16777000 | 38.93 | 1.053078 | 1.053078 | 7.207528 |  | 7.224714 | 0.0002953752 | 1.053078 | 16126043.3 | 37.0307 | [12 empty] | 11.3
20 | 15.9 | 19453000 | 38.21 | 1.201397 | 1.201397 | 7.267911 |  | 7.288987 | 0.0004441964 | 1.201397 | 18531502.0 | 36.25137 | [12 empty] | 15.9
30 | 15.9 | 5390000 | 44.39 | 1.201397 | -0.01983965 | 6.73158 |  | 6.731589 | 7.02643e-11 | -0.01983965 | 5389896.0 | 42.8703 | [12 empty] | 0.9553453
30 | 11.3 | 4541300 | 45.33 | 1.053078 | -0.1681583 | 6.660248 |  | 6.65718 | 9.413462e-06 | -0.1681583 | 4573496.3 | 43.69913 | [12 empty] | 0.6789561
30 | 7.98 | 3818700 | 46.19 | 0.9020029 | -0.3192339 | 6.586183 |  | 6.581916 | 1.82121e-05 | -0.3192339 | 3856409.2 | 44.54693 | [12 empty] | 0.4794752
30 | 5.65 | 3202300 | 46.99 | 0.7520484 | -0.4691883 | 6.511258 |  | 6.505462 | 3.358968e-05 | -0.4691883 | 3245321.1 | 45.39132 | [12 empty] | 0.339478
30 | 4 | 2680900 | 47.73 | 0.60206 | -0.6191768 | 6.434906 |  | 6.428281 | 4.389556e-05 | -0.6191768 | 2722112.0 | 46.23806 | [12 empty] | 0.2403384
30 | 2.83 | 2239500 | 48.4 | 0.4517864 | -0.7694503 | 6.356993 |  | 6.350151 | 4.680814e-05 | -0.7694503 | 2275059.3 | 47.08784 | [12 empty] | 0.1700394
30 | 2 | 1868200 | 49.03 | 0.30103 | -0.9202068 | 6.277403 |  | 6.271423 | 3.57521e-05 | -0.9202068 | 1894099.0 | 47.94103 | [12 empty] | 0.1201692
30 | 1.42 | 1557100 | 49.62 | 0.1522883 | -1.068948 | 6.197476 |  | 6.192317 | 2.661723e-05 | -1.068948 | 1575707.8 | 48.78268 | [12 empty] | 0.08532014
30 | 1 | 1296600 | 50.16 | 0 | -1.221237 | 6.114202 |  | 6.112806 | 1.95003e-06 | -1.221237 | 1300775.8 | 49.64342 | [12 empty] | 0.06008461
30 | 0.711 | 1077400 | 50.67 | -0.1481304 | -1.369367 | 6.031807 |  | 6.032377 | 3.250529e-07 | -1.369367 | 1075986.5 | 50.47888 | [12 empty] | 0.04272016
30 | 0.503 | 892220 | 51.13 | -0.298432 | -1.519669 | 5.9468 |  | 5.950472 | 1.348213e-05 | -1.519669 | 884708.4 | 51.32391 | [12 empty] | 0.03022256
30 | 0.356 | 734130 | 51.63 | -0.44855 | -1.669787 | 5.860492 |  | 5.865773 | 2.789337e-05 | -1.669787 | 725256.4 | 52.16433 | [12 empty] | 0.02139012
30 | 0.252 | 601640 | 52.12 | -0.5985995 | -1.819836 | 5.772825 |  | 5.779337 | 4.240021e-05 | -1.819836 | 592686.7 | 52.99984 | [12 empty] | 0.01514132
30 | 0.179 | 489510 | 52.56 | -0.747147 | -1.968384 | 5.684668 |  | 5.689762 | 2.593984e-05 | -1.968384 | 483802.9 | 53.82162 | [12 empty] | 0.01075514
30 | 0.126 | 394920 | 53.13 | -0.8996295 | -2.120866 | 5.592771 |  | 5.596509 | 1.397269e-05 | -2.120866 | 391535.5 | 54.65862 | [12 empty] | 0.00757066
30 | 0.0895 | 314040 | 53.68 | -1.048177 | -2.269414 | 5.501888 |  | 5.496985 | 2.403617e-05 | -2.269414 | 317605.2 | 55.46665 | [12 empty] | 0.005377572
30 | 0.0634 | 249500 | 54.13 | -1.197911 | -2.419148 | 5.408935 |  | 5.397071 | 0.0001407765 | -2.419148 | 256410.3 | 56.27278 | [12 empty] | 0.003809364
30 | 0.0449 | 200800 | 54.61 | -1.347754 | -2.56899 | 5.314581 |  | 5.302764 | 0.0001396397 | -2.56899 | 206338.7 | 57.07008 | [12 empty] | 0.002697799
30 | 0.0318 | 165300 | 55.16 | -1.497573 | -2.71881 | 5.218922 |  | 5.218273 | 4.21564e-07 | -2.71881 | 165547.3 | 57.8568 | [12 empty] | 0.001910691
30 | 0.0225 | 136650 | 55.7 | -1.647817 | -2.869054 | 5.121686 |  | 5.13561 | 0.0001938594 | -2.869054 | 132338.5 | 58.63422 | [12 empty] | 0.001351904
30 | 0.0159 | 111090 | 56.14 | -1.798603 | -3.01984 | 5.022806 |  | 5.045675 | 0.0005229849 | -3.01984 | 105391.6 | 59.40176 | [12 empty] | 0.0009553453
40 | 15.9 | 1479800 | 52.18 | 1.201397 | -1.09938 | 6.180952 |  | 6.170203 | 0.00011553 | -1.09938 | 1516881.0 | 48.95479 | [12 empty] | 0.07954621
40 | 11.3 | 1213600 | 52.7 | 1.053078 | -1.247699 | 6.099584 |  | 6.084076 | 0.0002405114 | -1.247699 | 1257720.1 | 49.79282 | [12 empty] | 0.05653284
40 | 7.98 | 994860 | 53.18 | 0.9020029 | -1.398775 | 6.015286 |  | 5.997762 | 0.0003070839 | -1.398775 | 1035823.5 | 50.64446 | [12 empty] | 0.03992319
40 | 5.65 | 815910 | 53.56 | 0.7520484 | -1.548729 | 5.930202 |  | 5.911642 | 0.0003444528 | -1.548729 | 851533.4 | 51.48691 | [12 empty] | 0.02826642
40 | 4 | 668700 | 53.96 | 0.60206 | -1.698718 | 5.843697 |  | 5.825231 | 0.0003409876 | -1.698718 | 697745.7 | 52.3258 | [12 empty] | 0.02001163
40 | 2.83 | 548320 | 54.32 | 0.4517864 | -1.848991 | 5.75563 |  | 5.739034 | 0.0002754237 | -1.848991 | 569678.7 | 53.16158 | [12 empty] | 0.01415823
40 | 2 | 450290 | 54.62 | 0.30103 | -1.999748 | 5.665882 |  | 5.653492 | 0.0001535091 | -1.999748 | 463321.2 | 53.99436 | [12 empty] | 0.01000581
40 | 1.42 | 369330 | 54.96 | 0.1522883 | -2.148489 | 5.575972 |  | 5.567415 | 7.32293e-05 | -2.148489 | 376679.5 | 54.80946 | [12 empty] | 0.007104127
40 | 1 | 301530 | 55.3 | 0 | -2.300778 | 5.482529 |  | 5.479331 | 1.022794e-05 | -2.300778 | 303758.6 | 55.63623 | [12 empty] | 0.005002906
40 | 0.711 | 246640 | 55.6 | -0.1481304 | -2.448908 | 5.390301 |  | 5.392064 | 3.105345e-06 | -2.448908 | 245641.3 | 56.43191 | [12 empty] | 0.003557067
40 | 0.503 | 201530 | 55.87 | -0.298432 | -2.59921 | 5.295391 |  | 5.30434 | 8.007078e-05 | -2.59921 | 197420.1 | 57.22964 | [12 empty] | 0.002516462
40 | 0.356 | 163500 | 56.23 | -0.44855 | -2.749328 | 5.199277 |  | 5.213518 | 0.0002028103 | -2.749328 | 158225.5 | 58.01568 | [12 empty] | 0.001781035
40 | 0.252 | 132030 | 56.62 | -0.5985995 | -2.899377 | 5.101905 |  | 5.120673 | 0.0003522219 | -2.899377 | 126446 | 58.78963 | [12 empty] | 0.001260732
40 | 0.179 | 105700 | 57.09 | -0.747147 | -3.047925 | 5.004247 |  | 5.024075 | 0.0003931327 | -3.047925 | 100982.8 | 59.54323 | [12 empty] | 0.0008955203
40 | 0.126 | 83122 | 57.63 | -0.8996295 | -3.200407 | 4.902721 |  | 4.919716 | 0.0002888336 | -3.200407 | 79932.04 | 60.30266 | [12 empty] | 0.0006303662
40 | 0.0895 | 63861 | 58.31 | -1.048177 | -3.348955 | 4.802589 |  | 4.805236 | 7.003775e-06 | -3.348955 | 63473.03 | 61.02767 | [12 empty] | 0.0004477601
40 | 0.0634 | 48768 | 59.09 | -1.197911 | -3.498688 | 4.70046 |  | 4.688135 | 0.0001519064 | -3.498688 | 50171.83 | 61.74261 | [12 empty] | 0.0003171843
40 | 0.0449 | 38045 | 59.79 | -1.347754 | -3.648531 | 4.59708 |  | 4.580298 | 0.0002816328 | -3.648531 | 39543.9 | 62.44108 | [12 empty] | 0.0002246305
40 | 0.0318 | 30933 | 60.51 | -1.497573 | -3.79835 | 4.492568 |  | 4.490422 | 4.603637e-06 | -3.79835 | 31086.2 | 63.12138 | [12 empty] | 0.0001590924
40 | 0.0225 | 25556 | 61.1 | -1.647817 | -3.948595 | 4.386638 |  | 4.407493 | 0.0004349426 | -3.948595 | 24357.77 | 63.78444 | [12 empty] | 0.0001125654
40 | 0.0159 | 20432 | 61.82 | -1.798603 | -4.09938 | 4.27923 |  | 4.310311 | 0.0009660039 | -4.09938 | 19020.87 | 64.42953 | [12 empty] | 7.954621e-05
50 | 15.9 | 435900 | 57.25 | 1.201397 | -2.034768 | 5.644834 |  | 5.639387 | 2.967664e-05 | -2.034768 | 441402.2 | 54.18689 | [12 empty] | 0.009230638
50 | 11.3 | 351270 | 57.63 | 1.053078 | -2.183087 | 5.554866 |  | 5.545641 | 8.509851e-05 | -2.183087 | 358811.2 | 54.99802 | [12 empty] | 0.006560139
50 | 7.98 | 283280 | 58 | 0.9020029 | -2.334163 | 5.461857 |  | 5.452216 | 9.295683e-05 | -2.334163 | 289639.2 | 55.81633 | [12 empty] | 0.004632735
50 | 5.65 | 228460 | 58.36 | 0.7520484 | -2.484117 | 5.368188 |  | 5.35881 | 8.793986e-05 | -2.484117 | 233446.7 | 56.61969 | [12 empty] | 0.003280069
50 | 4 | 184430 | 58.73 | 0.60206 | -2.634105 | 5.273166 |  | 5.265832 | 5.379583e-05 | -2.634105 | 187571.2 | 57.41335 | [12 empty] | 0.002322173
50 | 2.83 | 148750 | 59.11 | 0.4517864 | -2.784379 | 5.176646 |  | 5.172457 | 1.755128e-05 | -2.784379 | 150191.9 | 58.19757 | [12 empty] | 0.001642937
50 | 2 | 120050 | 59.53 | 0.30103 | -2.935135 | 5.078511 |  | 5.079362 | 7.249116e-07 | -2.935135 | 119814.9 | 58.97222 | [12 empty] | 0.001161086
50 | 1.42 | 96898 | 59.97 | 0.1522883 | -3.083877 | 4.980425 |  | 4.986315 | 3.468407e-05 | -3.083877 | 95592.87 | 59.72362 | [12 empty] | 0.0008243714
50 | 1 | 78173 | 60.44 | 0 | -3.236165 | 4.878727 |  | 4.893057 | 0.0002053496 | -3.236165 | 75635.69 | 60.47856 | [12 empty] | 0.0005805432
50 | 0.711 | 62779 | 60.97 | -0.1481304 | -3.384296 | 4.778591 |  | 4.797814 | 0.0003695225 | -3.384296 | 60060.84 | 61.19789 | [12 empty] | 0.0004127662
50 | 0.503 | 50283 | 61.57 | -0.298432 | -3.534597 | 4.675792 |  | 4.701421 | 0.0006568773 | -3.534597 | 47401.44 | 61.91159 | [12 empty] | 0.0002920133
50 | 0.356 | 40218 | 62.21 | -0.44855 | -3.684715 | 4.571942 |  | 4.60442 | 0.001054857 | -3.684715 | 37320.02 | 62.60708 | [12 empty] | 0.0002066734
50 | 0.252 | 31998 | 62.93 | -0.5985995 | -3.834765 | 4.466996 |  | 4.505123 | 0.00145369 | -3.834765 | 29308.63 | 63.28389 | [12 empty] | 0.0001462969
50 | 0.179 | 25147 | 63.75 | -0.747147 | -3.983312 | 4.362004 |  | 4.400486 | 0.001480889 | -3.983312 | 23014.62 | 63.93481 | [12 empty] | 0.0001039172
50 | 0.126 | 19300 | 64.69 | -0.8996295 | -4.135795 | 4.253131 |  | 4.285557 | 0.001051472 | -4.135795 | 17911.46 | 64.58214 | [12 empty] | 7.314845e-05
50 | 0.0895 | 14057 | 65.92 | -1.048177 | -4.284342 | 4.14603 |  | 4.147893 | 3.467697e-06 | -4.284342 | 13996.86 | 65.19145 | [12 empty] | 5.195862e-05
50 | 0.0634 | 10264 | 67.27 | -1.197911 | -4.434076 | 4.037075 |  | 4.011317 | 0.0006635103 | -4.434076 | 10891.19 | 65.78336 | [12 empty] | 3.680644e-05
50 | 0.0449 | 7580.9 | 68.54 | -1.347754 | -4.583919 | 3.927074 |  | 3.879721 | 0.002242353 | -4.583919 | 8454.234 | 66.35234 | [12 empty] | 2.606639e-05
50 | 0.0318 | 5915 | 69.59 | -1.497573 | -4.733738 | 3.816164 |  | 3.771955 | 0.001954422 | -4.733738 | 6548.828 | 66.89692 | [12 empty] | 1.846128e-05
50 | 0.0225 | 4790.3 | 70.47 | -1.647817 | -4.883983 | 3.704049 |  | 3.680363 | 0.0005610221 | -4.883983 | 5058.813 | 67.41772 | [12 empty] | 1.306222e-05
50 | 0.0159 | 3725.8 | 71.38 | -1.798603 | -5.034768 | 3.590678 |  | 3.57122 | 0.0003786299 | -5.034768 | 3896.529 | 67.91398 | [12 empty] | 9.230638e-06
60 | 15.9 | 140030 | 61.01 | 1.201397 | 3.95502 | 8.17335 |  | 5.146221 | 9.163511 | 3.95502 | 149056291.5 | 23.52664 | [12 empty] | 9016.123
60 | 11.3 | 111050 | 61.56 | 1.053078 | 3.806701 | 8.134092 |  | 5.045519 | 9.539288 | 3.806701 | 136173430.3 | 24.11875 | [12 empty] | 6407.685
60 | 7.98 | 88161 | 62.11 | 0.9020029 | 3.655626 | 8.093092 |  | 4.945277 | 9.908743 | 3.655626 | 123905932.0 | 24.73323 | [12 empty] | 4525.073
60 | 5.65 | 69850 | 62.67 | 0.7520484 | 3.505671 | 8.051367 |  | 4.844166 | 10.28613 | 3.505671 | 112555466.6 | 25.35447 | [12 empty] | 3203.842
60 | 4 | 55297 | 63.26 | 0.60206 | 3.355683 | 8.008587 |  | 4.742702 | 10.66601 | 3.355683 | 101996856.1 | 25.98712 | [12 empty] | 2268.207
60 | 2.83 | 43800 | 63.88 | 0.4517864 | 3.205409 | 7.964659 |  | 4.641474 | 11.04356 | 3.205409 | 92184716.4 | 26.63223 | [12 empty] | 1604.756
60 | 2 | 34690 | 64.55 | 0.30103 | 3.054653 | 7.919498 |  | 4.540204 | 11.41963 | 3.054653 | 83080317.9 | 27.29066 | [12 empty] | 1134.103
60 | 1.42 | 27442 | 65.29 | 0.1522883 | 2.905911 | 7.873851 |  | 4.438416 | 11.80221 | 2.905911 | 74791269.2 | 27.95126 | [12 empty] | 805.2135
60 | 1 | 21680 | 66.08 | 0 | 2.753623 | 7.825975 |  | 4.336059 | 12.17951 | 2.753623 | 66984556.1 | 28.6388 | [12 empty] | 567.0517
60 | 0.711 | 17117 | 66.91 | -0.1481304 | 2.605492 | 7.778281 |  | 4.233428 | 12.56598 | 2.605492 | 60017862.7 | 29.31831 | [12 empty] | 403.1738
60 | 0.503 | 13477 | 67.83 | -0.298432 | 2.455191 | 7.728735 |  | 4.129593 | 12.95382 | 2.455191 | 53547016.2 | 30.01847 | [12 empty] | 285.227
60 | 0.356 | 10607 | 68.75 | -0.44855 | 2.305073 | 7.678075 |  | 4.025593 | 13.34062 | 2.305073 | 47651278.7 | 30.72836 | [12 empty] | 201.8704
60 | 0.252 | 8307.8 | 69.72 | -0.5985995 | 2.155023 | 7.626245 |  | 3.919486 | 13.74006 | 2.155023 | 42290712.4 | 31.44833 | [12 empty] | 142.897
60 | 0.179 | 6438.2 | 70.75 | -0.747147 | 2.006476 | 7.573744 |  | 3.808764 | 14.17507 | 2.006476 | 37475162.8 | 32.17112 | [12 empty] | 101.5023
60 | 0.126 | 4882.3 | 71.91 | -0.8996295 | 1.853993 | 7.518602 |  | 3.688624 | 14.66873 | 1.853993 | 33006687.4 | 32.9232 | [12 empty] | 71.44852
60 | 0.0895 | 3566.6 | 73.19 | -1.048177 | 1.705446 | 7.46365 |  | 3.552254 | 15.29902 | 1.705446 | 29083720.2 | 33.66552 | [12 empty] | 50.75113
60 | 0.0634 | 2496.4 | 74.65 | -1.197911 | 1.555712 | 7.407011 |  | 3.397314 | 16.07767 | 1.555712 | 25527684.1 | 34.42311 | [12 empty] | 35.95108
60 | 0.0449 | 1706.8 | 76.09 | -1.347754 | 1.405869 | 7.349062 |  | 3.232183 | 16.9487 | 1.405869 | 22338921.0 | 35.19035 | [12 empty] | 25.46062
60 | 0.0318 | 1218.6 | 77.28 | -1.497573 | 1.25605 | 7.289838 |  | 3.085861 | 17.67342 | 1.25605 | 19491160.8 | 35.96622 | [12 empty] | 18.03225
60 | 0.0225 | 940.86 | 78.11 | -1.647817 | 1.105805 | 7.229141 |  | 2.973525 | 18.11027 | 1.105805 | 16948875.7 | 36.75274 | [12 empty] | 12.75866
60 | 0.0159 | 734.77 | 78.81 | -1.798603 | 0.9550198 | 7.166899 |  | 2.866151 | 18.49643 | 0.9550198 | 14685836.0 | 37.5502 | [12 empty] | 9.016123
70 | 15.9 | 50035 | 64.71 | 1.201397 | 3.95502 | 8.17335 |  | 4.699274 | 12.06921 | 3.95502 | 149056291.5 | 23.52664 | [12 empty] | 9016.123
70 | 11.3 | 39053 | 65.56 | 1.053078 | 3.806701 | 8.134092 |  | 4.591654 | 12.54887 | 3.806701 | 136173430.3 | 24.11875 | [12 empty] | 6407.685
70 | 7.98 | 30498 | 66.38 | 0.9020029 | 3.655626 | 8.093092 |  | 4.484271 | 13.02359 | 3.655626 | 123905932.0 | 24.73323 | [12 empty] | 4525.073
70 | 5.65 | 23777 | 67.2 | 0.7520484 | 3.505671 | 8.051367 |  | 4.376157 | 13.50717 | 3.505671 | 112555466.6 | 25.35447 | [12 empty] | 3203.842
70 | 4 | 18526 | 68.04 | 0.60206 | 3.355683 | 8.008587 |  | 4.267782 | 13.99362 | 3.355683 | 101996856.1 | 25.98712 | [12 empty] | 2268.207
70 | 2.83 | 14400 | 68.93 | 0.4517864 | 3.205409 | 7.964659 |  | 4.158362 | 14.48789 | 3.205409 | 92184716.4 | 26.63223 | [12 empty] | 1604.756
70 | 2 | 11184 | 69.85 | 0.30103 | 3.054653 | 7.919498 |  | 4.048597 | 14.98387 | 3.054653 | 83080317.9 | 27.29066 | [12 empty] | 1134.103
70 | 1.42 | 8669.8 | 70.82 | 0.1522883 | 2.905911 | 7.873851 |  | 3.938009 | 15.49085 | 2.905911 | 74791269.2 | 27.95126 | [12 empty] | 805.2135
70 | 1 | 6721.9 | 71.79 | 0 | 2.753623 | 7.825975 |  | 3.827492 | 15.98786 | 2.753623 | 66984556.1 | 28.6388 | [12 empty] | 567.0517
70 | 0.711 | 5198.5 | 72.76 | -0.1481304 | 2.605492 | 7.778281 |  | 3.715878 | 16.50311 | 2.605492 | 60017862.7 | 29.31831 | [12 empty] | 403.1738
70 | 0.503 | 4010.6 | 73.74 | -0.298432 | 2.455191 | 7.728735 |  | 3.603209 | 17.01996 | 2.455191 | 53547016.2 | 30.01847 | [12 empty] | 285.227
70 | 0.356 | 3090.3 | 74.74 | -0.44855 | 2.305073 | 7.678075 |  | 3.490001 | 17.53996 | 2.305073 | 47651278.7 | 30.72836 | [12 empty] | 201.8704
70 | 0.252 | 2376 | 75.67 | -0.5985995 | 2.155023 | 7.626245 |  | 3.375846 | 18.06589 | 2.155023 | 42290712.4 | 31.44833 | [12 empty] | 142.897
70 | 0.179 | 1806.1 | 76.65 | -0.747147 | 2.006476 | 7.573744 |  | 3.256742 | 18.6365 | 2.006476 | 37475162.8 | 32.17112 | [12 empty] | 101.5023
70 | 0.126 | 1346.4 | 77.65 | -0.8996295 | 1.853993 | 7.518602 |  | 3.129174 | 19.26708 | 1.853993 | 33006687.4 | 32.9232 | [12 empty] | 71.44852
70 | 0.0895 | 967.85 | 78.64 | -1.048177 | 1.705446 | 7.46365 |  | 2.985808 | 20.05107 | 1.705446 | 29083720.2 | 33.66552 | [12 empty] | 50.75113
70 | 0.0634 | 667.83 | 79.8 | -1.197911 | 1.555712 | 7.407011 |  | 2.824666 | 20.99789 | 1.555712 | 25527684.1 | 34.42311 | [12 empty] | 35.95108
70 | 0.0449 | 446.06 | 80.89 | -1.347754 | 1.405869 | 7.349062 |  | 2.649393 | 22.08689 | 1.405869 | 22338921.0 | 35.19035 | [12 empty] | 25.46062
70 | 0.0318 | 300.93 | 81.94 | -1.497573 | 1.25605 | 7.289838 |  | 2.478465 | 23.1493 | 1.25605 | 19491160.8 | 35.96622 | [12 empty] | 18.03225
70 | 0.0225 | 221.84 | 82.68 | -1.647817 | 1.105805 | 7.229141 |  | 2.34604 | 23.84468 | 1.105805 | 16948875.7 | 36.75274 | [12 empty] | 12.75866
70 | 0.0159 | 171.94 | 83.27 | -1.798603 | 0.9550198 | 7.166899 |  | 2.235377 | 24.31991 | 0.9550198 | 14685836.0 | 37.5502 | [12 empty] | 9.016123
0.02302056

## 1$-phase
temperature | frequency | ¦G*¦ | delta | lg(fr) | lg(fr)+lg(a(Ti)) | delta' | ()^2 | （）2 | R2 | δP | lgfP | SR | δL | SL | δP+δL | δP>0 | δP+δL>0 | SR>0 | SL>0
°C | Hz | Pa | degrees | [6 empty] | 67.31162 | -0.3812476 | 0.1681209 | -67.31159 | 0.02826045 | 2.677642e-05 | 1 | 1 | 1 | 1
0 | 10 | 187210000 | 20.87 | 1 | 4.925901 | 30.36336 | 90.12382 | 659.1771 | -0.264002
0 | 7.08 | 172510000 | 21.46 | 0.8500333 | 4.775934 | 31.74046 | 105.6879 | 629.2294
0 | 5.01 | 158590000 | 22.04 | 0.6998377 | 4.625738 | 33.14001 | 123.2102 | 600.4678
0 | 3.55 | 145460000 | 22.61 | 0.5502284 | 4.476129 | 34.55162 | 142.6022 | 572.8576
0 | 2.51 | 133090000 | 23.17 | 0.3996737 | 4.325574 | 35.98685 | 164.2716 | 546.3647
0 | 1.78 | 121500000 | 23.72 | 0.25042 | 4.176321 | 37.42116 | 187.7217 | 520.9553
0 | 1.26 | 110660000 | 24.28 | 0.1003705 | 4.026271 | 38.87137 | 212.9081 | 495.7055
0 | 0.891 | 100550000 | 24.82 | -0.0501223 | 3.875778 | 40.33073 | 240.5827 | 471.9515
0 | 0.631 | 91211000 | 25.38 | -0.1999706 | 3.72593 | 41.78509 | 269.1269 | 447.9337
0 | 0.447 | 82556000 | 25.92 | -0.3496925 | 3.576208 | 43.23575 | 299.8352 | 425.3677
0 | 0.316 | 74521000 | 26.49 | -0.5003129 | 3.425588 | 44.68876 | 331.1949 | 402.1807
0 | 0.224 | 67087000 | 27.06 | -0.649752 | 3.276149 | 46.12014 | 363.289 | 379.6436
0 | 0.158 | 60321000 | 27.63 | -0.8013429 | 3.124558 | 47.5576 | 397.1093 | 357.7562
0 | 0.112 | 54210000 | 28.21 | -0.950782 | 2.975119 | 48.95622 | 430.4055 | 336.1519
0 | 0.0794 | 48828000 | 28.8 | -1.100179 | 2.825721 | 50.332 | 463.6271 | 314.8653
0 | 0.0562 | 44017000 | 29.37 | -1.250264 | 2.675637 | 51.68734 | 498.0636 | 294.9615
0 | 0.0398 | 39679000 | 29.95 | -1.400117 | 2.525784 | 53.00961 | 531.7457 | 275.3756
0 | 0.0282 | 35461000 | 30.54 | -1.549751 | 2.37615 | 54.29489 | 564.2948 | 256.1422
0 | 0.02 | 31397000 | 31.23 | -1.69897 | 2.226931 | 55.53759 | 590.8589 | 234.5322
0 | 0.0141 | 27687000 | 31.96 | -1.850781 | 2.07512 | 56.75771 | 614.9262 | 212.706
0 | 0.01 | 24622000 | 32.64 | -2 | 1.925901 | 57.90954 | 638.5496 | 193.3336
10 | 10 | 82297000 | 27.05 | 1 | 3.51818 | 43.79651 | 280.4455 | 380.0334
10 | 7.94 | 76711000 | 27.39 | 0.8998205 | 3.418001 | 44.76171 | 301.7764 | 366.8927
10 | 6.31 | 71442000 | 27.73 | 0.8000294 | 3.31821 | 45.71853 | 323.5872 | 353.9833
10 | 5.01 | 66462000 | 28.07 | 0.6998377 | 3.218018 | 46.67332 | 346.0836 | 341.3051
10 | 3.98 | 61780000 | 28.41 | 0.5998831 | 3.118063 | 47.61879 | 368.9778 | 328.8581
10 | 3.16 | 57369000 | 28.76 | 0.4996871 | 3.017867 | 48.55824 | 391.9703 | 316.2865
10 | 2.51 | 53222000 | 29.1 | 0.3996737 | 2.917854 | 49.48644 | 415.6069 | 304.3086
10 | 2 | 49332000 | 29.44 | 0.30103 | 2.81921 | 50.39139 | 438.9606 | 292.562
10 | 1.58 | 45691000 | 29.79 | 0.1986571 | 2.716837 | 51.31819 | 463.463 | 280.7114
10 | 1.26 | 42276000 | 30.14 | 0.1003705 | 2.618551 | 52.19493 | 486.42 | 269.1058
10 | 1 | 39079000 | 30.49 | 0 | 2.51818 | 53.0758 | 510.1185 | 257.7452
10 | 0.794 | 36086000 | 30.85 | -0.1001795 | 2.418001 | 53.93918 | 533.1103 | 246.3156
10 | 0.631 | 33297000 | 31.21 | -0.1999706 | 2.31821 | 54.78227 | 555.6518 | 235.1452
10 | 0.501 | 30696000 | 31.58 | -0.3001623 | 2.218018 | 55.61049 | 577.4646 | 223.9346
10 | 0.398 | 28264000 | 31.95 | -0.4001169 | 2.118063 | 56.41733 | 598.65 | 212.9978
10 | 0.316 | 25990000 | 32.34 | -0.5003129 | 2.017867 | 57.20542 | 618.2891 | 201.7662
10 | 0.251 | 23898000 | 32.73 | -0.6003263 | 1.917854 | 57.97024 | 637.0697 | 190.8389
10 | 0.2 | 21963000 | 33.12 | -0.69897 | 1.81921 | 58.70208 | 654.4426 | 180.2157
10 | 0.158 | 20183000 | 33.51 | -0.8013429 | 1.716837 | 59.43677 | 672.1974 | 169.8967
10 | 0.126 | 18572000 | 33.9 | -0.8996295 | 1.618551 | 60.11727 | 687.3451 | 159.882
10 | 0.1 | 17109000 | 34.28 | -1 | 1.51818 | 60.78597 | 702.5663 | 150.4166
30 | 10 | 11758000 | 38.43 | 1 | 1 | 63.778 | 642.5211 | 65.84421
30 | 7.08 | 10126000 | 38.93 | 0.8500333 | 0.8500333 | 64.48819 | 653.2213 | 57.97976
30 | 5.01 | 8705500 | 39.42 | 0.6998377 | 0.6998377 | 65.12436 | 660.7141 | 50.75771
30 | 3.55 | 7469400 | 39.9 | 0.5502284 | 0.5502284 | 65.68096 | 664.6579 | 44.14864
30 | 2.51 | 6396400 | 40.39 | 0.3996737 | 0.3996737 | 66.16132 | 664.1609 | 37.87719
30 | 1.78 | 5467000 | 40.87 | 0.25042 | 0.25042 | 66.55676 | 659.8097 | 32.19932
30 | 1.26 | 4662700 | 41.36 | 0.1003705 | 0.1003705 | 66.87175 | 650.8496 | 26.87846
30 | 0.891 | 3968800 | 41.85 | -0.0501223 | -0.0501223 | 67.10334 | 637.731 | 22.03781
30 | 0.631 | 3371100 | 42.34 | -0.1999706 | -0.1999706 | 67.24913 | 620.4645 | 17.67735
30 | 0.447 | 2857100 | 42.83 | -0.3496925 | -0.3496925 | 67.30972 | 599.2568 | 13.7971
30 | 0.316 | 2415800 | 43.32 | -0.5003129 | -0.5003129 | 67.31085 | 575.5611 | 10.39704
30 | 0.224 | 2037800 | 43.81 | -0.649752 | -0.649752 | 67.30774 | 552.1438 | 7.477186
30 | 0.158 | 1715700 | 44.3 | -0.8013429 | -0.8013429 | 67.30213 | 529.098 | 5.037531
30 | 0.112 | 1444600 | 44.79 | -0.950782 | -0.950782 | 67.29418 | 506.4381 | 3.078075
30 | 0.0794 | 1218700 | 45.26 | -1.100179 | -1.100179 | 67.28384 | 485.0493 | 1.649798
30 | 0.0562 | 1031200 | 45.73 | -1.250264 | -1.250264 | 67.27103 | 464.016 | 0.6633198
30 | 0.0398 | 872950 | 46.19 | -1.400117 | -1.400117 | 67.25583 | 443.7693 | 0.1256309
30 | 0.0282 | 734710 | 46.66 | -1.549751 | -1.549751 | 67.23825 | 423.4645 | 0.01335309
30 | 0.02 | 612660 | 47.17 | -1.69897 | -1.69897 | 67.21833 | 401.9357 | 0.3913198
30 | 0.0141 | 505420 | 47.69 | -1.850781 | -1.850781 | 67.19562 | 380.4693 | 1.312298
30 | 0.01 | 425160 | 48.2 | -2 | -2 | 67.1709 | 359.8949 | 2.740864
40 | 10 | 1666200 | 69.82 | 1 | -0.6665738 | 67.30724 | 6.313965 | 541.7515
40 | 7.08 | 1582000 | 63.82 | 0.8500333 | -0.8165405 | 67.30143 | 12.12036 | 298.4448
40 | 5.01 | 1420100 | 50.46 | 0.6998377 | -0.9667361 | 67.29319 | 283.3563 | 15.33158
40 | 3.55 | 1277000 | 49.33 | 0.5502284 | -1.116345 | 67.28257 | 322.2949 | 7.75932
40 | 2.51 | 1058800 | 49.72 | 0.3996737 | -1.2669 | 67.26946 | 307.9836 | 10.08415
40 | 1.78 | 876280 | 50.05 | 0.25042 | -1.416154 | 67.25406 | 295.9798 | 12.28892
40 | 1.26 | 724130 | 50.33 | 0.1003705 | -1.566203 | 67.23617 | 285.8187 | 14.33043
40 | 0.891 | 597940 | 50.59 | -0.0501223 | -1.716696 | 67.21581 | 276.4176 | 16.36652
40 | 0.631 | 492930 | 50.84 | -0.1999706 | -1.866544 | 67.19312 | 267.4246 | 18.4518
40 | 0.447 | 406540 | 51.1 | -0.3496925 | -2.016266 | 67.16806 | 258.1825 | 20.75309
40 | 0.316 | 335060 | 51.31 | -0.5003129 | -2.166887 | 67.14042 | 250.6023 | 22.71052
40 | 0.224 | 275970 | 51.55 | -0.649752 | -2.316326 | 67.11062 | 242.1328 | 25.05559
40 | 0.158 | 227300 | 51.79 | -0.8013429 | -2.467917 | 67.07795 | 233.7213 | 27.51585
40 | 0.112 | 187110 | 52.04 | -0.950782 | -2.617356 | 67.04335 | 225.1005 | 30.20113
40 | 0.0794 | 153740 | 52.3 | -1.100179 | -2.766753 | 67.00639 | 216.2779 | 33.12642
40 | 0.0562 | 125920 | 52.6 | -1.250264 | -2.916837 | 66.96688 | 206.4071 | 36.66975
40 | 0.0398 | 102690 | 52.92 | -1.400117 | -3.066691 | 66.92504 | 196.1413 | 40.64771
40 | 0.0282 | 83678 | 53.3 | -1.549751 | -3.216325 | 66.88091 | 184.441 | 45.63753
40 | 0.02 | 68313 | 53.71 | -1.69897 | -3.365544 | 66.83454 | 172.2535 | 51.34519
40 | 0.0141 | 55927 | 54.16 | -1.850781 | -3.517355 | 66.78496 | 159.3897 | 57.99669
40 | 0.01 | 45660 | 54.69 | -2 | -3.666574 | 66.73387 | 145.0549 | 66.35008
60 | 10 | 228350 | 55.23 | 1 | -2.473233 | 67.07676 | 140.3457 | 75.43888
60 | 7.94 | 198050 | 55.29 | 0.8998205 | -2.573413 | 67.05377 | 138.3863 | 76.48474
60 | 6.31 | 171800 | 55.33 | 0.8000294 | -2.673204 | 67.02981 | 136.8856 | 77.18599
60 | 5.01 | 149020 | 55.38 | 0.6998377 | -2.773396 | 67.00469 | 135.1334 | 78.06704
60 | 3.98 | 129300 | 55.44 | 0.5998831 | -2.87335 | 66.97857 | 133.1386 | 79.13091
60 | 3.16 | 112170 | 55.5 | 0.4996871 | -2.973546 | 66.95133 | 131.1328 | 80.20198
60 | 2.51 | 97316 | 55.57 | 0.3996737 | -3.07356 | 66.92307 | 128.8922 | 81.46065
60 | 2 | 84400 | 55.65 | 0.30103 | -3.172203 | 66.89417 | 126.4313 | 82.91114
60 | 1.58 | 73218 | 55.77 | 0.1986571 | -3.274576 | 66.86308 | 123.0565 | 85.11088
60 | 1.26 | 63469 | 55.89 | 0.1003705 | -3.372863 | 66.8322 | 119.7318 | 87.33941
60 | 1 | 55008 | 56.06 | 0 | -3.473233 | 66.79962 | 115.3395 | 90.5458
60 | 0.794 | 47675 | 56.22 | -0.1001795 | -3.573413 | 66.76604 | 111.219 | 93.61638
60 | 0.631 | 41275 | 56.43 | -0.1999706 | -3.673204 | 66.73155 | 106.1219 | 97.72421
60 | 0.501 | 35721 | 56.67 | -0.3001623 | -3.773396 | 66.69587 | 100.518 | 102.5269
60 | 0.398 | 30899 | 56.96 | -0.4001169 | -3.87335 | 66.65922 | 94.07494 | 108.4838
60 | 0.316 | 26694 | 57.26 | -0.5003129 | -3.973546 | 66.62144 | 87.63665 | 114.8231
60 | 0.251 | 23048 | 57.62 | -0.6003263 | -4.07356 | 66.58269 | 80.32984 | 122.6679
60 | 0.2 | 19897 | 58 | -0.69897 | -4.172203 | 66.54345 | 72.99053 | 131.2298
60 | 0.158 | 17158 | 58.41 | -0.8013429 | -4.274576 | 66.50166 | 65.47488 | 140.7914
60 | 0.126 | 14793 | 58.87 | -0.8996295 | -4.372863 | 66.46051 | 57.6158 | 151.9193
60 | 0.1 | 12772 | 59.37 | -1 | -4.473233 | 66.41746 | 49.66663 | 164.4949
80 | 10 | 31538 | 60.46 | 1 | -3.866078 | 66.66193 | 38.46387 | 193.6427
80 | 7.08 | 25053 | 60.8 | 0.8500333 | -4.016044 | 66.6051 | 33.69924 | 203.2209
80 | 5.01 | 19871 | 61.23 | 0.6998377 | -4.16624 | 66.54585 | 28.25827 | 215.6655
80 | 3.55 | 15736 | 61.76 | 0.5502284 | -4.315849 | 66.4845 | 22.32088 | 231.5131
80 | 2.51 | 12431 | 62.39 | 0.3996737 | -4.466404 | 66.42042 | 16.24427 | 251.0816
80 | 1.78 | 9794.6 | 63.12 | 0.25042 | -4.615658 | 66.35458 | 10.46251 | 274.749
80 | 1.26 | 7693.1 | 63.94 | 0.1003705 | -4.765707 | 66.28608 | 5.504095 | 302.6054
80 | 0.891 | 6023 | 64.85 | -0.0501223 | -4.9162 | 66.21506 | 1.863383 | 335.0934
80 | 0.631 | 4698.2 | 65.85 | -0.1999706 | -5.066048 | 66.14204 | 0.08528562 | 372.7045
80 | 0.447 | 3649.9 | 66.93 | -0.3496925 | -5.21577 | 66.06679 | 0.7451286 | 415.5709
80 | 0.316 | 2823.4 | 68.07 | -0.5003129 | -5.366391 | 65.9888 | 4.331406 | 463.3495
80 | 0.224 | 2175.4 | 69.27 | -0.649752 | -5.51583 | 65.90914 | 11.29535 | 516.4509
80 | 0.158 | 1668.9 | 70.54 | -0.8013429 | -5.667421 | 65.82604 | 22.22138 | 575.7867
80 | 0.112 | 1274 | 71.83 | -0.950782 | -5.81686 | 65.74186 | 37.0654 | 639.3593
80 | 0.0794 | 969.4 | 73.17 | -1.100179 | -5.966257 | 65.65547 | 56.4681 | 708.9202
80 | 0.0562 | 733.77 | 74.53 | -1.250264 | -6.116341 | 65.56645 | 80.34527 | 783.1913
80 | 0.0398 | 552.21 | 75.91 | -1.400117 | -6.266195 | 65.47533 | 108.8824 | 862.3359
80 | 0.0282 | 413.86 | 77.29 | -1.549751 | -6.415829 | 65.38213 | 141.7974 | 945.2892
80 | 0.02 | 308.19 | 78.65 | -1.69897 | -6.565048 | 65.28699 | 178.5699 | 1030.767
80 | 0.0141 | 228.5 | 79.97 | -1.850781 | -6.716859 | 65.18797 | 218.5084 | 1117.268
80 | 0.01 | 168.9 | 81.26 | -2 | -6.866078 | 65.08845 | 261.5191 | 1205.17
37479.75