## Area Calulation 4PAV
4PAV |  | Low(-5~0)
Strain | stress | Frequency | G | Area | Area Sum
0.000643 | 11865 | 0.000643 | 11865 |  | 6245.277 | 38562969.8 | 1PBO | e1 | f1 | e2 | f2 | E | A1 | A2 | A3 | A4
0.00199 | 83058 | 0.00199 | 83058 | 63.9306405 | 21277.7405 |  | 1.25 | 0.0202 | 234750 | 0.0688 | 413760 | 11701000 | 2501.27 | 17769.25 | 24866.14 | 45136.66
0.00299 | 124130 | 0.00299 | 124130 | 103.594 | 59892.4645 |  | 2.5 | 0.0202 | 177260 | 0.0967 | 355270 | 8759900 | 1876.84 | 23617.79 | 16726.49 | 42221.12
0.00398 | 165300 | 0.00398 | 165300 | 143.26785 |  |  | 3.75 | 0.0202 | 124340 | 0.0887 | 266070 | 6145700 | 1308.12 | 15290 | 13574.35 | 30172.47
0.00498 | 205800 | 0.00498 | 205800 | 185.55 |  |  | 5 | 0.0202 | 111210 | 0.103 | 258120 | 5496200 | 1166.97 | 17746.9 | 12467.81 | 31381.68
0.00597 | 245870 | 0.00597 | 245870 | 223.57665 |  |  | 7.5 | 0.0202 | 69169 | 0.0917 | 172250 | 3419200 | 720.83 | 9771.39 | 10369.43 | 20861.65
0.00697 | 285510 | 0.00697 | 285510 | 265.69 |  |  | 10 | 0.0231 | 50682 | 0.116 | 132280 | 2213700 | 603.9 | 9728.31 | 6305.1 | 16637.31
0.00797 | 324190 | 0.00797 | 324190 | 304.85
0.00896 | 362170 | 0.00896 | 362170 | 339.7482 |  |  | 1PEO | e1 | f1 | e2 | f2 | E | A1 | A2 | A3 | A4
0.00996 | 399170 | 0.00996 | 399170 | 380.67 |  |  | 1.25 | 0.0162 | 196950 | 0.0668 | 407450 | 12176000 | 1646.39 | 17511.85 | 24482.88 | 43641.12
0.011 | 435140 | 0.011 | 435140 | 433.8412 |  |  | 2.5 | 0.0182 | 171180 | 0.0867 | 362970 | 9393400 | 1617.28 | 21250.7 | 20439.98 | 43307.96
0.0119 | 470100 | 0.0119 | 470100 | 407.358 |  |  | 3.75 | 0.0182 | 128770 | 0.0648 | 262360 | 7064500 | 1214.32 | 10192.94 | 16803.99 | 28211.25
0.0129 | 503780 | 0.0129 | 503780 | 486.94 |  |  | 5 | 0.0192 | 114830 | 0.109 | 269750 | 6024200 | 1144.16 | 20335.91 | 12146.45 | 33626.52
0.0139 | 536350 | 0.0139 | 536350 | 520.065 |  |  | 7.5 | 0.0202 | 58668 | 0.0987 | 141680 | 2916300 | 614.78 | 9049.15 | 7839.98 | 17503.91
0.0149 | 567610 | 0.0149 | 567610 | 551.98 |  |  | 10 | 0.0202 | 55069 | 0.125 | 150380 | 2736600 | 574.95 | 12686.16 | 6929.34 | 20190.45
0.0159 | 597510 | 0.0159 | 597510 | 582.56
0.0169 | 626200 | 0.0169 | 626200 | 611.855 |  |  | 1PNO | e1 | f1 | e2 | f2 | E | A1 | A2 | A3 | A4
0.0179 | 653400 | 0.0179 | 653400 | 639.8 |  |  | 1.25 | 0.0172 | 231860 | 0.0688 | 452740 | 13618000 | 2068.42 | 20166.56 | 27997.41 | 50232.39
0.0189 | 679270 | 0.0189 | 679270 | 666.335 |  |  | 2.5 | 0.0172 | 187480 | 0.0877 | 404170 | 10997000 | 1666.74 | 24523.1 | 22583.81 | 48773.65
0.0199 | 703830 | 0.0199 | 703830 | 691.55 |  |  | 3.75 | 0.0172 | 145670 | 0.0788 | 323950 | 8542700 | 1293.08 | 16702.21 | 19589.9 | 37585.19
0.0209 | 726940 | 0.0209 | 726940 | 715.385 |  |  | 5 | 0.0172 | 133230 | 0.102 | 322080 | 7814400 | 1180.07 | 23051.2 | 14462.13 | 38693.4
0.0219 | 748730 | 0.0219 | 748730 | 737.835 |  |  | 7.5 | 0.0172 | 84834 | 0.0957 | 222460 | 4963500 | 748.16 | 14220.64 | 13495.23 | 28464.03
0.0229 | 769130 | 0.0229 | 769130 | 758.93 |  |  | 10 | 0.0182 | 73068 | 0.116 | 205480 | 4064700 | 682.85 | 16193.54 | 9625.52 | 26501.91
0.0239 | 788250 | 0.0239 | 788250 | 778.69
0.0249 | 806110 | 0.0249 | 806110 | 797.18 |  |  | 1PAO | e1 | f1 | e2 | f2 | E | A1 | A2 | A3 | A4
0.0259 | 822640 | 0.0259 | 822640 | 814.375 |  |  | 1.25 | 0.0152 | 219490 | 0.0628 | 458890 | 14466000 | 1711.88 | 18543.73 | 27911.53 | 48167.14
0.0269 | 837990 | 0.0269 | 837990 | 830.315 |  |  | 2.5 | 0.0152 | 221310 | 0.0728 | 479730 | 14598000 | 1724.76 | 23670.64 | 28165.27 | 53560.67
0.0279 | 852120 | 0.0279 | 852120 | 845.055 |  |  | 3.75 | 0.0152 | 165980 | 0.0589 | 354130 | 10943000 | 1293.72 | 12880.76 | 18916.5 | 33090.98
0.0289 | 865060 | 0.0289 | 865060 | 858.59 |  |  | 5 | 0.0152 | 193640 | 0.0807 | 449270 | 12763000 | 1503.52 | 25018.86 | 21413.72 | 47936.1
0.0299 | 876930 | 0.0299 | 876930 | 870.995 |  |  | 7.5 | 0.0152 | 142710 | 0.0628 | 326200 | 9391100 | 1108.79 | 12684.9 | 17885.96 | 31679.65
0.0309 | 887660 | 0.0309 | 887660 | 882.295 |  |  | 10 | 0.0152 | 138030 | 0.0718 | 331750 | 9076400 | 1069.71 | 15483.1 | 20590.96 | 37143.77
0.0319 | 897380 | 0.0319 | 897380 | 892.52
0.0328 | 906110 | 0.0328 | 906110 | 811.5705
0.0338 | 913930 | 0.0338 | 913930 | 910.02 |  |  | 2PBO | e1 | f1 | e2 | f2 | E | A1 | A2 | A3 | A4
0.0348 | 920800 | 0.0348 | 920800 | 917.365 |  |  | 2.5 | 0.0162 | 224530 | 0.0788 | 476170 | 13900000 | 1881.1 | 25654.3 | 33776.9 | 61312.3
0.0358 | 926720 | 0.0358 | 926720 | 923.76 |  |  | 5 | 0.0162 | 148160 | 0.104 | 365220 | 9158100 | 1236 | 27223 | 20772.9 | 49231.9
0.0368 | 931780 | 0.0368 | 931780 | 929.25 |  |  | 7.5 | 0.0172 | 100900 | 0.122 | 271740 | 5910000 | 894 | 23801 | 14096 | 38791
0.0378 | 935970 | 0.0378 | 935970 | 933.875 |  |  | 10 | 0.0182 | 61681 | 0.131 | 184430 | 3430000 | 578 | 16645 | 9253 | 26476
0.0388 | 939430 | 0.0388 | 939430 | 937.7 |  |  | 12.5 | 0.0182 | 44713 | 0.151 | 153370 | 2480000 | 418 | 15844 | 6108 | 22370
0.0398 | 942150 | 0.0398 | 942150 | 940.79 |  |  | 15 | 0.0182 | 28964 | 0.151 | 108500 | 1600000 | 270 | 10899 | 4361 | 15530
0.0408 | 944060 | 0.0408 | 944060 | 943.105
0.0418 | 945300 | 0.0418 | 945300 | 944.68 |  |  | 2PEO | e1 | f1 | e2 | f2 | E | A1 | A2 | A3 | A4
0.0428 | 945850 | 0.0428 | 945850 | 945.575 |  |  | 2.5 | 0.0162 | 246570 | 0.0758 | 506340 | 15280000 | 2070 | 26137 | 39649 | 67856
0.0438 | 945760 | 0.0438 | 945760 | 945.805 |  |  | 5 | 0.0162 | 160940 | 0.0937 | 371250 | 9960000 | 1345.6 | 24651 | 28527 | 54523.6
0.0448 | 944970 | 0.0448 | 944970 | 945.365 |  |  | 7.5 | 0.0162 | 102260 | 0.107 | 266320 | 6310000 | 852 | 20185 | 18387 | 39424
0.0458 | 943490 | 0.0458 | 943490 | 944.23 |  |  | 10 | 0.0162 | 71166 | 0.133 | 208230 | 4400000 | 591.8 | 20153 | 11033 | 31777.8
0.0468 | 941420 | 0.0468 | 941420 | 942.455 |  |  | 12.5 | 0.0162 | 48105 | 0.135 | 148820 | 2970000 | 399.5 | 14458 | 9136 | 23993.5
0.0478 | 938650 | 0.0478 | 938650 | 940.035 |  |  | 15 | 0.0162 | 36100 | 0.136 | 115210 | 2230000 | 300.4 | 11142 | 6433.8 | 17876.2
0.0488 | 935320 | 0.0488 | 935320 | 936.985
0.0498 | 931300 | 0.0498 | 931300 | 933.31 |  |  | 2PNO | e1 | f1 | e2 | f2 | E | A1 | A2 | A3 | A4
0.0508 | 926670 | 0.0508 | 926670 | 928.985 |  |  | 2.5 | 0.0162 | 265600 | 0.0768 | 537570 | 16500000 | 2230 | 28432 | 38940 | 69602
0.0518 | 922380 | 0.0518 | 922380 | 924.525 |  |  | 5 | 0.0162 | 182560 | 0.0867 | 409810 | 11300000 | 1526 | 24713 | 28726.5 | 54965.5
0.0529 | 916900 | 0.0529 | 916900 | 1011.604 |  |  | 7.5 | 0.0162 | 110370 | 0.0986 | 275520 | 6820000 | 920 | 19037 | 15103 | 35060
0.0539 | 910580 | 0.0539 | 910580 | 913.74 |  |  | 10 | 0.0162 | 89318 | 0.103 | 241800 | 5520000 | 742.6 | 17253 | 13594 | 31589.6
0.0549 | 903320 | 0.0549 | 903320 | 906.95 |  |  | 12.5 | 0.0162 | 66104 | 0.122 | 203130 | 4080000 | 548 | 17301 | 11017 | 28866
0.0559 | 895260 | 0.0559 | 895260 | 899.29 |  |  | 15 | 0.0162 | 49463 | 0.146 | 166810 | 3050000 | 409.7 | 17361 | 6458.6 | 24229.3
0.0569 | 886230 | 0.0569 | 886230 | 890.745
0.0579 | 877010 | 0.0579 | 877010 | 881.62 |  |  | 2PAO | e1 | f1 | e2 | f2 | E | A1 | A2 | A3 | A4
0.0589 | 867330 | 0.0589 | 867330 | 872.17 |  |  | 2.5 | 0.0162 | 342320 | 0.0628 | 636630 | 21200000 | 2881 | 26025 | 43788 | 72694
0.0599 | 856890 | 0.0599 | 856890 | 862.11 |  |  | 5 | 0.0162 | 296780 | 0.0678 | 581730 | 18400000 | 2490 | 26082 | 39519 | 68091
0.0609 | 846170 | 0.0609 | 846170 | 851.53 |  |  | 7.5 | 0.0162 | 258780 | 0.0728 | 528910 | 16000000 | 2167.5 | 25899 | 34350 | 62416.5
0.0619 | 834700 | 0.0619 | 834700 | 840.435 |  |  | 10 | 0.0162 | 218380 | 0.0748 | 464450 | 13500000 | 1825 | 23296 | 27899 | 53020
0.0628 | 822150 | 0.0628 | 822150 | 745.5825 |  |  | 12.5 | 0.0162 | 190440 | 0.0847 | 430520 | 11800000 | 1588 | 25158 | 26781 | 53527
0.0638 | 808500 | 0.0638 | 808500 | 815.325 |  |  | 15 | 0.0162 | 161360 | 0.0897 | 386930 | 9970000 | 1343 | 23955.5 | 21450 | 46748.5
0.0648 | 794050 | 0.0648 | 794050 | 801.275
0.0658 | 778970 | 0.0658 | 778970 | 786.51
0.0668 | 764050 | 0.0668 | 764050 | 771.51
0.0678 | 748390 | 0.0678 | 748390 | 756.22 |  |  | 4PBO | e1 | f1 | e2 | f2 | E | A1 | A2 | A3 | A4
0.0688 | 733440 | 0.0688 | 733440 | 740.915 |  |  | 2.5 | 0.0152 | 294970 | 0.0589 | 574330 | 19500000 | 2321.5 | 21603 | 42538 | 66462.5
0.0698 | 718790 | 0.0698 | 718790 | 726.115 |  |  | 5 | 0.0152 | 212330 | 0.0688 | 446920 | 14000000 | 1666.7 | 20481 | 39646 | 61793.7
0.0708 | 704650 | 0.0708 | 704650 | 711.72 |  |  | 7.5 | 0.0152 | 122880 | 0.0917 | 309110 | 8100000 | 960 | 19695 | 24099 | 44754
0.0718 | 690930 | 0.0718 | 690930 | 697.79 |  |  | 10 | 0.0152 | 110800 | 0.112 | 291210 | 7310000 | 865 | 23866.4 | 23904.6 | 48636
0.0728 | 677760 | 0.0728 | 677760 | 684.345 |  |  | 12.5 | 0.0152 | 60756 | 0.116 | 184100 | 3990000 | 472.5 | 15104 | 11895.5 | 27472
0.0738 | 665750 | 0.0738 | 665750 | 671.755 |  |  | 15 | 0.0152 | 50944 | 0.137 | 166040 | 3350000 | 396 | 16408 | 11864 | 28668
0.0748 | 654590 | 0.0748 | 654590 | 660.17
0.0758 | 642780 | 0.0758 | 642780 | 648.685 |  |  | 4PEO | e1 | f1 | e2 | f2 | E | A1 | A2 | A3 | A4
0.0768 | 632630 | 0.0768 | 632630 | 637.705 |  |  | 2.5 | 0.0152 | 297930 | 0.05 | 563970 | 19700000 | 2347.5 | 16538 | 50438.6 | 69324.1
0.0778 | 622260 | 0.0778 | 622260 | 627.445 |  |  | 5 | 0.0152 | 232030 | 0.0658 | 474960 | 15300000 | 1825 | 20563 | 38454.6 | 60842.6
0.0788 | 611890 | 0.0788 | 611890 | 617.075 |  |  | 7.5 | 0.0152 | 119850 | 0.0897 | 291020 | 7900000 | 937 | 18282 | 30602 | 49821
0.0798 | 601590 | 0.0798 | 601590 | 606.74 |  |  | 10 | 0.0152 | 126220 | 0.0967 | 306940 | 8330000 | 986 | 21310 | 33875 | 56171
0.0808 | 591490 | 0.0808 | 591490 | 596.54 |  |  | 12.5 | 0.0152 | 75433 | 0.104 | 196500 | 4970000 | 589.6 | 14663 | 17927 | 33179.6
0.0817 | 581220 | 0.0817 | 581220 | 527.7195 |  |  | 15 | 0.0152 | 69526 | 0.104 | 176230 | 4580000 | 544 | 13290 | 21103 | 34937
0.0827 | 570500 | 0.0827 | 570500 | 575.86
0.0837 | 558810 | 0.0837 | 558810 | 564.655 |  |  | 4PNO | e1 | f1 | e2 | f2 | E | A1 | A2 | A3 | A4
0.0847 | 547070 | 0.0847 | 547070 | 552.94 |  |  | 2.5 | 0.0152 | 322250 | 0.0529 | 606120 | 21300000 | 2536 | 19625 | 42775 | 64936
0.0857 | 536890 | 0.0857 | 536890 | 541.98 |  |  | 5 | 0.0152 | 281970 | 0.0648 | 564980 | 18600000 | 2214 | 24223 | 56030 | 82467
0.0867 | 526430 | 0.0867 | 526430 | 531.66 |  |  | 7.5 | 0.0152 | 160970 | 0.0867 | 377400 | 10600000 | 1259 | 22963 | 31756 | 55978
0.0877 | 516420 | 0.0877 | 516420 | 521.425 |  |  | 10 | 0.0152 | 162620 | 0.0927 | 380380 | 10700000 | 1272 | 25337 | 38903 | 65512
0.0887 | 506240 | 0.0887 | 506240 | 511.33 |  |  | 12.5 | 0.0152 | 108280 | 0.0768 | 261460 | 7130000 | 845 | 13314 | 22256.6 | 36415.6
0.0897 | 496830 | 0.0897 | 496830 | 501.535 |  |  | 15 | 0.0152 | 93060 | 0.114 | 247490 | 6130000 | 725.8 | 20702 | 25503 | 46930.8
0.0907 | 487360 | 0.0907 | 487360 | 492.095
0.0917 | 476460 | 0.0917 | 476460 | 481.91 |  |  | 4PAO | e1 | f1 | e2 | f2 | E | A1 | A2 | A3 | A4
0.0927 | 468770 | 0.0927 | 468770 | 472.615 |  |  | 2.5 | 0.0152 | 385120 | 0.049 | 691560 | 25500000 | 3038.6 | 20180 | 43152.4 | 66371
0.0937 | 457240 | 0.0937 | 457240 | 463.005 |  |  | 5 | 0.0152 | 406900 | 0.05 | 737110 | 26900000 | 3210.6 | 22101 | 56637.8 | 81949.4
0.0947 | 447620 | 0.0947 | 447620 | 452.43 |  |  | 7.5 | 0.0152 | 269160 | 0.0648 | 545320 | 17800000 | 2111.8 | 23321 | 42415.8 | 67848.6
0.0957 | 440990 | 0.0957 | 440990 | 444.305 |  |  | 10 | 0.0152 | 313580 | 0.0618 | 617120 | 20700000 | 2461 | 24892.6 | 51089 | 78442.6
0.0967 | 431020 | 0.0967 | 431020 | 436.005 |  |  | 12.5 | 0.0152 | 225810 | 0.0658 | 471610 | 14900000 | 1769 | 20366.9 | 32039.7 | 54175.6
0.0977 | 420720 | 0.0977 | 420720 | 425.87 |  |  | 15 | 0.0152 | 231460 | 0.0658 | 491960 | 15280000 | 1809 | 21138 | 34373 | 57320
0.0987 | 409770 | 0.0987 | 409770 | 415.245
0.0997 | 399590 | 0.0997 | 399590 | 404.68
0.101 | 390120 | 0.101 | 390120 | 513.3115 |  |  |  | e1 | f1 | e2 | f2 | E | A1 | A2 | A3 | A4
0.102 | 379370 | 0.102 | 379370 | 384.745 |  |  | VB1 | 0.0179 | 204890 | 0.0798 | 423740 | 11800000 | 1903 | 22456.6 | 18030 | 42389.6
0.103 | 369940 | 0.103 | 369940 | 374.655 |  |  | VB2 | 0.0179 | 231020 | 0.0768 | 459780 | 13360000 | 2150 | 23394.6 | 20944.8 | 46489.4
0.104 | 359070 | 0.104 | 359070 | 364.505 |  |  | SAB | 0.0179 | 251980 | 0.0728 | 482500 | 14600000 | 2353 | 23004.5 | 25971.3 | 51328.8
0.105 | 347650 | 0.105 | 347650 | 353.36 |  |  | LAB20 | 0.0179 | 316750 | 0.0668 | 570270 | 18400000 | 2971 | 24458 | 38133.4 | 65562.4
0.106 | 336860 | 0.106 | 336860 | 342.255 |  |  | LAB40 | 0.0179 | 441700 | 0.0448 | 666860 | 26000000 | 4193.5 | 16039 | 46725.5 | 66958
0.107 | 327270 | 0.107 | 327270 | 332.065 |  |  | LAB80 | 0.0179 | 653400 | 0.0428 | 945850 | 38600000 | 6245.28 | 21277.7 | 59892.5 | 87415.48
0.108 | 316760 | 0.108 | 316760 | 322.015
0.109 | 305040 | 0.109 | 305040 | 310.9
0.11 | 295520 | 0.11 | 295520 | 300.28
0.111 | 285790 | 0.111 | 285790 | 290.655
0.112 | 276620 | 0.112 | 276620 | 281.205
0.113 | 268180 | 0.113 | 268180 | 272.4
0.114 | 259360 | 0.114 | 259360 | 263.77
0.115 | 250400 | 0.115 | 250400 | 254.88
0.116 | 240900 | 0.116 | 240900 | 245.65
0.117 | 234030 | 0.117 | 234030 | 237.465
0.118 | 224020 | 0.118 | 224020 | 229.025
0.119 | 216040 | 0.119 | 216040 | 220.03
0.12 | 208950 | 0.12 | 208950 | 212.495
0.121 | 203410 | 0.121 | 203410 | 206.18
0.122 | 196630 | 0.122 | 196630 | 200.02
0.123 | 188480 | 0.123 | 188480 | 192.555
0.124 | 183730 | 0.124 | 183730 | 186.105
0.125 | 179470 | 0.125 | 179470 | 181.6
0.126 | 175420 | 0.126 | 175420 | 177.445
0.127 | 172310 | 0.127 | 172310 | 173.865
0.127 | 169810 | 0.127 | 169810 | 0
0.128 | 165320 | 0.128 | 165320 | 167.565
0.129 | 161760 | 0.129 | 161760 | 163.54
0.13 | 158820 | 0.13 | 158820 | 160.29
0.131 | 155780 | 0.131 | 155780 | 157.3
0.132 | 153110 | 0.132 | 153110 | 154.445
0.133 | 150730 | 0.133 | 150730 | 151.92
0.134 | 149310 | 0.134 | 149310 | 150.02
0.135 | 146620 | 0.135 | 146620 | 147.965
0.136 | 144940 | 0.136 | 144940 | 145.78
0.137 | 143830 | 0.137 | 143830 | 144.385
0.138 | 140840 | 0.138 | 140840 | 142.335
0.139 | 138240 | 0.139 | 138240 | 139.54
0.14 | 137130 | 0.14 | 137130 | 137.685
0.141 | 135540 | 0.141 | 135540 | 136.335
0.142 | 134450 | 0.142 | 134450 | 134.995
0.143 | 134410 | 0.143 | 134410 | 134.43
0.144 | 130390 | 0.144 | 130390 | 132.4
0.145 | 132830 | 0.145 | 132830 | 131.61
0.146 | 127860 | 0.146 | 127860 | 130.345
0.147 | 121510 | 0.147 | 121510 | 124.685
0.148 | 116330 | 0.148 | 116330 | 118.92
0.149 | 114050 | 0.149 | 114050 | 115.19
0.15 | 112290 | 0.15 | 112290 | 113.17
0.151 | 110010 | 0.151 | 110010 | 111.15
0.152 | 107410 | 0.152 | 107410 | 108.71
0.153 | 106730 | 0.153 | 106730 | 107.07
0.154 | 106680 | 0.154 | 106680 | 106.705
0.155 | 102550 | 0.155 | 102550 | 104.615
0.156 | 102460 | 0.156 | 102460 | 102.505
0.157 | 101610 | 0.157 | 101610 | 102.035
0.158 | 101710 | 0.158 | 101710 | 101.66
0.159 | 104570 | 0.159 | 104570 | 103.14
0.16 | 99852 | 0.16 | 99852 | 102.211
0.161 | 93842 | 0.161 | 93842 | 96.847
0.162 | 91771 | 0.162 | 91771 | 92.8065
0.163 | 95166 | 0.163 | 95166 | 93.4685
0.164 | 90114 | 0.164 | 90114 | 92.64
0.165 | 89360 | 0.165 | 89360 | 89.737
0.166 | 91645 | 0.166 | 91645 | 90.5025
0.167 | 90719 | 0.167 | 90719 | 91.182
0.168 | 90096 | 0.168 | 90096 | 90.4075
0.169 | 84539 | 0.169 | 84539 | 87.3175
0.17 | 82008 | 0.17 | 82008 | 83.2735
0.171 | 79416 | 0.171 | 79416 | 80.712
0.172 | 80874 | 0.172 | 80874 | 80.145
0.173 | 82177 | 0.173 | 82177 | 81.5255
0.174 | 82073 | 0.174 | 82073 | 82.125
0.175 | 78765 | 0.175 | 78765 | 80.419
0.176 | 76838 | 0.176 | 76838 | 77.8015
0.177 | 76141 | 0.177 | 76141 | 76.4895
0.178 | 78080 | 0.178 | 78080 | 77.1105
0.179 | 77311 | 0.179 | 77311 | 77.6955
0.18 | 78766 | 0.18 | 78766 | 78.0385
0.181 | 76142 | 0.181 | 76142 | 77.454
0.182 | 74583 | 0.182 | 74583 | 75.3625
0.183 | 74186 | 0.183 | 74186 | 74.3845
0.184 | 75786 | 0.184 | 75786 | 74.986
0.185 | 76015 | 0.185 | 76015 | 75.9005
0.186 | 72946 | 0.186 | 72946 | 74.4805
0.187 | 73188 | 0.187 | 73188 | 73.067
0.188 | 72133 | 0.188 | 72133 | 72.6605
0.189 | 71503 | 0.189 | 71503 | 71.818
0.19 | 72617 | 0.19 | 72617 | 72.06
0.191 | 72478 | 0.191 | 72478 | 72.5475
0.192 | 73692 | 0.192 | 73692 | 73.085
0.193 | 72122 | 0.193 | 72122 | 72.907
0.194 | 68543 | 0.194 | 68543 | 70.3325
0.195 | 71020 | 0.195 | 71020 | 69.7815
0.196 | 70803 | 0.196 | 70803 | 70.9115
0.197 | 68282 | 0.197 | 68282 | 69.5425
0.198 | 67401 | 0.198 | 67401 | 67.8415
0.199 | 67118 | 0.199 | 67118 | 67.2595
0.2 | 67247 | 0.2 | 67247 | 67.1825
0.201 | 66917 | 0.201 | 66917 | 67.082
0.202 | 66797 | 0.202 | 66797 | 66.857
0.203 | 65458 | 0.203 | 65458 | 66.1275
0.204 | 64379 | 0.204 | 64379 | 64.9185
0.205 | 63641 | 0.205 | 63641 | 64.01
0.206 | 63305 | 0.206 | 63305 | 63.473
0.207 | 63994 | 0.207 | 63994 | 63.6495
0.208 | 70986 | 0.208 | 70986 | 67.49
0.209 | 67221 | 0.209 | 67221 | 69.1035
0.21 | 66239 | 0.21 | 66239 | 66.73
0.211 | 64871 | 0.211 | 64871 | 65.555
0.212 | 65709 | 0.212 | 65709 | 65.29
0.213 | 66535 | 0.213 | 66535 | 66.122
0.214 | 65011 | 0.214 | 65011 | 65.773
0.215 | 66249 | 0.215 | 66249 | 65.63
0.216 | 64640 | 0.216 | 64640 | 65.4445
0.217 | 63552 | 0.217 | 63552 | 64.096
0.218 | 62814 | 0.218 | 62814 | 63.183
0.219 | 63409 | 0.219 | 63409 | 63.1115
0.22 | 62178 | 0.22 | 62178 | 62.7935
0.221 | 60868 | 0.221 | 60868 | 61.523
0.222 | 62303 | 0.222 | 62303 | 61.5855
0.223 | 61683 | 0.223 | 61683 | 61.993
0.224 | 63206 | 0.224 | 63206 | 62.4445
0.225 | 61797 | 0.225 | 61797 | 62.5015
0.226 | 62471 | 0.226 | 62471 | 62.134
0.227 | 61868 | 0.227 | 61868 | 62.1695
0.228 | 58560 | 0.228 | 58560 | 60.214
0.229 | 59310 | 0.229 | 59310 | 58.935
0.23 | 61100 | 0.23 | 61100 | 60.205
0.231 | 61057 | 0.231 | 61057 | 61.0785
0.232 | 62133 | 0.232 | 62133 | 61.595
0.233 | 64852 | 0.233 | 64852 | 63.4925
0.234 | 70708 | 0.234 | 70708 | 67.78
0.235 | 70823 | 0.235 | 70823 | 70.7655
0.236 | 64575 | 0.236 | 64575 | 67.699
0.237 | 62076 | 0.237 | 62076 | 63.3255
0.238 | 62585 | 0.238 | 62585 | 62.3305
0.239 | 60023 | 0.239 | 60023 | 61.304
0.24 | 56680 | 0.24 | 56680 | 58.3515
0.241 | 54213 | 0.241 | 54213 | 55.4465
0.242 | 57830 | 0.242 | 57830 | 56.0215
0.243 | 55060 | 0.243 | 55060 | 56.445
0.244 | 52916 | 0.244 | 52916 | 53.988
0.245 | 53631 | 0.245 | 53631 | 53.2735
0.246 | 51490 | 0.246 | 51490 | 52.5605
0.247 | 50946 | 0.247 | 50946 | 51.218
0.248 | 49936 | 0.248 | 49936 | 50.441
0.249 | 49709 | 0.249 | 49709 | 49.8225
0.25 | 48362 | 0.25 | 48362 | 49.0355
0.251 | 48248 | 0.251 | 48248 | 48.305
0.252 | 47845 | 0.252 | 47845 | 48.0465
0.253 | 46570 | 0.253 | 46570 | 47.2075
0.254 | 45601 | 0.254 | 45601 | 46.0855
0.255 | 46824 | 0.255 | 46824 | 46.2125
0.256 | 45302 | 0.256 | 45302 | 46.063
0.257 | 47146 | 0.257 | 47146 | 46.224
0.258 | 46787 | 0.258 | 46787 | 46.9665
0.259 | 46956 | 0.259 | 46956 | 46.8715
0.26 | 45445 | 0.26 | 45445 | 46.2005
0.261 | 41452 | 0.261 | 41452 | 43.4485
0.262 | 43326 | 0.262 | 43326 | 42.389
0.263 | 42654 | 0.263 | 42654 | 42.99
0.264 | 41153 | 0.264 | 41153 | 41.9035
0.265 | 40354 | 0.265 | 40354 | 40.7535
0.266 | 43576 | 0.266 | 43576 | 41.965
0.267 | 42518 | 0.267 | 42518 | 43.047
0.268 | 42451 | 0.268 | 42451 | 42.4845
0.269 | 46890 | 0.269 | 46890 | 44.6705
0.27 | 44792 | 0.27 | 44792 | 45.841
0.271 | 41051 | 0.271 | 41051 | 42.9215
0.272 | 38406 | 0.272 | 38406 | 39.7285
0.273 | 37773 | 0.273 | 37773 | 38.0895
0.274 | 37181 | 0.274 | 37181 | 37.477
0.275 | 40226 | 0.275 | 40226 | 38.7035
0.276 | 37470 | 0.276 | 37470 | 38.848
0.277 | 36776 | 0.277 | 36776 | 37.123
0.278 | 35179 | 0.278 | 35179 | 35.9775
0.279 | 35955 | 0.279 | 35955 | 35.567
0.28 | 34903 | 0.28 | 34903 | 35.429
0.281 | 33708 | 0.281 | 33708 | 34.3055
0.282 | 34345 | 0.282 | 34345 | 34.0265
0.283 | 33092 | 0.283 | 33092 | 33.7185
0.284 | 35454 | 0.284 | 35454 | 34.273
0.285 | 34168 | 0.285 | 34168 | 34.811
0.286 | 33682 | 0.286 | 33682 | 33.925
0.287 | 33653 | 0.287 | 33653 | 33.6675
0.288 | 34497 | 0.288 | 34497 | 34.075
0.289 | 34637 | 0.289 | 34637 | 34.567
0.29 | 36241 | 0.29 | 36241 | 35.439
0.291 | 35915 | 0.291 | 35915 | 36.078
0.292 | 36434 | 0.292 | 36434 | 36.1745
0.293 | 35749 | 0.293 | 35749 | 36.0915
0.294 | 32964 | 0.294 | 32964 | 34.3565
0.295 | 33527 | 0.295 | 33527 | 33.2455
0.296 | 33096 | 0.296 | 33096 | 33.3115
0.297 | 32943 | 0.297 | 32943 | 33.0195
0.298 | 33753 | 0.298 | 33753 | 33.348
0.299 | 32864 | 0.299 | 32864 | 33.3085
0.3 | 32322 | 0.3 | 32322 | 32.593
2674.8

## Sheet1
8859.3 | 0.0539 | 0.000539 | 3.947399
32530 | 0.201 | 0.00201 | 4.512284
51202 | 0.318 | 0.00318 | 4.709287
68984 | 0.428 | 0.00428 | 4.838748
85901 | 0.535 | 0.00535 | 4.933998
102100 | 0.638 | 0.00638 | 5.009026
117850 | 0.738 | 0.00738 | 5.07133
133150 | 0.838 | 0.00838 | 5.124341
148050 | 0.936 | 0.00936 | 5.170408
162690 | 1.03 | 0.0103 | 5.211361
177030 | 1.13 | 0.0113 | 5.248047
191060 | 1.23 | 0.0123 | 5.28117
204830 | 1.33 | 0.0133 | 5.311394
218310 | 1.43 | 0.0143 | 5.339074
231460 | 1.52 | 0.0152 | 5.364476
244250 | 1.62 | 0.0162 | 5.387835
256740 | 1.72 | 0.0172 | 5.409494
268870 | 1.82 | 0.0182 | 5.429542
280610 | 1.92 | 0.0192 | 5.448103
291990 | 2.02 | 0.0202 | 5.465368
302990 | 2.12 | 0.0212 | 5.481428
313580 | 2.22 | 0.0222 | 5.496348
323810 | 2.32 | 0.0232 | 5.51029
333660 | 2.41 | 0.0241 | 5.523304
343110 | 2.51 | 0.0251 | 5.535433
352180 | 2.61 | 0.0261 | 5.546765
360910 | 2.71 | 0.0271 | 5.557399
369230 | 2.81 | 0.0281 | 5.567297
377170 | 2.91 | 0.0291 | 5.576537
384820 | 3.01 | 0.0301 | 5.585258
392080 | 3.11 | 0.0311 | 5.593375
399010 | 3.21 | 0.0321 | 5.600984
405620 | 3.31 | 0.0331 | 5.608119
411970 | 3.41 | 0.0341 | 5.614866
417990 | 3.51 | 0.0351 | 5.621166
423700 | 3.61 | 0.0361 | 5.627058
429150 | 3.71 | 0.0371 | 5.632609
434290 | 3.81 | 0.0381 | 5.63778
439150 | 3.91 | 0.0391 | 5.642613
443770 | 4 | 0.04 | 5.647158
448150 | 4.1 | 0.041 | 5.651423
452290 | 4.2 | 0.042 | 5.655417
456120 | 4.3 | 0.043 | 5.659079
459810 | 4.4 | 0.044 | 5.662578
463260 | 4.5 | 0.045 | 5.665825
466450 | 4.6 | 0.046 | 5.668805
469520 | 4.7 | 0.047 | 5.671654
472340 | 4.8 | 0.048 | 5.674255
474990 | 4.9 | 0.049 | 5.676684
477510 | 5 | 0.05 | 5.678982
479790 | 5.1 | 0.051 | 5.681051
480680 | 5.2 | 0.052 | 5.681856
481880 | 5.29 | 0.0529 | 5.682939
483390 | 5.39 | 0.0539 | 5.684298
484810 | 5.49 | 0.0549 | 5.685572
486120 | 5.59 | 0.0559 | 5.686743
487300 | 5.69 | 0.0569 | 5.687796
488380 | 5.79 | 0.0579 | 5.688758
489410 | 5.89 | 0.0589 | 5.689673
490230 | 5.99 | 0.0599 | 5.6904
490950 | 6.08 | 0.0608 | 5.691037
491190 | 6.19 | 0.0619 | 5.69125
491530 | 6.28 | 0.0628 | 5.69155
491790 | 6.38 | 0.0638 | 5.69178
491860 | 6.48 | 0.0648 | 5.691842
491960 | 6.58 | 0.0658 | 5.69193
491910 | 6.68 | 0.0668 | 5.691886
491700 | 6.78 | 0.0678 | 5.6917
491400 | 6.88 | 0.0688 | 5.691435
491050 | 6.98 | 0.0698 | 5.691126
490600 | 7.08 | 0.0708 | 5.690728
490040 | 7.18 | 0.0718 | 5.690232
489370 | 7.28 | 0.0728 | 5.689637
488590 | 7.38 | 0.0738 | 5.688945
487640 | 7.48 | 0.0748 | 5.688099
486580 | 7.58 | 0.0758 | 5.687154
485430 | 7.68 | 0.0768 | 5.686127
484010 | 7.78 | 0.0778 | 5.684854
482490 | 7.88 | 0.0788 | 5.683488
480860 | 7.98 | 0.0798 | 5.682019
479040 | 8.08 | 0.0808 | 5.680372
477150 | 8.18 | 0.0818 | 5.678655
474980 | 8.27 | 0.0827 | 5.676675
472750 | 8.37 | 0.0837 | 5.674632
470430 | 8.47 | 0.0847 | 5.672495
467960 | 8.57 | 0.0857 | 5.670209
465390 | 8.67 | 0.0867 | 5.667817
462690 | 8.77 | 0.0877 | 5.66529
459970 | 8.87 | 0.0887 | 5.66273
457140 | 8.97 | 0.0897 | 5.660049
454180 | 9.07 | 0.0907 | 5.657228
451140 | 9.17 | 0.0917 | 5.654311
447800 | 9.27 | 0.0927 | 5.651084
444250 | 9.37 | 0.0937 | 5.647627
440330 | 9.47 | 0.0947 | 5.643778
435880 | 9.57 | 0.0957 | 5.639367
430980 | 9.67 | 0.0967 | 5.634457
425320 | 9.77 | 0.0977 | 5.628716
418820 | 9.87 | 0.0987 | 5.622027
411260 | 9.97 | 0.0997 | 5.614116
403740 | 10.1 | 0.101 | 5.606102
395480 | 10.2 | 0.102 | 5.597125
386030 | 10.3 | 0.103 | 5.586621
376530 | 10.4 | 0.104 | 5.5758
369190 | 10.5 | 0.105 | 5.56725
362380 | 10.6 | 0.106 | 5.559164
356160 | 10.7 | 0.107 | 5.551645
349690 | 10.8 | 0.108 | 5.543683
343000 | 10.9 | 0.109 | 5.535294
335810 | 11 | 0.11 | 5.526094
328880 | 11.1 | 0.111 | 5.517037
322160 | 11.2 | 0.112 | 5.508072
315890 | 11.3 | 0.113 | 5.499536
309490 | 11.4 | 0.114 | 5.490647
302960 | 11.5 | 0.115 | 5.481385
296700 | 11.6 | 0.116 | 5.472318
290630 | 11.7 | 0.117 | 5.46334
284780 | 11.8 | 0.118 | 5.454509
279040 | 11.9 | 0.119 | 5.445666
273570 | 12 | 0.12 | 5.437068
268280 | 12.1 | 0.121 | 5.428588
263270 | 12.2 | 0.122 | 5.420401
258230 | 12.3 | 0.123 | 5.412007
253440 | 12.4 | 0.124 | 5.403875
248880 | 12.5 | 0.125 | 5.39599
244380 | 12.6 | 0.126 | 5.388066
240070 | 12.7 | 0.127 | 5.380338
234860 | 12.8 | 0.128 | 5.370809
230220 | 12.9 | 0.129 | 5.362143
225390 | 13 | 0.13 | 5.352935
220770 | 13.1 | 0.131 | 5.34394
216320 | 13.2 | 0.132 | 5.335097
211340 | 13.3 | 0.133 | 5.324982
206820 | 13.4 | 0.134 | 5.315593
202430 | 13.5 | 0.135 | 5.306275
197990 | 13.5 | 0.135 | 5.296643
193650 | 13.7 | 0.137 | 5.287018
188830 | 13.8 | 0.138 | 5.276071
184170 | 13.9 | 0.139 | 5.265219
179140 | 13.9 | 0.139 | 5.253193
174740 | 14 | 0.14 | 5.242392
169030 | 14.2 | 0.142 | 5.227964
164000 | 14.2 | 0.142 | 5.214844
158510 | 14.3 | 0.143 | 5.200057
153380 | 14.4 | 0.144 | 5.185769
148410 | 14.5 | 0.145 | 5.171463
143710 | 14.6 | 0.146 | 5.157487
138140 | 14.7 | 0.147 | 5.140319
133470 | 14.8 | 0.148 | 5.125384
129300 | 14.9 | 0.149 | 5.111599
125290 | 15.1 | 0.151 | 5.097916
120390 | 15.1 | 0.151 | 5.08059
115690 | 15.2 | 0.152 | 5.063296
113030 | 15.3 | 0.153 | 5.053194
108640 | 15.4 | 0.154 | 5.03599
104860 | 15.5 | 0.155 | 5.02061
100790 | 15.6 | 0.156 | 5.003417
97771 | 15.7 | 0.157 | 4.99021
95301 | 15.8 | 0.158 | 4.979097
92003 | 15.9 | 0.159 | 4.963802
88687 | 16 | 0.16 | 4.94786
86175 | 16.2 | 0.162 | 4.935381
83227 | 16.2 | 0.162 | 4.920264
80187 | 16.3 | 0.163 | 4.904104
77821 | 16.4 | 0.164 | 4.891097
75281 | 16.5 | 0.165 | 4.876685
73728 | 16.6 | 0.166 | 4.867632
71019 | 16.8 | 0.168 | 4.851375
68589 | 16.8 | 0.168 | 4.836254
66995 | 17 | 0.17 | 4.826042
65681 | 17 | 0.17 | 4.81744
64989 | 17.1 | 0.171 | 4.81284
62376 | 17.3 | 0.173 | 4.795018
59272 | 17.3 | 0.173 | 4.77285
57987 | 17.4 | 0.174 | 4.763331
57145 | 17.5 | 0.175 | 4.756978
55117 | 17.6 | 0.176 | 4.741286
54287 | 17.7 | 0.177 | 4.734696
52476 | 17.8 | 0.178 | 4.719961
52305 | 17.9 | 0.179 | 4.718543
50504 | 18 | 0.18 | 4.703326
49385 | 18.1 | 0.181 | 4.693595
48647 | 18.2 | 0.182 | 4.687056
46518 | 18.3 | 0.183 | 4.667621
46089 | 18.4 | 0.184 | 4.663597
45040 | 18.5 | 0.185 | 4.653598
43900 | 18.6 | 0.186 | 4.642465
44112 | 18.7 | 0.187 | 4.644557
43377 | 18.8 | 0.188 | 4.63726
42020 | 18.9 | 0.189 | 4.623456
40460 | 19 | 0.19 | 4.607026
40009 | 19.1 | 0.191 | 4.602158
39126 | 19.2 | 0.192 | 4.592465
38766 | 19.3 | 0.193 | 4.588451
37851 | 19.4 | 0.194 | 4.578077
37686 | 19.5 | 0.195 | 4.57618
37136 | 19.6 | 0.196 | 4.569795
36854 | 19.7 | 0.197 | 4.566485
36750 | 19.8 | 0.198 | 4.565257
36521 | 19.9 | 0.199 | 4.562543
36876 | 20 | 0.2 | 4.566744
34543 | 20.1 | 0.201 | 4.53836
34028 | 20.2 | 0.202 | 4.531836
33975 | 20.3 | 0.203 | 4.531159
32720 | 20.4 | 0.204 | 4.514813
32248 | 20.5 | 0.205 | 4.508503
32216 | 20.6 | 0.206 | 4.508072
31484 | 20.7 | 0.207 | 4.49809
31177 | 20.8 | 0.208 | 4.493834
31613 | 20.9 | 0.209 | 4.499866
31010 | 21 | 0.21 | 4.491502
31085 | 21.1 | 0.211 | 4.492551
30588 | 21.2 | 0.212 | 4.485551
29758 | 21.3 | 0.213 | 4.473604
28932 | 21.4 | 0.214 | 4.461378
29134 | 21.5 | 0.215 | 4.4644
28094 | 21.6 | 0.216 | 4.448614
27558 | 21.7 | 0.217 | 4.440248
31578 | 21.9 | 0.219 | 4.499385
27105 | 21.9 | 0.219 | 4.433049
26877 | 22 | 0.22 | 4.429381
26851 | 22.1 | 0.221 | 4.42896
27023 | 22.2 | 0.222 | 4.431734
28645 | 22.3 | 0.223 | 4.457049
25973 | 22.4 | 0.224 | 4.414522
27479 | 22.5 | 0.225 | 4.439001
26570 | 22.6 | 0.226 | 4.424392
25197 | 22.7 | 0.227 | 4.401349
26006 | 22.7 | 0.227 | 4.415074
24483 | 22.9 | 0.229 | 4.388865
25025 | 23 | 0.23 | 4.398374
25850 | 23.1 | 0.231 | 4.412461
26248 | 23.2 | 0.232 | 4.419096
23349 | 23.3 | 0.233 | 4.368268
26231 | 23.4 | 0.234 | 4.418815
25417 | 23.5 | 0.235 | 4.405124
24028 | 23.6 | 0.236 | 4.380718
25180 | 23.7 | 0.237 | 4.401056
27917 | 23.8 | 0.238 | 4.445869
23554 | 23.9 | 0.239 | 4.372065
22031 | 23.9 | 0.239 | 4.343034
28764 | 24.1 | 0.241 | 4.458849
23492 | 24.1 | 0.241 | 4.37092
28803 | 24.5 | 0.245 | 4.459438
26151 | 24.3 | 0.243 | 4.417488
23350 | 24.4 | 0.244 | 4.368287
26555 | 24.7 | 0.247 | 4.424146
23703 | 24.6 | 0.246 | 4.374803
25276 | 24.8 | 0.248 | 4.402708
23914 | 24.9 | 0.249 | 4.378652
23031 | 24.9 | 0.249 | 4.362313
23408 | 25.1 | 0.251 | 4.369364
22834 | 25.2 | 0.252 | 4.358582
22556 | 25.3 | 0.253 | 4.353262
22467 | 25.4 | 0.254 | 4.351545
21765 | 25.5 | 0.255 | 4.337759
24183 | 25.6 | 0.256 | 4.38351
21615 | 25.6 | 0.256 | 4.334755
22031 | 25.8 | 0.258 | 4.343034
21545 | 25.9 | 0.259 | 4.333346
22186 | 26 | 0.26 | 4.346079
23223 | 26.1 | 0.261 | 4.365918
20552 | 26.1 | 0.261 | 4.312854
21950 | 26.4 | 0.264 | 4.341435
21248 | 26.4 | 0.264 | 4.327318
21534 | 26.5 | 0.265 | 4.333125
21028 | 26.6 | 0.266 | 4.322798
22111 | 26.7 | 0.267 | 4.344608
20287 | 26.8 | 0.268 | 4.307218
23536 | 26.9 | 0.269 | 4.371733
19563 | 26.8 | 0.268 | 4.291435
22684 | 27.1 | 0.271 | 4.35572
23398 | 27.3 | 0.273 | 4.369179
17931 | 27.1 | 0.271 | 4.253605
18329 | 27.3 | 0.273 | 4.263139
25380 | 27.6 | 0.276 | 4.404492
21595 | 27.5 | 0.275 | 4.334353
17615 | 27.5 | 0.275 | 4.245883
19724 | 27.8 | 0.278 | 4.294995
23239 | 28.1 | 0.281 | 4.366217
22017 | 28.1 | 0.281 | 4.342758
19734 | 28 | 0.28 | 4.295215
19589 | 28.1 | 0.281 | 4.292012
20731 | 28.3 | 0.283 | 4.31662
22639 | 28.5 | 0.285 | 4.354857
22419 | 28.7 | 0.287 | 4.350616
22783 | 28.7 | 0.287 | 4.357611
18308 | 28.5 | 0.285 | 4.262641
20724 | 28.7 | 0.287 | 4.316474
22380 | 28.9 | 0.289 | 4.34986
21254 | 29 | 0.29 | 4.327441
21833 | 29.1 | 0.291 | 4.339113
21743 | 29.3 | 0.293 | 4.337319
23612 | 29.3 | 0.293 | 4.373133
21203 | 29.4 | 0.294 | 4.326397
20644 | 29.4 | 0.294 | 4.314794
20563 | 29.5 | 0.295 | 4.313086
20498 | 29.6 | 0.296 | 4.311711
19815 | 29.8 | 0.298 | 4.296994
20726 | 29.9 | 0.299 | 4.316515
21087 | 30 | 0.3 | 4.324015