## RTFOT+PAV
f | G* | angle | E1 | E2 | c_G` | c_G`` | c_G* | c_angle | e_G* | e_angle | E | 18999568.2 | 7.278744 | 18.99957 | Mpa
30000 | 198440000 | 16.54 | 18999568.2 | 563788444156.9 | 18999568.2 | 640.282 | 18999568.2 | 0.001930857 | 0.9042554 | 0.9998833 | yita | 18792948.1 | 7.273995 | 18.79295 | Mpa s
18720 | 180320000 | 17.59 | 18999568.2 | 351803989153.9 | 18999568.1 | 1026.093 | 18999568.2 | 0.003094323 | 0.8946342 | 0.9998241
11640 | 163460000 | 18.5 | 18999568.2 | 218749916332.9 | 18999568.1 | 1650.211 | 18999568.1 | 0.004976436 | 0.8837663 | 0.999731
7260 | 147740000 | 19.55 | 18999568.2 | 136436803486.0 | 18999567.8 | 2645.793 | 18999568.0 | 0.007978749 | 0.8713986 | 0.9995919
4518 | 132800000 | 20.4 | 18999568.2 | 84906539690.0 | 18999567.2 | 4251.54 | 18999567.7 | 0.0128211 | 0.856931 | 0.9993715
2814 | 119090000 | 21.53 | 18999568.2 | 52883356061.9 | 18999565.7 | 6826.033 | 18999567.0 | 0.02058483 | 0.8404604 | 0.9990439
1752 | 106040000 | 22.43 | 18999568.2 | 32925245138.8 | 18999561.9 | 10963.73 | 18999565.0 | 0.03306262 | 0.8208264 | 0.998526
1092 | 94355000 | 23.55 | 18999568.2 | 20521899367.3 | 18999551.9 | 17590.15 | 18999560.1 | 0.05304552 | 0.7986375 | 0.9977475
678 | 82950000 | 24.32 | 18999568.2 | 12741618837.9 | 18999525.9 | 28331 | 18999547.1 | 0.0854361 | 0.7709518 | 0.996487
424.2 | 73040000 | 25.43 | 18999568.2 | 7971968600.4 | 18999460.3 | 45281.36 | 18999514.2 | 0.1365526 | 0.7398752 | 0.9946303
264.6 | 63942000 | 26.49 | 18999568.2 | 4972614077.5 | 18999290.8 | 72593.27 | 18999429.5 | 0.218917 | 0.7028646 | 0.9917359 | fmin | 112.9041
164.4 | 55655000 | 27.57 | 18999568.2 | 3089560674.0 | 18998849.7 | 116835.4 | 18999208.9 | 0.3523418 | 0.6586253 | 0.9872201
102.6 | 48230000 | 28.72 | 18999568.2 | 1928156479.0 | 18997723.6 | 187198.8 | 18998645.9 | 0.5645599 | 0.6060824 | 0.9803426
64.2 | 41621000 | 29.74 | 18999568.2 | 1206507270.5 | 18994857.7 | 299123 | 18997212.8 | 0.9021952 | 0.5435666 | 0.9696639
39.84 | 35720000 | 30.98 | 18999568.2 | 748711053.8 | 18987341.1 | 481829.8 | 18993453.7 | 1.453647 | 0.4682684 | 0.9530779
24.84 | 30576000 | 32.21 | 18999568.2 | 466816831.8 | 18968147.2 | 772008.6 | 18983851.2 | 2.330667 | 0.3791257 | 0.9276415
15.48 | 25944000 | 33.51 | 18999568.2 | 290914837.2 | 18918872.4 | 1235586.4 | 18959177.4 | 3.736665 | 0.2692269 | 0.888491
9.66 | 21818000 | 34.87 | 18999568.2 | 181539879.0 | 18793715.7 | 1966909.3 | 18896361.7 | 5.974701 | 0.1339095 | 0.8286579
6 | 18467000 | 36.25 | 18999568.2 | 112757688.8 | 18475026.3 | 3113025.2 | 18735461.6 | 9.564444 | 0.01453737 | 0.7361533
1250 | 106930000 | 23.23 | 18999568.2 | 23491185173.2 | 18999555.8 | 15366.76 | 18999562.0 | 0.04634057 | 0.8223178 | 0.9980051
780 | 92984000 | 24.67 | 18999568.2 | 14658499548.1 | 18999536.3 | 24626.19 | 18999552.2 | 0.0742637 | 0.7956686 | 0.9969897
485 | 80898000 | 25.73 | 18999568.2 | 9114579847.2 | 18999485.6 | 39604.9 | 18999526.9 | 0.1194343 | 0.7651422 | 0.9953582
302.5 | 70300000 | 26.79 | 18999568.2 | 5684866811.9 | 18999356.0 | 63498.33 | 18999462.1 | 0.1914893 | 0.7297374 | 0.9928522
188.25 | 60876000 | 27.78 | 18999568.2 | 3537772487.1 | 18999020.2 | 102034 | 18999294.2 | 0.3077034 | 0.6879017 | 0.9889236
117.25 | 52399000 | 28.85 | 18999568.2 | 2203473169.2 | 18998155.7 | 163812.6 | 18998861.9 | 0.4940238 | 0.6374194 | 0.9828761
73 | 44955000 | 29.87 | 18999568.2 | 1371885214.1 | 18995924.7 | 263079.1 | 18997746.4 | 0.7934523 | 0.5774053 | 0.9734365
45.5 | 38366000 | 30.92 | 18999568.2 | 855079140.3 | 18990192.5 | 421955.6 | 18994879.8 | 1.272883 | 0.5049033 | 0.958833
28.25 | 32546000 | 31.97 | 18999568.2 | 530900784.9 | 18975265.8 | 679075.8 | 18987413.1 | 2.049593 | 0.4165976 | 0.9358901
17.675 | 27472000 | 33.09 | 18999568.2 | 332165358.3 | 18937609.3 | 1083214.7 | 18968563.4 | 3.273701 | 0.309531 | 0.9010667
11.025 | 23042000 | 34.29 | 18999568.2 | 207192253.2 | 18841134.5 | 1727735.5 | 18920185.5 | 5.239381 | 0.1788827 | 0.8472038
6.85 | 19233000 | 35.49 | 18999568.2 | 128731694.7 | 18594524.8 | 2744374.2 | 18795955.5 | 8.395699 | 0.02272368 | 0.7634348
4.275 | 15947000 | 36.77 | 18999568.2 | 80339853.3 | 17993250.7 | 4255223.0 | 18489564.5 | 13.30542 | 0.1594384 | 0.6381446
2.675 | 13139000 | 38.11 | 18999568.2 | 50271136.3 | 16624870.5 | 6283235.0 | 17772601.4 | 20.70368 | 0.3526601 | 0.4567389
1.66 | 10760000 | 39.51 | 18999568.2 | 31196293.9 | 13858980.8 | 8440574.7 | 16226972.9 | 31.34279 | 0.508083 | 0.2067125
1.035 | 8750700 | 40.97 | 18999568.2 | 19450701.3 | 9722673.4 | 9497169.0 | 13591416.3 | 44.32779 | 0.5531805 | 0.08195717
0.645 | 7065200 | 42.48 | 18999568.2 | 12121451.5 | 5496212.4 | 8614947.0 | 10218887.5 | 57.46271 | 0.4463692 | 0.3527003
0.4025 | 5694800 | 43.98 | 18999568.2 | 7564161.6 | 2599448.2 | 6529262.0 | 7027687.6 | 68.29137 | 0.2340535 | 0.5527824
0.25 | 4557200 | 45.55 | 18999568.2 | 4698237.0 | 1094838.7 | 4427503.9 | 4560862.1 | 76.11046 | 0.0008035831 | 0.6709212
50 | 42341000 | 31.3 | 18999568.2 | 939647406.9 | 18991803.5 | 384012.2 | 18995685.5 | 1.158357 | 0.5513643 | 0.9629918
31.2 | 34907000 | 33.33 | 18999568.2 | 586339981.9 | 18979639.6 | 615010 | 18989601.3 | 1.855944 | 0.4559945 | 0.9443161
19.4 | 28963000 | 34.68 | 18999568.2 | 364583193.9 | 18948109.3 | 987445.1 | 18973821.3 | 2.983163 | 0.3448945 | 0.9139803
12.1 | 23997000 | 35.89 | 18999568.2 | 227394672.5 | 18867848.9 | 1576470.5 | 18933594.0 | 4.776156 | 0.2110016 | 0.8669224
7.53 | 19813000 | 37.04 | 18999568.2 | 141510899.5 | 18663140.0 | 2505754.7 | 18830602.8 | 7.646929 | 0.04958347 | 0.7935494
4.69 | 16279000 | 38.19 | 18999568.2 | 88138926.8 | 18155903.6 | 3913756.9 | 18572946.2 | 12.16476 | 0.1409144 | 0.6814675
2.92 | 13298000 | 39.36 | 18999568.2 | 54875408.6 | 16965779.8 | 5874079.1 | 17953899.1 | 19.09744 | 0.3501202 | 0.5148008
1.82 | 10798000 | 40.57 | 18999568.2 | 34203165.6 | 14519327.4 | 8065363.1 | 16609062.3 | 29.0518 | 0.538161 | 0.2839093
1.13 | 8726500 | 41.82 | 18999568.2 | 21236031.4 | 10552606.9 | 9441263.8 | 14159624.8 | 41.81853 | 0.6226007 | 3.50475e-05
0.707 | 7025700 | 43.13 | 18999568.2 | 13286614.3 | 6239928.4 | 8922961.3 | 10888339.9 | 55.03447 | 0.5497872 | 0.2760136
0.441 | 5622400 | 44.45 | 18999568.2 | 8287690.1 | 3037220.5 | 6962842.0 | 7596438.4 | 66.43297 | 0.3511025 | 0.494555
0.274 | 4474200 | 45.86 | 18999568.2 | 5149267.8 | 1300063.6 | 4796924.2 | 4969974.6 | 74.83595 | 0.1108074 | 0.631835
0.171 | 3533000 | 47.27 | 18999568.2 | 3213594.1 | 528430.9 | 3124215.1 | 3168589.5 | 80.39983 | 0.1031448 | 0.7008638
0.107 | 2762400 | 48.73 | 18999568.2 | 2010845.5 | 210463.1 | 1988570.8 | 1999677.1 | 83.95851 | 0.2761088 | 0.7229327
0.0664 | 2143800 | 50.26 | 18999568.2 | 1247851.8 | 81604.28 | 1242492.2 | 1245169.1 | 86.24233 | 0.4191767 | 0.7159238
0.0414 | 1642300 | 51.83 | 18999568.2 | 778028.1 | 31806.74 | 776725.6 | 777376.5 | 87.65506 | 0.5266538 | 0.6912032
0.0258 | 1235200 | 53.48 | 18999568.2 | 484858.1 | 12365.25 | 484542.5 | 484700.3 | 88.53816 | 0.6075937 | 0.6555378
0.0161 | 919400 | 55.17 | 18999568.2 | 302566.5 | 4817.123 | 302489.8 | 302528.1 | 89.08765 | 0.6709505 | 0.6147842
0.01 | 693650 | 56.75 | 18999568.2 | 187929.5 | 1858.676 | 187911.1 | 187920.3 | 89.43329 | 0.7290849 | 0.575917
2.5 | 13393000 | 42.56 | 18999568.2 | 46982370.3 | 16329139.9 | 6603468.6 | 17613818.6 | 22.0183 | 0.3151511 | 0.4826527
1.56 | 10841000 | 43.98 | 18999568.2 | 29316999.1 | 13379985.4 | 8671213.0 | 15944088.1 | 32.9462 | 0.4707212 | 0.2508822
0.97 | 8704800 | 44.98 | 18999568.2 | 18229159.7 | 9106776.8 | 9491651.2 | 13153890.2 | 46.18551 | 0.5111077 | 0.02680092
0.605 | 6915500 | 45.94 | 18999568.2 | 11369733.6 | 5009827.6 | 8371749.4 | 9756257.5 | 59.10283 | 0.4107812 | 0.2865221
0.3765 | 5441200 | 47.05 | 18999568.2 | 7075545.0 | 2314046.7 | 6213781.1 | 6630677.8 | 69.57439 | 0.2186058 | 0.478733
0.2345 | 4247300 | 48.25 | 18999568.2 | 4406946.3 | 970003.5 | 4181954.2 | 4292976.6 | 76.94118 | 0.01075426 | 0.5946358
0.146 | 3286400 | 49.51 | 18999568.2 | 2743770.4 | 388139.5 | 2687718.3 | 2715599.8 | 81.7826 | 0.1736856 | 0.65184
0.091 | 2524600 | 50.81 | 18999568.2 | 1710158.3 | 152694.9 | 1696414.2 | 1703272.4 | 84.85665 | 0.3253298 | 0.6700777
0.0565 | 1931900 | 52.14 | 18999568.2 | 1061801.6 | 59154.63 | 1058495.7 | 1060147.3 | 86.80132 | 0.4512411 | 0.6647741
0.03535 | 1469800 | 53.51 | 18999568.2 | 664330.7 | 23200.34 | 663519.5 | 663925 | 87.99744 | 0.5482889 | 0.6445045
0.02205 | 1105800 | 54.92 | 18999568.2 | 414384.5 | 9033.515 | 414187.5 | 414286 | 88.75057 | 0.6253518 | 0.6159972
0.0137 | 826760 | 56.33 | 18999568.2 | 257463.4 | 3488.249 | 257416.1 | 257439.8 | 89.22363 | 0.6886161 | 0.5839452
0.00855 | 613250 | 57.77 | 18999568.2 | 160679.7 | 1358.774 | 160668.2 | 160674 | 89.51546 | 0.737996 | 0.5495146
0.00535 | 451480 | 59.22 | 18999568.2 | 100542.3 | 532.0366 | 100539.5 | 100540.9 | 89.6968 | 0.7773083 | 0.514637
0.00332 | 328270 | 60.74 | 18999568.2 | 62392.59 | 204.8885 | 62391.91 | 62392.25 | 89.81184735 | 0.8099362 | 0.4786277
0.00207 | 235150 | 62.33 | 18999568.2 | 38901.4 | 79.64985 | 38901.24 | 38901.32 | 89.88269 | 0.8345681 | 0.4420454
0.00129 | 167150 | 63.95 | 18999568.2 | 24242.9 | 30.9332 | 24242.86 | 24242.88 | 89.92689 | 0.8549633 | 0.4062063
0.000805 | 120230 | 65.49 | 18999568.2 | 15128.32 | 12.04585 | 15128.31 | 15128.32 | 89.95438 | 0.8741719 | 0.373559
0.0005 | 84783 | 67.11 | 18999568.2 | 9396.474 | 4.647143 | 9396.472 | 9396.473 | 89.97166 | 0.8891703
0.2 | 3396900 |  | 18999568.2 | 3758589.6 | 715540.5 | 3617037.8 | 3687134.5 | 78.80994 | 0.08544099
0.1248 | 2842300 | 58.65 | 18999568.2 | 2345359.9 | 285172.3 | 2310157.5 | 2327692.1 | 82.96285 | 0.1810533 | 0.4145413
0.0776 | 2304000 | 56.76 | 18999568.2 | 1458332.8 | 111280.3 | 1449791.3 | 1454055.8 | 85.61081 | 0.3688994 | 0.5082947
0.0484 | 1780500 | 56.17 | 18999568.2 | 909578.7 | 43445.28 | 907498.8 | 908538.2 | 87.25913 | 0.4897286 | 0.5534829
0.03012 | 1344600 | 56.56 | 18999568.2 | 566043.6 | 16848.87 | 565541.6 | 565792.6 | 88.29352 | 0.5792112 | 0.5610595
0.01876 | 1000100 | 57.43 | 18999568.2 | 352555.7 | 6539.767 | 352434.4 | 352495 | 88.93694 | 0.6475402 | 0.5486147
0.01168 | 736510 | 58.59 | 18999568.2 | 219501.6 | 2535.56 | 219472.3 | 219487 | 89.33809 | 0.7019905 | 0.524801
0.00728 | 541020 | 59.88 | 18999568.2 | 136812.7 | 985.1137 | 136805.6 | 136809.1 | 89.58743 | 0.7471274 | 0.4961161
0.00452 | 394320 | 61.16 | 18999568.2 | 84944.13 | 379.7644 | 84942.43 | 84943.28 | 89.74384 | 0.7845829 | 0.4673617
0.002828 | 284950 | 62.47 | 18999568.2 | 53146.46 | 148.6625 | 53146.04 | 53146.25 | 89.83973 | 0.8134892 | 0.438126
0.001764 | 204490 | 63.79 | 18999568.2 | 33150.76 | 57.84182 | 33150.66 | 33150.71 | 89.90003 | 0.8378859 | 0.4093123
0.001096 | 145770 | 65.15 | 18999568.2 | 20597.07 | 22.32887 | 20597.05 | 20597.06 | 89.93789 | 0.8587017 | 0.3804741
0.000684 | 102910 | 66.56 | 18999568.2 | 12854.38 | 8.696772 | 12854.37 | 12854.37 | 89.96124 | 0.8750911 | 0.3515811
0.000428 | 71917 | 68.04 | 18999568.2 | 8043.382 | 3.405129 | 8043.38 | 8043.381 | 89.97574 | 0.8881574 | 0.3223948
0.0002656 | 49654 | 69.58 | 18999568.2 | 4991.407 | 1.3113 | 4991.407 | 4991.407 | 89.98495 | 0.8994762 | 0.2932588
0.0001656 | 34088 | 71.17 | 18999568.2 | 3112.112 | 0.5097612 | 3112.112 | 3112.112 | 89.99062 | 0.9087036 | 0.2644459
0.0001032 | 23527 | 72.74 | 18999568.2 | 1939.432 | 0.1979728 | 1939.432 | 1939.432 | 89.99415 | 0.9175657 | 0.2372031
6.44e-05 | 16012 | 74.33 | 18999568.2 | 1210.266 | 0.07709351 | 1210.266 | 1210.266 | 89.99635 | 0.9244151 | 0.2107675
4e-05 | 10816 | 75.95 | 18999568.2 | 751.7179 | 0.02974172 | 751.7179 | 751.7179 | 89.99773 | 0.9304995 | 0.1849603

## RTFOT
f | G* | angle | E1 | E2 | c_G` | c_G`` | c_G* | c_angle | e_G* | e_angle | E | 14231189.3 | 7.153241 | 14.23119 | Mpa
30000 | 176710000 | 19.09 | 14231189.3 | 178802535419.3 | 14231189.2 | 1132.684 | 14231189.3 | 0.004560266 | 0.9194659 | 0.9997611 | yita | 5960084.5 | 6.775252 | 5.960085 | Mpa s
18720 | 158050000 | 20.42 | 14231189.3 | 111572782101.7 | 14231189.1 | 1815.198 | 14231189.2 | 0.007308118 | 0.9099577 | 0.9996421
11640 | 141230000 | 21.87 | 14231189.3 | 69375383742.7 | 14231188.7 | 2919.288 | 14231189.0 | 0.01175326 | 0.899234 | 0.9994626
7260 | 125430000 | 23.07 | 14231189.3 | 43270213571.5 | 14231187.8 | 4680.511 | 14231188.5 | 0.01884407 | 0.8865408 | 0.9991832
4518 | 110750000 | 24.33 | 14231189.3 | 26927661834.2 | 14231185.3 | 7521.139 | 14231187.3 | 0.03028065 | 0.8715017 | 0.9987554
2814 | 97114000 | 25.65 | 14231189.3 | 16771677822.3 | 14231179.1 | 12075.51 | 14231184.2 | 0.04861689 | 0.853459 | 0.9981046
1752 | 84591000 | 27.07 | 14231189.3 | 10442068068.5 | 14231162.9 | 19395.24 | 14231176.1 | 0.07808669 | 0.8317649 | 0.9971154
1092 | 73318000 | 28.37 | 14231189.3 | 6508412289.3 | 14231121.3 | 31117.54 | 14231155.3 | 0.1252818 | 0.8058982 | 0.995584
678 | 62997000 | 29.87 | 14231189.3 | 4040937300.5 | 14231012.8 | 50118.13 | 14231101.1 | 0.2017808 | 0.7740987 | 0.9932447
424.2 | 53786000 | 31.17 | 14231189.3 | 2528267850.8 | 14230738.4 | 80102.4 | 14230963.9 | 0.3225048 | 0.7354151 | 0.9896534
264.6 | 45690000 | 32.61 | 14231189.3 | 1577038362.4 | 14230030.5 | 128411.8 | 14230609.9 | 0.5170229 | 0.6885399 | 0.9841453 | fmin | 97.67887
164.4 | 38456000 | 34.08 | 14231189.3 | 979837894.1 | 14228187.9 | 206650.5 | 14229688.5 | 0.8321068 | 0.6299748 | 0.9755837
102.6 | 32225000 | 35.56 | 14231189.3 | 611504671.1 | 14223485.8 | 331014.8 | 14227337.0 | 1.33317 | 0.5585 | 0.9625093
64.2 | 26850000 | 37.12 | 14231189.3 | 382637425.8 | 14211530.9 | 528560.4 | 14221356.7 | 2.129984 | 0.4703405 | 0.942619
39.84 | 22222000 | 38.7 | 14231189.3 | 237449767.0 | 14180253.5 | 849871.8 | 14205698.6 | 3.429832 | 0.3607372 | 0.9113738
24.84 | 18282000 | 40.34 | 14231189.3 | 148048499.3 | 14100896.3 | 1355451.3 | 14165893.0 | 5.490697 | 0.2251453 | 0.8638895
15.48 | 14919000 | 42.02 | 14231189.3 | 92262108.3 | 13900465.9 | 2144110.6 | 14064855.5 | 8.768618 | 0.05725213 | 0.7913227
9.66 | 12025000 | 43.82 | 14231189.3 | 57574416.4 | 13411764.3 | 3315107.1 | 13815402.9 | 13.88402 | 0.1488901 | 0.6831579
6 | 9779000 | 45.45 | 14231189.3 | 35760507.1 | 12285521.7 | 4889124.9 | 13222616.4 | 21.70049 | 0.352144 | 0.5225414
1250 | 84595000 | 27.89 | 14231189.3 | 7450105642.5 | 14231137.4 | 27184.31 | 14231163.3 | 0.1094462 | 0.831773 | 0.9960758
780 | 71502000 | 29.8 | 14231189.3 | 4648865920.9 | 14231056.0 | 43564.36 | 14231122.6 | 0.1753943 | 0.8009689 | 0.9941143
485 | 60476000 | 31.42 | 14231189.3 | 2890640989.3 | 14230844.4 | 70061.22 | 14231016.8 | 0.282076 | 0.7646832 | 0.9910224
302.5 | 50906000 | 32.86 | 14231189.3 | 1802925565.5 | 14230302.7 | 112325.3 | 14230746.0 | 0.4522484 | 0.7204505 | 0.9862371
188.25 | 42619000 | 34.3 | 14231189.3 | 1121985909.8 | 14228900.1 | 180478.4 | 14230044.7 | 0.7266966 | 0.6661103 | 0.9788135
117.25 | 35471000 | 35.73 | 14231189.3 | 698819909.3 | 14225289.8 | 289692.4 | 14228239.3 | 1.166644 | 0.5988768 | 0.9673483
73 | 29323000 | 37.16 | 14231189.3 | 435086169.5 | 14215980.0 | 464989 | 14223582.6 | 1.873414 | 0.5149343 | 0.9495852
45.5 | 24046000 | 38.61 | 14231189.3 | 271183845.4 | 14192105.1 | 744773.5 | 14211633.8 | 3.004013 | 0.4089814 | 0.922196
28.25 | 19606000 | 40.14 | 14231189.3 | 168372387.5 | 14130243.0 | 1194317.9 | 14180626.4 | 4.831277 | 0.2767201 | 0.8796393
17.675 | 15836000 | 41.71 | 14231189.3 | 105344493.8 | 13976127.4 | 1888061.8 | 14103081.8 | 7.69362 | 0.109429 | 0.815545
11.025 | 12727000 | 43.31 | 14231189.3 | 65709931.8 | 13593580.6 | 2944042.3 | 13908731.8 | 12.22016 | 0.09285234 | 0.7178445
6.85 | 10145000 | 44.98 | 14231189.3 | 40826578.9 | 12689360.5 | 4423213.9 | 13438180.4 | 19.21736 | 0.3246112 | 0.5727577
4.275 | 8023000 | 46.7 | 14231189.3 | 25479361.3 | 10847235.7 | 6058592.4 | 12424534.8 | 29.18501 | 0.5486146 | 0.3750532
2.675 | 6251600 | 48.5 | 14231189.3 | 15943226.1 | 7920453.2 | 7069928.6 | 10616848.4 | 41.75263 | 0.698261 | 0.139121
1.66 | 4806700 | 50.33 | 14231189.3 | 9893740.3 | 4637070.6 | 6669977.9 | 8123486.3 | 55.19238 | 0.690034 | 0.09661003
1.035 | 3664000 | 52.18 | 14231189.3 | 6168687.5 | 2250962.2 | 5192979.7 | 5659847.1 | 66.56507 | 0.5447181 | 0.2756818
0.645 | 2770100 | 54.08 | 14231189.3 | 3844254.5 | 967822.4 | 3582817.8 | 3711234.8 | 74.88355 | 0.3397476 | 0.3846809
0.4025 | 2096500 | 55.92 | 14231189.3 | 2398934.0 | 393212.1 | 2332650.7 | 2365560.2 | 80.43167 | 0.1283378 | 0.4383347
0.25 | 1565400 | 57.74 | 14231189.3 | 1490021.1 | 154315.2 | 1473864.2 | 1481920.6 | 84.02285 | 0.05332782 | 0.4551931
50 | 28063000 | 38.36 | 14231189.3 | 298004225.7 | 14198808.4 | 678064 | 14214989.6 | 2.734082 | 0.4934615 | 0.9287257
31.2 | 22206000 | 41.01 | 14231189.3 | 185954636.8 | 14148323.9 | 1082777.4 | 14189696.1 | 4.37634 | 0.3609972 | 0.893286
19.4 | 17629000 | 43.03 | 14231189.3 | 115625639.6 | 14018823.0 | 1725435.0 | 14124607.0 | 7.016668 | 0.1987857 | 0.8369354
12.1 | 13962000 | 44.73 | 14231189.3 | 72117022.6 | 13697784.2 | 2703047.8 | 13961939.7 | 11.16302 | 4.317317e-06 | 0.7504355
7.53 | 11003000 | 46.37 | 14231189.3 | 44879436.4 | 12930964.3 | 4100385.7 | 13565507.8 | 17.59373 | 0.2328917 | 0.6205795
4.69 | 8616500 | 47.99 | 14231189.3 | 27952796.4 | 11301787.2 | 5753909.9 | 12682187.2 | 26.98133 | 0.471849 | 0.4377718
2.92 | 6695800 | 49.6 | 14231189.3 | 17403446.8 | 8528462.3 | 6973915.1 | 11016812.7 | 39.27364 | 0.6453318 | 0.2081928
1.82 | 5156600 | 51.25 | 14231189.3 | 10847353.8 | 5229721.4 | 6861134.7 | 8627001.6 | 52.68448 | 0.6730019 | 0.02798988
1.13 | 3918600 | 52.93 | 14231189.3 | 6734895.5 | 2604064.2 | 5502524.9 | 6087604.6 | 64.6742 | 0.5535152 | 0.2218816
0.707 | 2938700 | 54.61 | 14231189.3 | 4213779.8 | 1147108.5 | 3874127.0 | 4040385.9 | 73.50626 | 0.3748889 | 0.3460219
0.441 | 2179900 | 56.32 | 14231189.3 | 2628397.3 | 469432.9 | 2541696.4 | 2584683.3 | 79.53581 | 0.1856889 | 0.4122125
0.274 | 1613500 | 58.02 | 14231189.3 | 1633063.2 | 184962.3 | 1611838.3 | 1622416.0 | 83.45381 | 0.005525884 | 0.4383627
0.171 | 1180700 | 59.71 | 14231189.3 | 1019174.5 | 72616.31 | 1013974.0 | 1016570.9 | 85.90372 | 0.13901 | 0.4386824
0.107 | 854480 | 61.38 | 14231189.3 | 637729 | 28520.69 | 636451 | 637089.7 | 87.43417 | 0.2544124 | 0.4244733
0.0664 | 612620 | 63.03 | 14231189.3 | 395749.6 | 10996.74 | 395443.8 | 395596.7 | 88.40709 | 0.3542544 | 0.4026193
0.0414 | 436130 | 64.64 | 14231189.3 | 246747.5 | 4276.946 | 246673.3 | 246710.4 | 89.00668 | 0.4343191 | 0.3769597
0.0258 | 310870 | 66.18 | 14231189.3 | 153770.2 | 1661.316 | 153752.2 | 153761.2 | 89.38093 | 0.5053842 | 0.3505732
0.0161 | 218530 | 67.72 | 14231189.3 | 95957.36 | 646.9871 | 95953 | 95955.18 | 89.61367 | 0.5609061 | 0.323297
0.01 | 151510 | 69.25 | 14231189.3 | 59600.85 | 249.6066 | 59599.8 | 59600.32 | 89.76004 | 0.6066245 | 0.2961739
2.5 | 7105600 | 48.26 | 14231189.3 | 14900211.3 | 7442251.1 | 7108092.8 | 10291359.7 | 43.6844 | 0.4483449 | 0.09481153
1.56 | 5317600 | 53.85 | 14231189.3 | 9297731.8 | 4257313.3 | 6516280.7 | 7783741.5 | 56.84202 | 0.4637696 | 0.05556203
0.97 | 3992000 | 56.22 | 14231189.3 | 5781282.0 | 2015902.7 | 4962341.1 | 5356182.7 | 67.89103 | 0.3417291 | 0.2075957
0.605 | 2997500 | 57.67 | 14231189.3 | 3605851.1 | 858521.6 | 3388321.8 | 3495394.7 | 75.78181 | 0.1661033 | 0.3140595
0.3765 | 2221000 | 58.96 | 14231189.3 | 2243971.8 | 345245.3 | 2189533.6 | 2216585.6 | 81.03939 | 0.001987579 | 0.3744808
0.2345 | 1623000 | 60.3 | 14231189.3 | 1397639.8 | 135950.4 | 1384288.2 | 1390948.0 | 84.39099 | 0.1429772 | 0.3995189
0.146 | 1174600 | 61.79 | 14231189.3 | 870172.3 | 53008.88 | 866931.1 | 868550.2 | 86.50098 | 0.2605566 | 0.3999188
0.091 | 846580 | 63.3 | 14231189.3 | 542367.7 | 20640.3 | 541581.1 | 541974.2 | 87.81745 | 0.3598074 | 0.3873214
0.0565 | 604610 | 64.77 | 14231189.3 | 336744.8 | 7963.747 | 336556.3 | 336650.5 | 88.64449 | 0.4431939 | 0.3686042
0.03535 | 427630 | 66.19 | 14231189.3 | 210689 | 3118.511 | 210642.8 | 210665.9 | 89.15181 | 0.5073641 | 0.3469076
0.02205 | 300250 | 67.58 | 14231189.3 | 131419.9 | 1213.511 | 131408.7 | 131414.3 | 89.47091 | 0.5623172 | 0.3239259
0.0137 | 208960 | 68.96 | 14231189.3 | 81653.16 | 468.4794 | 81650.47 | 81651.81 | 89.67126 | 0.6092467 | 0.3003373
0.00855 | 143860 | 70.34 | 14231189.3 | 50958.72 | 182.4695 | 50958.07 | 50958.4 | 89.79484 | 0.6457779 | 0.2765828
0.00535 | 97895 | 71.73 | 14231189.3 | 31886.45 | 71.44454 | 31886.29 | 31886.37 | 89.87162 | 0.6742799 | 0.2529154
0.00332 | 65840 | 73.12 | 14231189.3 | 19787.48 | 27.51306 | 19787.44 | 19787.46 | 89.92033 | 0.6994614 | 0.2297639
0.00207 | 43969 | 74.53 | 14231189.3 | 12337.37 | 10.69557 | 12337.37 | 12337.37 | 89.95033 | 0.7194075 | 0.206901
0.00129 | 29540 | 75.9 | 14231189.3 | 7688.509 | 4.153775 | 7688.507 | 7688.508 | 89.96905 | 0.7397255 | 0.1853629
0.000805 | 19441 | 77.3 | 14231189.3 | 4797.868 | 1.617541 | 4797.867 | 4797.868 | 89.98068 | 0.7532088 | 0.1640451
0.0005 | 12772 | 78.72 | 14231189.3 | 2980.042 | 0.6240274 | 2980.042 | 2980.042 | 89.988 | 0.7666738
0.2 | 1493800 | 75.49 | 14231189.3 | 1192016.9 | 99148.77 | 1183712.1 | 1187857.3 | 85.21203 | 0.2048084
0.1248 | 1098500 | 69.97 | 14231189.3 | 743818.5 | 38771.09 | 741792.1 | 742804.6 | 87.00806 | 0.323801 | 0.2435052
0.0776 | 822350 | 68.33 | 14231189.3 | 462502.6 | 15015.11 | 462014.6 | 462258.5 | 88.13859 | 0.4378811 | 0.2898959
0.0484 | 591330 | 68.69 | 14231189.3 | 288468.1 | 5844.885 | 288349.6 | 288408.8 | 88.83877 | 0.5122709 | 0.293329
0.03012 | 417700 | 69.47 | 14231189.3 | 179517.7 | 2264.146 | 179489.2 | 179503.5 | 89.27729 | 0.5702574 | 0.28512
0.01876 | 292130 | 70.27 | 14231189.3 | 111811.2 | 878.4206 | 111804.3 | 111807.7 | 89.54985 | 0.6172672 | 0.2743681
0.01168 | 202290 | 71.26 | 14231189.3 | 69613.79 | 340.5171 | 69612.12 | 69612.95 | 89.71973 | 0.6558755 | 0.2590476
0.00728 | 139110 | 72.3 | 14231189.3 | 43389.42 | 132.2886 | 43389.01 | 43389.21 | 89.82531 | 0.6880942 | 0.2423971
0.00452 | 94955 | 73.37 | 14231189.3 | 26939.58 | 50.99633 | 26939.49 | 26939.53 | 89.89154 | 0.7162916 | 0.2251811
0.002828 | 64385 | 74.47 | 14231189.3 | 16855.12 | 19.96282 | 16855.1 | 16855.11 | 89.93214 | 0.7382138 | 0.2076291
0.001764 | 43375 | 75.61 | 14231189.3 | 10513.59 | 7.76713 | 10513.58 | 10513.59 | 89.95767 | 0.7576118 | 0.1897589
0.001096 | 29010 | 76.77 | 14231189.3 | 6532.253 | 2.998366 | 6532.251 | 6532.252 | 89.9737 | 0.7748276 | 0.1719904
0.000684 | 19240 | 77.97 | 14231189.3 | 4076.698 | 1.16782 | 4076.697 | 4076.698 | 89.98359 | 0.7881134 | 0.1540796
0.000428 | 12639 | 79.22 | 14231189.3 | 2550.916 | 0.4572473 | 2550.916 | 2550.916 | 89.98973 | 0.798171 | 0.1359471
0.0002656 | 8215.8 | 80.48 | 14231189.3 | 1582.998 | 0.176084 | 1582.998 | 1582.998 | 89.99363 | 0.8073227 | 0.1182111
0.0001656 | 5285 | 81.8 | 14231189.3 | 986.99 | 0.06845171 | 986.99 | 986.99 | 89.99603 | 0.8132469 | 0.1001959
0.0001032 | 3396.6 | 83.14 | 14231189.3 | 615.0807 | 0.02658417 | 615.0807 | 615.0807 | 89.99752 | 0.8189128 | 0.08248164
6.44e-05 | 2186.9 | 84.45 | 14231189.3 | 383.8294 | 0.01035226 | 383.8294 | 383.8294 | 89.99845 | 0.824487 | 0.06570106
4e-05 | 1380.2 | 85.8 | 14231189.3 | 238.4034 | 0.003993775 | 238.4034 | 238.4034 | 89.99904 | 0.827269 | 0.04893986

## Fresh
f | G* | angle | E1 | E2 | c_G` | c_G`` | c_G* | c_angle | e_G* | e_angle | E | 15280559.6 | 7.184139 | 15.28056 | Mpa
30000 | 189570000 | 22.32 | 15280559.6 | 75460625374.3 | 15280559.0 | 3094.269 | 15280559.3 | 0.01160223 | 0.9193936 | 0.9994802 | yita | 2515354.2 | 6.400599 | 2.515354 | Mpa s
18720 | 167110000 | 23.88 | 15280559.6 | 47087430233.6 | 15280558.0 | 4958.765 | 15280558.8 | 0.01859332 | 0.9085599 | 0.9992214
11640 | 146560000 | 25.29 | 15280559.6 | 29278722645.2 | 15280555.5 | 7974.919 | 15280557.5 | 0.02990265 | 0.8957386 | 0.9988176
7260 | 127970000 | 26.88 | 15280559.6 | 18261471340.6 | 15280548.9 | 12786.23 | 15280554.3 | 0.04794309 | 0.8805927 | 0.9982164
4518 | 110460000 | 28.35 | 15280559.6 | 11364370181.4 | 15280532.0 | 20546.24 | 15280545.8 | 0.07704 | 0.8616644 | 0.9972825
2814 | 94843000 | 29.88 | 15280559.6 | 7078206660.1 | 15280488.4 | 32987.79 | 15280524.0 | 0.123691 | 0.8388861 | 0.9958604
1752 | 80588000 | 31.51 | 15280559.6 | 4406900521.9 | 15280375.9 | 52983.43 | 15280467.8 | 0.1986675 | 0.8103878 | 0.9936951
1092 | 68140000 | 33.09 | 15280559.6 | 2746766763.6 | 15280086.7 | 85004.77 | 15280323.2 | 0.3187393 | 0.7757511 | 0.9903675
678 | 57069000 | 34.68 | 15280559.6 | 1705410133.5 | 15279333.0 | 136903.6 | 15279946.3 | 0.5133593 | 0.7322549 | 0.9851973
424.2 | 47460000 | 36.54 | 15280559.6 | 1067013242.8 | 15277426.4 | 218786.1 | 15278992.9 | 0.8204694 | 0.6780659 | 0.977546
264.6 | 39020000 | 38.33 | 15280559.6 | 665562715.8 | 15272509.3 | 350639.4 | 15276534.0 | 1.315215 | 0.6084948 | 0.9656871 | fmin | 87.01351
164.4 | 31851000 | 40.12 | 15280559.6 | 413524227.1 | 15259723.2 | 563877.7 | 15270137.9 | 2.116233 | 0.5205759 | 0.9472524
102.6 | 25778000 | 42.01 | 15280559.6 | 258075338.8 | 15227176.4 | 901596.3 | 15253844.7 | 3.388509 | 0.4082611 | 0.9193404
64.2 | 20677000 | 43.93 | 15280559.6 | 161485738.3 | 15144953.9 | 1433088.6 | 15212605.6 | 5.405508 | 0.264274 | 0.8769518
39.84 | 16506000 | 45.92 | 15280559.6 | 100211710.5 | 14933344.5 | 2277077.8 | 15105954.5 | 8.669837 | 0.0848204 | 0.8111969
24.84 | 13183000 | 47.92 | 15280559.6 | 62481397.8 | 14418200.6 | 3526140.3 | 14843118.7 | 13.74261 | 0.1259288 | 0.7132177
15.48 | 10523000 | 49.83 | 15280559.6 | 38937682.7 | 13241314.6 | 5196372.3 | 14224440.1 | 21.42684 | 0.3517476 | 0.5700011
9.66 | 8304800 | 51.78 | 15280559.6 | 24298321.4 | 10950028.1 | 6886177.6 | 12935322.1 | 32.16468 | 0.5575718 | 0.3788204
6 | 6489800 | 53.75 | 15280559.6 | 15092125.1 | 7545481.7 | 7639691.7 | 10737745.7 | 45.35546 | 0.6545573 | 0.1561774
1250 | 78662000 | 33.04 | 15280559.6 | 3144192723.9 | 15280198.7 | 74260.71 | 15280379.2 | 0.2784513 | 0.8057464 | 0.9915723
780 | 65853000 | 34.71 | 15280559.6 | 1961976259.7 | 15279632.8 | 119003.1 | 15280096.2 | 0.4462306 | 0.7679666 | 0.987144
485 | 54659000 | 36.38 | 15280559.6 | 1219946776.9 | 15278162.6 | 191368.1 | 15279361.1 | 0.7176262 | 0.7204603 | 0.9802742
302.5 | 44973000 | 38.02 | 15280559.6 | 760894639.2 | 15274399.4 | 306746 | 15277479.2 | 1.15048 | 0.6602966 | 0.9697401
188.25 | 36724000 | 39.69 | 15280559.6 | 473515424.2 | 15264663.3 | 492597.7 | 15272609.4 | 1.84832 | 0.5841246 | 0.9534311
117.25 | 29714000 | 41.42 | 15280559.6 | 294925277.5 | 15239649.6 | 789591.1 | 15260090.9 | 2.965936 | 0.4864343 | 0.9283936
73 | 23833000 | 43.21 | 15280559.6 | 183620855.1 | 15175466.0 | 1262871.9 | 15227922.1 | 4.757079 | 0.3610573 | 0.8899079
45.5 | 18941000 | 45.02 | 15280559.6 | 114448615.2 | 15012936.8 | 2004446.1 | 15146157.1 | 7.604847 | 0.2003507 | 0.8310785
28.25 | 14936000 | 46.88 | 15280559.6 | 71058755.6 | 14605176.6 | 3140714.6 | 14939051.9 | 12.13614 | 0.0002043323 | 0.7411234
17.675 | 11635000 | 48.81 | 15280559.6 | 44458885.1 | 13666170.5 | 4697075.3 | 14450838.5 | 18.96789 | 0.2420145 | 0.6113933
11.025 | 8985300 | 50.79 | 15280559.6 | 27731779.8 | 11721682.5 | 6458794.6 | 13383343.0 | 28.85532 | 0.4894709 | 0.4318701
6.85 | 6862900 | 52.8 | 15280559.6 | 17230176.1 | 8553346.8 | 7585524.7 | 11432406.8 | 41.56817 | 0.6658274 | 0.212724
4.275 | 5195100 | 54.86 | 15280559.6 | 10753139.1 | 5060905.3 | 7191710.7 | 8793944.8 | 54.86542 | 0.6927383 | 9.886939e-05
2.675 | 3880300 | 56.95 | 15280559.6 | 6728572.4 | 2481649.0 | 5635814.4 | 6158001.7 | 66.2344 | 0.5869911 | 0.1630273
1.66 | 2858400 | 59.04 | 15280559.6 | 4175487.9 | 1061697.5 | 3885373.9 | 4027819.7 | 74.71675 | 0.4091169 | 0.2655276
1.035 | 2072600 | 61.15 | 15280559.6 | 2603391.6 | 431035.5 | 2529954.9 | 2566410.6 | 80.3312 | 0.2382566 | 0.3136745
0.645 | 1480600 | 63.22 | 15280559.6 | 1622403.4 | 170337.4 | 1604318.0 | 1613335.4 | 83.93936 | 0.08964972 | 0.3277343
0.4025 | 1056300 | 65.12 | 15280559.6 | 1012430.1 | 66786.47 | 1008005.0 | 1010215.1 | 86.20935 | 0.04362858 | 0.3238536
0.25 | 753890 | 66.93 | 15280559.6 | 628838.5 | 25834.74 | 627775.4 | 628306.7 | 87.64345 | 0.1665804 | 0.3094792
50 | 21487000 | 45.62 | 15280559.6 | 125767709.0 | 15058272.0 | 1829554.1 | 15169008.6 | 6.927385 | 0.2940379 | 0.8481503
31.2 | 16851000 | 47.88 | 15280559.6 | 78479050.4 | 14722410.9 | 2866582.6 | 14998889.2 | 11.01813 | 0.109911 | 0.7698803
19.4 | 13060000 | 49.89 | 15280559.6 | 48797871.1 | 13916003.8 | 4357655.8 | 14582329.2 | 17.38742 | 0.1165643 | 0.6514849
12.1 | 10011000 | 51.81 | 15280559.6 | 30435785.6 | 12204303.5 | 6127280.2 | 13656082.4 | 26.65935 | 0.3641077 | 0.4854401
7.53 | 7608600 | 53.72 | 15280559.6 | 18940617.0 | 9256098.2 | 7467463.2 | 11892786.1 | 38.89525 | 0.5630715 | 0.2759633
4.69 | 5726300 | 55.64 | 15280559.6 | 11797011.1 | 5706432.2 | 7391489.0 | 9337958.9 | 52.33087 | 0.6307142 | 0.05947385
2.92 | 4260200 | 57.56 | 15280559.6 | 7344834.2 | 2867826.6 | 5966369.6 | 6619818.4 | 64.32802 | 0.553875 | 0.1175821
1.82 | 3132400 | 59.48 | 15280559.6 | 4577944.6 | 1258556.2 | 4200890.3 | 4385366.9 | 73.32217 | 0.4000022 | 0.2327197
1.13 | 2276800 | 61.38 | 15280559.6 | 2842350.2 | 511026.5 | 2747293.7 | 2794417.8 | 79.46279 | 0.2273444 | 0.2946039
0.707 | 1640400 | 63.26 | 15280559.6 | 1778355.4 | 204199.7 | 1754590.6 | 1766433.0 | 83.36177 | 0.07683067 | 0.3177642
0.441 | 1170700 | 65.07 | 15280559.6 | 1109271.2 | 80103.88 | 1103456.2 | 1106359.9 | 85.84798 | 0.05495869 | 0.3193173
0.274 | 827640 | 66.81 | 15280559.6 | 689207 | 31022.55 | 687807.8 | 688507.1 | 87.41751 | 0.168108 | 0.3084495
0.171 | 579450 | 68.46 | 15280559.6 | 430125.6 | 12097.82 | 429785 | 429955.3 | 88.38763 | 0.2579942 | 0.2910843
0.107 | 401030 | 70.05 | 15280559.6 | 269142.9 | 4739.056 | 269059.4 | 269101.2 | 88.99093 | 0.328975 | 0.2703916
0.0664 | 273990 | 71.58 | 15280559.6 | 167019.5 | 1825.338 | 166999.6 | 167009.5 | 89.37377 | 0.3904539 | 0.2485858
0.0414 | 184360 | 73.05 | 15280559.6 | 104135.7 | 709.6424 | 104130.8 | 104133.2 | 89.60954 | 0.4351636 | 0.2266878
0.0258 | 123690 | 74.46 | 15280559.6 | 64896.14 | 275.6072 | 64894.97 | 64895.55 | 89.75667 | 0.4753371 | 0.2054347
0.0161 | 83221 | 75.76 | 15280559.6 | 40497.2 | 107.3267 | 40496.92 | 40497.06 | 89.84815 | 0.5133793 | 0.1859577
0.01 | 54942 | 77.04 | 15280559.6 | 25153.54 | 41.40548 | 25153.47 | 25153.51 | 89.90568 | 0.5421807 | 0.1670001
2.5 | 3997600 | 59.7 | 15280559.6 | 6288385.4 | 2213056.1 | 5377649.9 | 5815215.8 | 67.63144 | 0.4546768 | 0.1328549
1.56 | 3281300 | 61.17 | 15280559.6 | 3923952.5 | 945310 | 3681202.8 | 3800640.1 | 75.59799 | 0.1582727 | 0.2358671
0.97 | 2397100 | 62.86 | 15280559.6 | 2439893.6 | 379899.5 | 2379233.8 | 2409372.8 | 80.92799 | 0.005119855 | 0.2874322
0.605 | 1712200 | 65.12 | 15280559.6 | 1521789.3 | 150066.4 | 1506844.2 | 1514298.3 | 84.31267 | 0.1155833 | 0.2947278
0.3765 | 1210100 | 67.01 | 15280559.6 | 947030.8 | 58468.78 | 943407.2 | 945217.3 | 86.45356 | 0.2188933 | 0.2901591
0.2345 | 846580 | 68.66 | 15280559.6 | 589850.6 | 22735.16 | 588972.9 | 589411.6 | 87.7894 | 0.3037733 | 0.2786106
0.146 | 587020 | 70.21 | 15280559.6 | 367241.7 | 8820.922 | 367029.7 | 367135.7 | 88.62326 | 0.3745772 | 0.2622598
0.091 | 403830 | 71.67 | 15280559.6 | 228897.2 | 3428.028 | 228845.9 | 228871.6 | 89.14179 | 0.4332478 | 0.2437811
0.0565 | 275630 | 73.05 | 15280559.6 | 142117.5 | 1321.656 | 142105.2 | 142111.4 | 89.46713 | 0.4844126 | 0.2247383
0.03535 | 186740 | 74.35 | 15280559.6 | 88917.77 | 517.3961 | 88914.76 | 88916.26 | 89.6666 | 0.5238499 | 0.2060067
0.02205 | 125650 | 75.58 | 15280559.6 | 55463.56 | 201.3124 | 55462.83 | 55463.19 | 89.79204 | 0.5585898 | 0.1880396
0.0137 | 83943 | 76.76 | 15280559.6 | 34460.35 | 77.71377 | 34460.18 | 34460.26 | 89.87079 | 0.5894802 | 0.1708023
0.00855 | 55629 | 77.9 | 15280559.6 | 21506.28 | 30.26847 | 21506.24 | 21506.26 | 89.91936 | 0.6133985 | 0.1542922
0.00535 | 36525 | 79.03 | 15280559.6 | 13457.14 | 11.85131 | 13457.13 | 13457.14 | 89.94954 | 0.6315636 | 0.1381696
0.00332 | 23697 | 80.14 | 15280559.6 | 8350.976 | 4.563889 | 8350.973 | 8350.975 | 89.96869 | 0.6475936 | 0.122644
0.00207 | 15161 | 81.3 | 15280559.6 | 5206.783 | 1.774188 | 5206.783 | 5206.783 | 89.98048 | 0.6565673 | 0.1067709
0.00129 | 9677 | 82.5 | 15280559.6 | 3244.807 | 0.6890305 | 3244.807 | 3244.807 | 89.98783 | 0.6646888 | 0.09076162
0.000805 | 6171.1 | 83.71 | 15280559.6 | 2024.86 | 0.2683186 | 2024.86 | 2024.86 | 89.99241 | 0.6718802 | 0.07504967
0.0005 | 3839.3 | -- | 15280559.6 | 1257.677 | 0.103514 | 1257.677 | 1257.677 | 89.99528 | 0.6724202
0.2 | 734510 | -- | 15280559.6 | 503070.8 | 16544.31 | 502526.2 | 502798.4 | 88.11437 | 0.3154642
0.1248 | 565320 | 78.04 | 15280559.6 | 313916.2 | 6446.217 | 313783.8 | 313850 | 88.82311 | 0.4448277 | 0.1381741
0.0776 | 402330 | 74.06 | 15280559.6 | 195191.5 | 2492.939 | 195159.6 | 195175.6 | 89.26815 | 0.5148869 | 0.2053491
0.0484 | 280030 | 75.35 | 15280559.6 | 121743.1 | 969.8893 | 121735.4 | 121739.3 | 89.54352 | 0.5652634 | 0.1883679
0.03012 | 190590 | 76.08 | 15280559.6 | 75762.47 | 375.6283 | 75760.61 | 75761.54 | 89.71592 | 0.6024894 | 0.1792314
0.01876 | 127820 | 77.13 | 15280559.6 | 47188.04 | 145.7205 | 47187.59 | 47187.82 | 89.82306 | 0.630826 | 0.1645672
0.01168 | 84981 | 78.33 | 15280559.6 | 29379.34 | 56.4863 | 29379.23 | 29379.28 | 89.88984 | 0.6542841 | 0.1475787
0.00728 | 56180 | 79.31 | 15280559.6 | 18311.78 | 21.94427 | 18311.75 | 18311.77 | 89.93134 | 0.6740519 | 0.1339218
0.00452 | 36942 | 80.17 | 15280559.6 | 11369.4 | 8.459324 | 11369.39 | 11369.4 | 89.95737 | 0.6922365 | 0.1220827
0.00283 | 24173 | 81.07 | 15280559.6 | 7118.452 | 3.316132 | 7118.451 | 7118.452 | 89.97331 | 0.7055206 | 0.1098225
0.00176 | 15740 | 81.93 | 15280559.6 | 4427.023 | 1.28258 | 4427.023 | 4427.023 | 89.9834 | 0.7187406 | 0.09829611
0.0011 | 10197 | 82.79 | 15280559.6 | 2766.89 | 0.5010077 | 2766.89 | 2766.89 | 89.98963 | 0.7286565 | 0.0869625
0.000684 | 6568.5 | 83.65 | 15280559.6 | 1720.502 | 0.1937186 | 1720.502 | 1720.502 | 89.99355 | 0.7380677 | 0.07583442
0.000428 | 4209.5 | 84.57 | 15280559.6 | 1076.572 | 0.07584842 | 1076.572 | 1076.572 | 89.99596 | 0.7442519 | 0.06415943
0.0002656 | 2675.5 | 85.48 | 15280559.6 | 668.0781 | 0.0292089 | 668.0781 | 668.0781 | 89.99749 | 0.7502979 | 0.05284856
0.0001656 | 1684.9 | 86.46 | 15280559.6 | 416.5427 | 0.01135481 | 416.5427 | 416.5427 | 89.99844 | 0.752779 | 0.04092572
0.0001032 | 1052.8 | 87.57 | 15280559.6 | 259.5846 | 0.004409795 | 259.5846 | 259.5846 | 89.99903 | 0.7534341 | 0.02773811
6.44e-05 | 661.46 | 88.56 | 15280559.6 | 161.9888 | 0.001717239 | 161.9888 | 161.9888 | 89.99939 | 0.7551041 | 0.0162533
4e-05 | 416.02 | 89.4 | 15280559.6 | 100.6142 | 0.0006624895 | 100.6142 | 100.6142 | 89.99962 | 0.7581506 | 0.006707189

## 20h
f | G* | angle | E1 | E2 | c_G` | c_G`` | c_G* | c_angle | e_G* | e_angle | E | 16105682.5 | 7.206979 | 16.10568 | Mpa
30000 | 202700000 | 21.11 | 16105682.5 | 122441108033.5 | 16105682.2 | 2118.512 | 16105682.4 | 0.007536583 | 0.9205442 | 0.999643 | yita | 4081370.3 | 6.610806 | 4.08137 | Mpa s
18720 | 180760000 | 22.49 | 16105682.5 | 76403251412.9 | 16105681.8 | 3395.052 | 16105682.1 | 0.01207786 | 0.9109002 | 0.999463
11640 | 158890000 | 23.73 | 16105682.5 | 47507149917.0 | 16105680.6 | 5460.083 | 16105681.6 | 0.01942418 | 0.8986363 | 0.9991815
7260 | 139970000 | 25.05 | 16105682.5 | 29630748144.1 | 16105677.7 | 8754.181 | 16105680.1 | 0.0311429 | 0.8849348 | 0.9987568
4518 | 122020000 | 26.55 | 16105682.5 | 18439630869.8 | 16105670.2 | 14067.14 | 16105676.4 | 0.0500437 | 0.8680079 | 0.9981151
2814 | 105610000 | 27.87 | 16105682.5 | 11484975933.5 | 16105650.8 | 22585.38 | 16105666.7 | 0.08034732 | 0.8474987 | 0.9971171
1752 | 90975000 | 29.21 | 16105682.5 | 7150560709.2 | 16105600.8 | 36275.71 | 16105641.6 | 0.1290509 | 0.8229663 | 0.995582
1092 | 77799000 | 30.57 | 16105682.5 | 4456856332.4 | 16105472.2 | 58200.13 | 16105577.3 | 0.2070481 | 0.7929848 | 0.9932271
678 | 65991000 | 32.1 | 16105682.5 | 2767169041.6 | 16105136.9 | 93736.31 | 16105409.7 | 0.3334734 | 0.7559454 | 0.9896114
424.2 | 55544000 | 33.62 | 16105682.5 | 1731317267.6 | 16104288.9 | 149811.1 | 16104985.7 | 0.532982 | 0.7100499 | 0.9841469
264.6 | 46441000 | 35.35 | 16105682.5 | 1079930572.9 | 16102101.1 | 240140.7 | 16103891.7 | 0.8544246 | 0.6532398 | 0.9758296 | fmin | 91.4522
164.4 | 38480000 | 36.91 | 16105682.5 | 670977272.0 | 16096408.4 | 386367.2 | 16101044.8 | 1.375025 | 0.5815737 | 0.9627465
102.6 | 31642000 | 38.62 | 16105682.5 | 418748589.5 | 16081892.8 | 618533.1 | 16093783.3 | 2.202594 | 0.4913791 | 0.9429675
64.2 | 25862000 | 40.36 | 16105682.5 | 262023971.2 | 16045062.3 | 986233 | 16075343.8 | 3.517343 | 0.3784184 | 0.9128508
39.84 | 21018000 | 42.15 | 16105682.5 | 162601791.5 | 15949206.9 | 1579766.5 | 16027253.7 | 5.656687 | 0.2374511 | 0.8657963
24.84 | 17044000 | 43.95 | 16105682.5 | 101381237.5 | 15709223.9 | 2495607.5 | 15906218.1 | 9.026722 | 0.06675557 | 0.7946138
15.48 | 13845000 | 45.73 | 16105682.5 | 63179611.7 | 15122938.2 | 3855124.1 | 15606576.8 | 14.30119 | 0.1272356 | 0.6872689
9.66 | 11127000 | 47.58 | 16105682.5 | 39426036.8 | 13802402.6 | 5638332.7 | 14909631.6 | 22.2202 | 0.3399507 | 0.5329929
6 | 8869400 | 49.44 | 16105682.5 | 24488221.6 | 11242608.6 | 7394162.3 | 13456221.1 | 33.33256 | 0.5171512 | 0.3257978
1250 | 87343000 | 30.63 | 16105682.5 | 5101712834.7 | 16105522.0 | 50843.79 | 16105602.2 | 0.1808774 | 0.8156051 | 0.9940948
780 | 73570000 | 32.31 | 16105682.5 | 3183468808.9 | 16105270.3 | 81479.16 | 16105476.4 | 0.2898661 | 0.7810864 | 0.9910286
485 | 61728000 | 33.82 | 16105682.5 | 1979464579.9 | 16104616.4 | 131033.3 | 16105149.4 | 0.4661701 | 0.7390949 | 0.9862161
302.5 | 51425000 | 35.32 | 16105682.5 | 1234614506.0 | 16102942.2 | 210064.7 | 16104312.3 | 0.7473874 | 0.6868388 | 0.9788395
188.25 | 42627000 | 36.86 | 16105682.5 | 768317952.9 | 16098608.5 | 337463.3 | 16102145.1 | 1.200873 | 0.6222548 | 0.9674207
117.25 | 35022000 | 38.34 | 16105682.5 | 478540663.9 | 16087460.0 | 541436.8 | 16096568.7 | 1.927609 | 0.5403869 | 0.9497233
73 | 28537000 | 39.98 | 16105682.5 | 297940029.5 | 16058756.6 | 868084.9 | 16082202.4 | 3.094215 | 0.4364438 | 0.9226059
45.5 | 23125000 | 41.55 | 16105682.5 | 185702347.2 | 15985442.7 | 1386393.2 | 16045450.0 | 4.956773 | 0.3061427 | 0.8807034
28.25 | 18586000 | 43.26 | 16105682.5 | 115298710.1 | 15797437.5 | 2206690.0 | 15950815.4 | 7.951997 | 0.1417833 | 0.8161813
17.675 | 14790000 | 45 | 16105682.5 | 72138219.5 | 15341000.1 | 3425053.7 | 15718691.9 | 12.58554 | 0.06279188 | 0.7203214
11.025 | 11678000 | 46.81 | 16105682.5 | 44997107.2 | 14276672.5 | 5110007.5 | 15163626.0 | 19.69366 | 0.298478 | 0.5792851
6.85 | 9140900 | 48.67 | 16105682.5 | 27957386.3 | 12092553.3 | 6966274.4 | 13955601.9 | 29.94537 | 0.5267208 | 0.3847263
4.275 | 7079200 | 50.57 | 16105682.5 | 17447857.9 | 8696055.6 | 8027112.0 | 11834522.0 | 42.70933 | 0.6717315 | 0.1554413
2.675 | 5413800 | 52.54 | 16105682.5 | 10917665.5 | 5070740.2 | 7480329.3 | 9037020.1 | 55.86757 | 0.6692564 | 0.06333409
1.66 | 4094500 | 54.55 | 16105682.5 | 6775074.6 | 2421520.3 | 5756429.2 | 6245017.0 | 67.18528 | 0.5252209 | 0.2316275
1.035 | 3047600 | 56.61 | 16105682.5 | 4224218.2 | 1036622.4 | 3952331.6 | 4086014.1 | 75.30342 | 0.3407318 | 0.3302142
0.645 | 2232100 | 58.68 | 16105682.5 | 2632483.8 | 419084.8 | 2563984.2 | 2598008.2 | 80.71706 | 0.16393 | 0.3755463
0.4025 | 1634300 | 60.64 | 16105682.5 | 1642751.5 | 165832.5 | 1625836.9 | 1634272.3 | 84.17607 | 1.692754e-05 | 0.3881278
0.25 | 1196200 | 62.53 | 16105682.5 | 1020342.6 | 64383.31 | 1016263.7 | 1018301.1 | 86.37499 | 0.14872 | 0.3813368
50 | 25510000 | 43.52 | 16105682.5 | 204068513.4 | 16005984.0 | 1263239.0 | 16055755.9 | 4.512596 | 0.3706093 | 0.8963098
31.2 | 20524000 | 45.03 | 16105682.5 | 127338752.4 | 15852097.3 | 2004958.0 | 15978386.9 | 7.20844 | 0.2214779 | 0.8399192
19.4 | 16224000 | 46.64 | 16105682.5 | 79178583.2 | 15465778.8 | 3145887.6 | 15782487.9 | 11.49765 | 0.02721352 | 0.7534809
12.1 | 12687000 | 48.28 | 16105682.5 | 49384580.2 | 14557370.5 | 4747562.6 | 15311968.8 | 18.06259 | 0.2069022 | 0.6258785
7.53 | 9824600 | 49.99 | 16105682.5 | 30732718.1 | 12635522.3 | 6621728.3 | 14265472.7 | 27.65708 | 0.4520156 | 0.4467477
4.69 | 7530700 | 51.72 | 16105682.5 | 19141626.6 | 9429850.5 | 7934235.8 | 12323724.2 | 40.07711 | 0.6364646 | 0.2251138
2.92 | 5718200 | 53.5 | 16105682.5 | 11917601.2 | 5698432.6 | 7700974.7 | 9580038.9 | 53.49995 | 0.6753592 | 9.902941e-07
1.82 | 4298600 | 55.35 | 16105682.5 | 7428093.9 | 2824991.7 | 6125180.9 | 6745251.6 | 65.2404 | 0.569174 | 0.1786883
1.13 | 3200600 | 57.19 | 16105682.5 | 4611948.4 | 1220570.1 | 4262431.6 | 4433747.3 | 74.02065 | 0.3852863 | 0.2942936
0.707 | 2357300 | 59.02 | 16105682.5 | 2885528.8 | 500899.2 | 2795786.6 | 2840303.3 | 79.84253 | 0.2048968 | 0.3528047
0.441 | 1721000 | 60.85 | 16105682.5 | 1799884.3 | 198664.2 | 1777682.6 | 1788749.0 | 83.62339 | 0.03936608 | 0.3742546
0.274 | 1244600 | 62.63 | 16105682.5 | 1118295.5 | 77276.1 | 1112929.8 | 1115609.4 | 86.02805 | 0.1036402 | 0.3735918
0.171 | 892240 | 64.37 | 16105682.5 | 697914.3 | 30186.33 | 696606.2 | 697260 | 87.51873 | 0.2185287 | 0.3596199
0.107 | 632420 | 66.05 | 16105682.5 | 436706.6 | 11832.63 | 436385.8 | 436546.2 | 88.4468 | 0.3097211 | 0.3390886
0.0664 | 441820 | 67.72 | 16105682.5 | 271003 | 4558.753 | 270926.3 | 270964.6 | 89.036 | 0.3867081 | 0.3147667
0.0414 | 304040 | 69.37 | 16105682.5 | 168968.7 | 1772.498 | 168950.1 | 168959.4 | 89.39892 | 0.4442855 | 0.2887259
0.0258 | 208410 | 70.91 | 16105682.5 | 105299.4 | 688.4204 | 105294.9 | 105297.1 | 89.6254 | 0.4947598 | 0.2639318
0.0161 | 143400 | 72.36 | 16105682.5 | 65710.06 | 268.088 | 65708.97 | 65709.51 | 89.76624 | 0.5417747 | 0.2405506
0.01 | 96869 | 73.78 | 16105682.5 | 40813.7 | 103.4261 | 40813.44 | 40813.57 | 89.85481 | 0.5786725 | 0.2178748
2.5 | 5699000 | 50.79 | 16105682.5 | 10203425.7 | 4612785.5 | 7281089.8 | 8619284.1 | 57.64453 | 0.5124204 | 0.1349583
1.56 | 4426700 | 56.69 | 16105682.5 | 6366937.6 | 2176802.9 | 5506398.6 | 5921055.3 | 68.43 | 0.3375777 | 0.2070912
0.97 | 3271100 | 59.2 | 16105682.5 | 3958929.2 | 917693.1 | 3733351.5 | 3844486.2 | 76.18995 | 0.1752885 | 0.2869925
0.605 | 2385400 | 61.24 | 16105682.5 | 2469229.0 | 369873.8 | 2412522.1 | 2440710.9 | 81.28362 | 0.02318726 | 0.3272962
0.3765 | 1721500 | 63.05 | 16105682.5 | 1536635.9 | 145287.2 | 1522774.1 | 1529689.3 | 84.54993 | 0.1114207 | 0.3409981
0.2345 | 1230700 | 64.74 | 16105682.5 | 957081.3 | 56674.49 | 953713.4 | 955395.9 | 86.59919 | 0.2236972 | 0.3376459
0.146 | 871760 | 66.36 | 16105682.5 | 595880.1 | 22016.31 | 595065.5 | 595472.6 | 87.88113 | 0.3169305 | 0.3243088
0.091 | 611870 | 67.91 | 16105682.5 | 371404.7 | 8560.217 | 371207.3 | 371306 | 88.67897 | 0.393162 | 0.3058307
0.0565 | 426190 | 69.4 | 16105682.5 | 230597.4 | 3300.964 | 230550.2 | 230573.8 | 89.17971 | 0.4589883 | 0.2850102
0.03535 | 294500 | 70.82 | 16105682.5 | 144276.4 | 1292.34 | 144264.9 | 144270.7 | 89.48675 | 0.5101166 | 0.2635802
0.02205 | 201920 | 72.19 | 16105682.5 | 89994.21 | 502.8477 | 89991.4 | 89992.81 | 89.67985 | 0.5543145 | 0.2422752
0.0137 | 137410 | 73.5 | 16105682.5 | 55914.77 | 194.1193 | 55914.1 | 55914.44 | 89.80108 | 0.5930832 | 0.2217835
0.00855 | 92707 | 74.79 | 16105682.5 | 34895.72 | 75.60718 | 34895.55 | 34895.63 | 89.87586 | 0.6235922 | 0.2017096
0.00535 | 61955 | 76.06 | 16105682.5 | 21835.33 | 29.60327 | 21835.29 | 21835.31 | 89.92232 | 0.6475618 | 0.1822551
0.00332 | 40867 | 77.31 | 16105682.5 | 13550.15 | 11.4001 | 13550.14 | 13550.14 | 89.9518 | 0.6684331 | 0.1635208
0.00207 | 26585 | 78.6 | 16105682.5 | 8448.436 | 4.431731 | 8448.434 | 8448.435 | 89.96994 | 0.6822104 | 0.1446558
0.00129 | 17240 | 79.89 | 16105682.5 | 5264.968 | 1.721124 | 5264.967 | 5264.967 | 89.98127 | 0.6946075 | 0.1263146
0.000805 | 11183 | 81.16 | 16105682.5 | 3285.503 | 0.6702311 | 3285.503 | 3285.503 | 89.98831 | 0.7062056 | 0.1087766
0.0005 | 7132.7 | -- | 16105682.5 | 2040.685 | 0.2585669 | 2040.685 | 2040.685 | 89.99274 | 0.7138972
0.2 | 1077700 | -- | 16105682.5 | 816274.1 | 41264.7 | 814182.7 | 815227.7 | 87.0986 | 0.2435486
0.1248 | 784350 | 74.4 | 16105682.5 | 509355 | 16092.66 | 508846.1 | 509100.5 | 88.18858 | 0.3509269 | 0.1853304
0.0776 | 588660 | 72.41 | 16105682.5 | 316714.3 | 6225.703 | 316591.9 | 316653.1 | 88.87344 | 0.4620781 | 0.2273641
0.0484 | 416950 | 72.34 | 16105682.5 | 197538.3 | 2422.469 | 197508.6 | 197523.5 | 89.29729 | 0.5262658 | 0.234411
0.03012 | 287630 | 73.49 | 16105682.5 | 122930.9 | 938.2477 | 122923.7 | 122927.3 | 89.56268 | 0.5726201 | 0.2187057
0.01876 | 196270 | 74.46 | 16105682.5 | 76566.51 | 363.9894 | 76564.78 | 76565.64 | 89.72762 | 0.6098964 | 0.2050446
0.01168 | 132750 | 75.46 | 16105682.5 | 47670.4 | 141.096 | 47669.99 | 47670.2 | 89.83041 | 0.6409025 | 0.1904375
0.00728 | 89194 | 76.48 | 16105682.5 | 29712.38 | 54.81433 | 29712.27 | 29712.32 | 89.8943 | 0.6668798 | 0.1753962
0.00452 | 59547 | 77.49 | 16105682.5 | 18447.79 | 21.13047 | 18447.77 | 18447.78 | 89.93437 | 0.690198 | 0.1605933
0.00283 | 39531 | 78.51 | 16105682.5 | 11550.28 | 8.28334 | 11550.27 | 11550.27 | 89.95891 | 0.7078173 | 0.1458274
0.00176 | 26098 | 79.53 | 16105682.5 | 7183.212 | 3.203746 | 7183.21 | 7183.211 | 89.97445 | 0.7247601 | 0.1313271
0.0011 | 17118 | 80.56 | 16105682.5 | 4489.507 | 1.251464 | 4489.507 | 4489.507 | 89.98403 | 0.7377318 | 0.1169815
0.000684 | 11158 | 81.57 | 16105682.5 | 2791.657 | 0.4838882 | 2791.657 | 2791.657 | 89.99007 | 0.7498067 | 0.1032251
0.000428 | 7215 | 82.62 | 16105682.5 | 1746.826 | 0.1894612 | 1746.826 | 1746.826 | 89.99379 | 0.7578896 | 0.0892494
0.0002656 | 4610.6 | 83.73 | 16105682.5 | 1084.012 | 0.0729607 | 1084.012 | 1084.012 | 89.99614 | 0.764887 | 0.0748375
0.0001656 | 2912 | 84.88 | 16105682.5 | 675.8749 | 0.02836309 | 675.8749 | 675.8749 | 89.9976 | 0.7679001 | 0.06029213
0.0001032 | 1836.4 | 86.02 | 16105682.5 | 421.1974 | 0.0110152 | 421.1974 | 421.1974 | 89.9985 | 0.7706396 | 0.04625089
6.44e-05 | 1160.5 | 87.1 | 16105682.5 | 262.8402 | 0.004289479 | 262.8402 | 262.8402 | 89.99906 | 0.7735112 | 0.03328433
4e-05 | 725.89 | 88.17 | 16105682.5 | 163.2548 | 0.001654828 | 163.2548 | 163.2548 | 89.99942 | 0.775097 | 0.02074877

## 40h
f | G* | angle | E1 | E2 | c_G` | c_G`` | c_G* | c_angle | e_G* | e_angle | E | 18458144.0 | 7.266188 | 18.45814 | Mpa
30000 | 204550000 | 20.03 | 18458144.0 | 183066915006.7 | 18458143.8 | 1861.085 | 18458143.9 | 0.005776979 | 0.9097622 | 0.9997116 | yita | 6102230.5 | 6.785489 | 6.102231 | Mpa s
18720 | 182800000 | 21.29 | 18458144.0 | 114233754964.2 | 18458143.5 | 2982.508 | 18458143.7 | 0.009257979 | 0.8990255 | 0.9995651
11640 | 162590000 | 22.49 | 18458144.0 | 71029963022.6 | 18458142.7 | 4796.61 | 18458143.4 | 0.01488912 | 0.8864743 | 0.999338
7260 | 143890000 | 23.65 | 18458144.0 | 44302193431.6 | 18458140.8 | 7690.432 | 18458142.4 | 0.02387181 | 0.8717205 | 0.9989906
4518 | 126520000 | 24.83 | 18458144.0 | 27569877400.0 | 18458135.7 | 12357.8 | 18458139.8 | 0.03835975 | 0.8541089 | 0.9984551
2814 | 110830000 | 26.04 | 18458144.0 | 17171676627.6 | 18458122.7 | 19840.97 | 18458133.3 | 0.06158824 | 0.8334554 | 0.9976349
1752 | 96079000 | 27.31 | 18458144.0 | 10691107836.4 | 18458089.0 | 31867.8 | 18458116.5 | 0.09892078 | 0.807886 | 0.9963779
1092 | 83018000 | 28.58 | 18458144.0 | 6663635706.2 | 18458002.4 | 51128.31 | 18458073.2 | 0.1587078 | 0.7776618 | 0.9944469
678 | 71178000 | 29.85 | 18458144.0 | 4137312279.2 | 18457776.6 | 82347.25 | 18457960.3 | 0.2556168 | 0.7406789 | 0.9914366
424.2 | 60728000 | 31.32 | 18458144.0 | 2588566178.2 | 18457205.5 | 131611.8 | 18457674.7 | 0.4085489 | 0.6960599 | 0.9869557
264.6 | 51413000 | 32.75 | 18458144.0 | 1614650190.4 | 18455732.1 | 210979.8 | 18456938.0 | 0.6549578 | 0.6410064 | 0.9800013 | fmin | 96.93929
164.4 | 43141000 | 34.17 | 18458144.0 | 1003206694.2 | 18451897.5 | 339499.1 | 18455020.5 | 1.054074 | 0.5722162 | 0.9691521
102.6 | 36037000 | 35.68 | 18458144.0 | 626088849.3 | 18442114.7 | 543704.3 | 18450127.6 | 1.688686 | 0.4880227 | 0.9526714
64.2 | 29907000 | 37.22 | 18458144.0 | 391763198.1 | 18417259.9 | 867739.6 | 18437690.6 | 2.697528 | 0.3834992 | 0.9275248
39.84 | 24728000 | 38.89 | 18458144.0 | 243112863.1 | 18352352.2 | 1393387.2 | 18405172.1 | 4.341805 | 0.2556951 | 0.8883568
24.84 | 20416000 | 40.48 | 18458144.0 | 151579405.6 | 18188437.7 | 2214844.4 | 18322794.6 | 6.942845 | 0.1025277 | 0.828487
15.48 | 16878000 | 42.07 | 18458144.0 | 94462528.1 | 17779297.6 | 3474106.0 | 18115541.2 | 11.05638 | 0.07332274 | 0.7371908
9.66 | 13835000 | 43.75 | 18458144.0 | 58947546.6 | 16809940.7 | 5263667.9 | 17614775.2 | 17.38681 | 0.2732038 | 0.6025871
6 | 11251000 | 45.48 | 18458144.0 | 36613383.0 | 14717609.8 | 7419684.8 | 16482104.3 | 26.75434 | 0.4649457 | 0.4117339
1250 | 93717000 | 28.56 | 18458144.0 | 7627788125.3 | 18458035.9 | 44665.78 | 18458089.9 | 0.1386472 | 0.8030444 | 0.9951454
780 | 79869000 | 30.03 | 18458144.0 | 4759739790.2 | 18457866.4 | 71579.11 | 18458005.2 | 0.2221904 | 0.7688965 | 0.9926011
485 | 67816000 | 31.38 | 18458144.0 | 2959581792.6 | 18457426.0 | 115114.2 | 18457785.0 | 0.3573343 | 0.7278255 | 0.9886127
302.5 | 57345000 | 32.69 | 18458144.0 | 1845924726.3 | 18456298.6 | 184552 | 18457221.3 | 0.5729045 | 0.6781372 | 0.9824746
188.25 | 48159000 | 34.02 | 18458144.0 | 1148744891.7 | 18453379.6 | 296510.7 | 18455761.7 | 0.9205549 | 0.6167744 | 0.9729408
117.25 | 40198000 | 35.36 | 18458144.0 | 715486526.2 | 18445867.6 | 475867.1 | 18452004.7 | 1.477791 | 0.5409721 | 0.9582073
73 | 33325000 | 36.79 | 18458144.0 | 445462826.5 | 18426506.9 | 763518.5 | 18442318.7 | 2.372744 | 0.4465921 | 0.9355057
45.5 | 27471000 | 38.19 | 18458144.0 | 277651487.8 | 18376926.6 | 1221689.7 | 18417490.5 | 3.803401 | 0.3295661 | 0.9004085
28.25 | 22432000 | 39.7 | 18458144.0 | 172388011.6 | 18248925.9 | 1953971.7 | 18353236.8 | 6.11156 | 0.1818279 | 0.8460564
17.675 | 18195000 | 41.21 | 18458144.0 | 107856924.1 | 17932935.9 | 3068961.2 | 18193644.9 | 9.711263 | 7.447895e-05 | 0.7643469
11.025 | 14658000 | 42.86 | 18458144.0 | 67277091.3 | 17166000.4 | 4709664.2 | 17800351.3 | 15.34216 | 0.2143779 | 0.6420402
6.85 | 11718000 | 44.52 | 18458144.0 | 41800278.9 | 15446243.7 | 6820743.7 | 16885170.7 | 23.82527 | 0.4409601 | 0.4648412
4.275 | 9284800 | 46.27 | 18458144.0 | 26087035.4 | 12300171.2 | 8703109.7 | 15067791.2 | 35.2817 | 0.622845 | 0.2374822
2.675 | 7279600 | 48.1 | 18458144.0 | 16323466.6 | 8100477.8 | 9159806.0 | 12227828.4 | 48.51205 | 0.679739 | 0.008566545
1.66 | 5637700 | 49.98 | 18458144.0 | 10129702.6 | 4272381.4 | 7785049.0 | 8880328.4 | 61.24232 | 0.5751687 | 0.2253366
1.035 | 4308300 | 51.94 | 18458144.0 | 6315808.6 | 1934575.6 | 5653856.4 | 5975673.6 | 71.11063 | 0.3870143 | 0.3690919
0.645 | 3241600 | 53.95 | 18458144.0 | 3935938.7 | 802781.3 | 3764756.9 | 3849396.4 | 77.96277 | 0.1874989 | 0.445093
0.4025 | 2434700 | 55.92 | 18458144.0 | 2456147.8 | 321143 | 2413414.6 | 2434687.4 | 82.42042 | 5.154797e-06 | 0.4738987
0.25 | 1830400 | 57.81 | 18458144.0 | 1525557.6 | 125231.2 | 1515207.3 | 1520373.7 | 85.27527 | 0.1693763 | 0.4750954
50 | 29732000 | 40.72 | 18458144.0 | 305111525.0 | 18390837.0 | 1112579.1 | 18424459.7 | 3.461968 | 0.3803155 | 0.9149811
31.2 | 24522000 | 41.76 | 18458144.0 | 190389591.6 | 18286268.2 | 1772841.5 | 18372005.1 | 5.537482 | 0.250795 | 0.8673975
19.4 | 19820000 | 43.01 | 18458144.0 | 118383271.7 | 18020065.7 | 2809661.9 | 18237789.5 | 8.862118 | 0.07982898 | 0.7939521
12.1 | 15829000 | 44.38 | 18458144.0 | 73836989.1 | 17372493.0 | 4342863.7 | 17907092.9 | 14.03544 | 0.1312839 | 0.6837441
7.53 | 12517000 | 45.87 | 18458144.0 | 45949795.7 | 15893493.1 | 6384454.6 | 17127883.3 | 21.88545 | 0.3683697 | 0.522881
4.69 | 9808900 | 47.43 | 18458144.0 | 28619461.0 | 13035766.7 | 8407428.0 | 15511803.8 | 32.82002 | 0.581401 | 0.3080324
2.92 | 7611400 | 49.06 | 18458144.0 | 17818513.1 | 8903718.7 | 9223335.4 | 12819755.1 | 46.01014 | 0.6842835 | 0.062166
1.82 | 5851200 | 50.76 | 18458144.0 | 11106059.5 | 4906202.4 | 8154052.2 | 9516269.7 | 58.96515 | 0.6263792 | 0.1616459
1.13 | 4456700 | 52.5 | 18458144.0 | 6895520.5 | 2260524.6 | 6051042.6 | 6459496.0 | 69.51552 | 0.4493899 | 0.3241051
0.707 | 3369800 | 54.27 | 18458144.0 | 4314277.0 | 956153.1 | 4090792.5 | 4201048.9 | 76.84426 | 0.246676 | 0.4159621
0.441 | 2526400 | 56.05 | 18458144.0 | 2691083.7 | 384177.4 | 2635073.0 | 2662931.0 | 81.70507 | 0.05404174 | 0.4577176
0.274 | 1875600 | 57.84 | 18458144.0 | 1672011.2 | 150224.7 | 1658403.2 | 1665193.3 | 84.82405 | 0.112181 | 0.4665292
0.171 | 1379400 | 59.62 | 18458144.0 | 1043481.4 | 58802.48 | 1040157.2 | 1041818.0 | 86.76438 | 0.2447311 | 0.4552899
0.107 | 1004100 | 61.36 | 18458144.0 | 652938.7 | 23068.2 | 652122.6 | 652530.5 | 87.97406 | 0.3501339 | 0.4337364
0.0664 | 722110 | 63.12 | 18458144.0 | 405188.1 | 8890.294 | 404992.9 | 405090.5 | 88.74246 | 0.4390183 | 0.4059325
0.0414 | 510210 | 64.86 | 18458144.0 | 252632.3 | 3457.073 | 252585 | 252608.7 | 89.21585 | 0.5048927 | 0.3755143
0.0258 | 357790 | 66.57 | 18458144.0 | 157437.5 | 1342.756 | 157426.1 | 157431.8 | 89.51131 | 0.5599882 | 0.3446194
0.0161 | 252650 | 68.16 | 18458144.0 | 98245.91 | 522.912 | 98243.13 | 98244.52 | 89.69504 | 0.6111438 | 0.3159483
0.01 | 175210 | 69.73 | 18458144.0 | 61022.31 | 201.7365 | 61021.64 | 61021.97 | 89.81058 | 0.651721 | 0.2879762
2.5 | 7141000 | 54.69 | 18458144.0 | 15255576.3 | 7491357.9 | 9064001.3 | 11759105.5 | 50.42642 | 0.6467029 | 0.07795912
1.56 | 5743900 | 54.72 | 18458144.0 | 9519479.6 | 3878030.8 | 7519450.0 | 8460570.3 | 62.71833 | 0.4729662 | 0.1461684
0.97 | 4405800 | 55.56 | 18458144.0 | 5919163.6 | 1721162.1 | 5367220.8 | 5636440.2 | 72.21998 | 0.2793227 | 0.2998556
0.605 | 3301900 | 56.88 | 18458144.0 | 3691849.5 | 710010.2 | 3549838.9 | 3620147.9 | 78.68941 | 0.09638327 | 0.3834284
0.3765 | 2441000 | 58.46 | 18458144.0 | 2297489.8 | 281606.2 | 2262438.2 | 2279896.6 | 82.90487 | 0.06599893 | 0.418147
0.2345 | 1788500 | 60.13 | 18458144.0 | 1430973.1 | 110273.8 | 1422424.0 | 1426692.1 | 85.56699 | 0.2022968 | 0.4230333
0.146 | 1299100 | 61.77 | 18458144.0 | 890925.7 | 42902.67 | 888854.9 | 889889.7 | 87.23663 | 0.3149953 | 0.4122815
0.091 | 934040 | 63.36 | 18458144.0 | 555303 | 16690.87 | 554800.8 | 555051.9 | 88.27681 | 0.4057515 | 0.3932577
0.0565 | 666850 | 64.92 | 18458144.0 | 344776 | 6437.757 | 344655.8 | 344715.9 | 88.92991 | 0.4830683 | 0.3698384
0.03535 | 471890 | 66.46 | 18458144.0 | 215713.8 | 2520.628 | 215684.4 | 215699.1 | 89.33043 | 0.5429038 | 0.3441233
0.02205 | 331390 | 67.93 | 18458144.0 | 134554.2 | 980.8064 | 134547 | 134550.6 | 89.58234 | 0.5939811 | 0.3187449
0.0137 | 230770 | 69.39 | 18458144.0 | 83600.56 | 378.6356 | 83598.84 | 83599.7 | 89.7405 | 0.6377358 | 0.2932771
0.00855 | 159360 | 70.81 | 18458144.0 | 52174.07 | 147.4748 | 52173.65 | 52173.86 | 89.83805 | 0.6726038 | 0.2687198
0.00535 | 108980 | 72.23 | 18458144.0 | 32646.93 | 57.74247 | 32646.83 | 32646.88 | 89.89866 | 0.7004324 | 0.2446167
0.00332 | 73483 | 73.65 | 18458144.0 | 20259.41 | 22.23642 | 20259.38 | 20259.39 | 89.93711 | 0.7242982 | 0.2211421
0.00207 | 48872 | 75.09 | 18458144.0 | 12631.62 | 8.644297 | 12631.61 | 12631.61 | 89.96079 | 0.7415368 | 0.1980396
0.00129 | 32376 | 76.51 | 18458144.0 | 7871.877 | 3.357133 | 7871.876 | 7871.877 | 89.97556 | 0.7568607 | 0.1759975
0.000805 | 21466 | 77.9 | 18458144.0 | 4912.296 | 1.307317 | 4912.295 | 4912.295 | 89.98475 | 0.7711593 | 0.1551316
0.0005 | 14007 | -- | 18458144.0 | 3051.115 | 0.5043467 | 3051.115 | 3051.115 | 89.99053 | 0.7821721
0.2 | 1513500 | -- | 18458144.0 | 1220446.1 | 80344.22 | 1215133.8 | 1217787.0 | 86.21713 | 0.1953835
0.1248 | 1171400 | 67.61 | 18458144.0 | 761558.4 | 31367.48 | 760264.2 | 760911 | 87.63739 | 0.350426 | 0.2962194
0.0776 | 872030 | 68.39 | 18458144.0 | 473533.1 | 12140.23 | 473221.6 | 473377.3 | 88.53043 | 0.4571548 | 0.2944938
0.0484 | 627980 | 68.53 | 18458144.0 | 295348 | 4724.64 | 295272.4 | 295310.2 | 89.08329 | 0.5297459 | 0.2999167
0.03012 | 442520 | 69.31 | 18458144.0 | 183799.2 | 1830.021 | 183781 | 183790.1 | 89.42949 | 0.584674 | 0.2902826
0.01876 | 308240 | 70.48 | 18458144.0 | 114477.8 | 709.967 | 114473.4 | 114475.6 | 89.64465 | 0.6286152 | 0.2719162
0.01168 | 212850 | 71.61 | 18458144.0 | 71274.05 | 275.2127 | 71272.99 | 71273.52 | 89.77876 | 0.6651467 | 0.2537182
0.00728 | 145850 | 72.77 | 18458144.0 | 44424.24 | 106.9177 | 44423.98 | 44424.11 | 89.8621 | 0.6954123 | 0.2348784
0.00452 | 99273 | 73.94 | 18458144.0 | 27582.08 | 41.21593 | 27582.02 | 27582.05 | 89.91438 | 0.7221596 | 0.2160452
0.00283 | 67127 | 75.11 | 18458144.0 | 17269.31 | 16.15704 | 17269.3 | 17269.3 | 89.94639 | 0.7427368 | 0.1975289
0.00176 | 45095 | 76.3 | 18458144.0 | 10739.93 | 6.249055 | 10739.92 | 10739.92 | 89.96666 | 0.7618378 | 0.1791175
0.0011 | 30108 | 77.48 | 18458144.0 | 6712.454 | 2.441038 | 6712.453 | 6712.453 | 89.97916 | 0.7770542 | 0.1613212
0.000684 | 19955 | 78.69 | 18458144.0 | 4173.926 | 0.9438465 | 4173.925 | 4173.926 | 89.98704 | 0.7908331 | 0.1435639
0.000428 | 13115 | 79.92 | 18458144.0 | 2611.755 | 0.369553 | 2611.755 | 2611.755 | 89.99189 | 0.8008574 | 0.1260247
0.0002656 | 8510.9 | 81.15 | 18458144.0 | 1620.752 | 0.1423132 | 1620.752 | 1620.752 | 89.99497 | 0.8095674 | 0.1089953
0.0001656 | 5457.5 | 82.42 | 18458144.0 | 1010.529 | 0.05532353 | 1010.529 | 1010.529 | 89.99686 | 0.8148366 | 0.09192991
0.0001032 | 3485.4 | 83.71 | 18458144.0 | 629.7502 | 0.02148565 | 629.7502 | 629.7502 | 89.99805 | 0.8193177 | 0.07511701
6.44e-05 | 2226.6 | 84.98 | 18458144.0 | 392.9836 | 0.00836683 | 392.9836 | 392.9836 | 89.99878 | 0.8235051 | 0.05905837
4e-05 | 1402.6 | 86.21 | 18458144.0 | 244.0892 | 0.003227819 | 244.0892 | 244.0892 | 89.99924 | 0.8259737 | 0.04395363

## 80h
f | G* | angle | E1 | E2 | c_G` | c_G`` | c_G* | c_angle | e_G* | e_angle | E | 18667028.8 | 7.271075 | 18.66703 | Mpa
30000 | 210370000 | 18.76 | 18667028.8 | 295381067517.1 | 18667028.7 | 1179.69 | 18667028.8 | 0.003620889 | 0.9112657 | 0.999807 | yita | 9846035.6 | 6.993261 | 9.846036 | Mpa s
18720 | 189020000 | 19.97 | 18667028.8 | 184317786130.6 | 18667028.6 | 1890.528 | 18667028.7 | 0.005802706 | 0.9012431 | 0.9997094
11640 | 169460000 | 20.92 | 18667028.8 | 114607854196.6 | 18667028.3 | 3040.437 | 18667028.5 | 0.009332187 | 0.889844 | 0.9995539
7260 | 151270000 | 21.95 | 18667028.8 | 71482218339.1 | 18667027.5 | 4874.75 | 18667028.2 | 0.01496235 | 0.8765979 | 0.9993183
4518 | 134340000 | 23.03 | 18667028.8 | 44484388768.1 | 18667025.5 | 7833.263 | 18667027.2 | 0.02404308 | 0.8610464 | 0.998956
2814 | 118530000 | 24.18 | 18667028.8 | 27706744133.1 | 18667020.3 | 12576.64 | 18667024.6 | 0.03860222 | 0.8425122 | 0.9984035
1752 | 104340000 | 25.36 | 18667028.8 | 17250254343.0 | 18667006.9 | 20200.14 | 18667017.9 | 0.06200149 | 0.8210943 | 0.9975551
1092 | 90930000 | 26.32 | 18667028.8 | 10751870857.6 | 18666972.5 | 32408.96 | 18667000.7 | 0.09947486 | 0.7947102 | 0.9962206
678 | 79129000 | 27.48 | 18667028.8 | 6675612125.9 | 18666882.8 | 52198.25 | 18666955.8 | 0.1602159 | 0.7640946 | 0.9941697 |  |  |  | m
424.2 | 68318000 | 28.73 | 18667028.8 | 4176688294.7 | 18666655.9 | 83427.58 | 18666842.4 | 0.2560725 | 0.7267654 | 0.9910869
264.6 | 58653000 | 29.89 | 18667028.8 | 2605261015.5 | 18666070.5 | 133744.8 | 18666549.6 | 0.4105246 | 0.681746 | 0.9862655 | fmin | 103.0767
164.4 | 49954000 | 31.2 | 18667028.8 | 1618688250.0 | 18664546.6 | 215243.2 | 18665787.6 | 0.6607168 | 0.6263405 | 0.9788232
102.6 | 42395000 | 32.61 | 18667028.8 | 1010203250.9 | 18660657.0 | 344820.7 | 18663842.6 | 1.058619 | 0.5597631 | 0.967537
64.2 | 35729000 | 33.98 | 18667028.8 | 632115484.5 | 18650763.8 | 550776.5 | 18658894.5 | 1.691512 | 0.4777661 | 0.9502204
39.84 | 29980000 | 35.42 | 18667028.8 | 392266057.7 | 18624851.2 | 886313.3 | 18645928.1 | 2.724517 | 0.3780544 | 0.9230797
24.84 | 25104000 | 36.91 | 18667028.8 | 244575523.9 | 18558916.0 | 1416494.2 | 18612893.9 | 4.364592 | 0.2585686 | 0.8817504
15.48 | 21067000 | 38.39 | 18667028.8 | 152416630.8 | 18391164.9 | 2252434.0 | 18528583.4 | 6.982453 | 0.1204926 | 0.8181179
9.66 | 17590000 | 39.88 | 18667028.8 | 95112703.7 | 17974665.3 | 3527747.4 | 18317576.1 | 11.10386 | 0.04136305 | 0.7215681
6 | 14629000 | 41.44 | 18667028.8 | 59076213.5 | 16972422.1 | 5362982.4 | 17799570.0 | 17.53561 | 0.2167318 | 0.5768435
1250 | 101450000 | 26.46 | 18667028.8 | 12307544479.9 | 18666985.9 | 28312.48 | 18667007.3 | 0.08690126 | 0.815998 | 0.9967157
780 | 87442000 | 27.75 | 18667028.8 | 7679907755.4 | 18666918.5 | 45372.41 | 18666973.7 | 0.1392647 | 0.7865217 | 0.9949815
485 | 75157000 | 28.91 | 18667028.8 | 4775327258.2 | 18666743.6 | 72969.37 | 18666886.2 | 0.2239714 | 0.7516281 | 0.9922528
302.5 | 64456000 | 30.1 | 18667028.8 | 2978425764.1 | 18666295.6 | 116989.4 | 18666662.2 | 0.3590917 | 0.7103968 | 0.98807
188.25 | 54874000 | 31.23 | 18667028.8 | 1853516198.7 | 18665135.6 | 187979.3 | 18666082.2 | 0.5770145 | 0.6598374 | 0.9815237
117.25 | 46521000 | 32.42 | 18667028.8 | 1154447672.2 | 18662149.4 | 301760.7 | 18664589.0 | 0.9263727 | 0.5987922 | 0.9714259
73 | 39190000 | 33.62 | 18667028.8 | 718760597.6 | 18654446.4 | 484477.2 | 18660736.5 | 1.487702 | 0.5238393 | 0.9557495
45.5 | 32780000 | 34.94 | 18667028.8 | 447994619.1 | 18634674.9 | 776469.2 | 18650844.8 | 2.386019 | 0.4310297 | 0.931711
28.25 | 27262000 | 36.2 | 18667028.8 | 278150505.2 | 18583331.0 | 1247150.6 | 18625132.9 | 3.839434 | 0.3168097 | 0.8939383
17.675 | 22529000 | 37.57 | 18667028.8 | 174028678.9 | 18454696.7 | 1979526.3 | 18560559.1 | 6.122371 | 0.1761481 | 0.837041
11.025 | 18470000 | 38.99 | 18667028.8 | 108552542.3 | 18130875.3 | 3117841.0 | 18396999.0 | 9.757326 | 0.003952412 | 0.749748
6.85 | 15054000 | 40.46 | 18667028.8 | 67445343.7 | 17338821.0 | 4798912.0 | 17990671.8 | 15.47063 | 0.1950758 | 0.6176314
4.275 | 12186000 | 42.03 | 18667028.8 | 42091802.1 | 15599043.2 | 6917921.6 | 17064225.4 | 23.91651 | 0.4003139 | 0.4309658
2.675 | 9784200 | 43.64 | 18667028.8 | 26338145.2 | 12425472.1 | 8806491.3 | 15229794.7 | 35.32692 | 0.5565703 | 0.1904923
1.66 | 7785800 | 45.34 | 18667028.8 | 16344419.1 | 8100596.1 | 9251724.3 | 12296912.6 | 48.79536 | 0.5794026 | 0.07620996
1.035 | 6122000 | 47.13 | 18667028.8 | 10190646.8 | 4285930.8 | 7850884.7 | 8944584.6 | 61.36913 | 0.461056 | 0.3021245
0.645 | 4752100 | 48.95 | 18667028.8 | 6350693.0 | 1936436.1 | 5691899.8 | 6012279.8 | 71.21123 | 0.2651838 | 0.4547748
0.4025 | 3675400 | 50.81 | 18667028.8 | 3963029.3 | 805069.3 | 3792112.3 | 3876629.0 | 78.01401 | 0.05475022 | 0.5354066
0.25 | 2835400 | 52.63 | 18667028.8 | 2461508.9 | 319036.9 | 2419439.4 | 2440383.5 | 82.48809 | 0.139316 | 0.5673207
50 | 35884000 | 35.44 | 18667028.8 | 492301779.2 | 18640228.5 | 706797.5 | 18653623.9 | 2.171493 | 0.4801688 | 0.9387276
31.2 | 29274000 | 37.34 | 18667028.8 | 307196310.2 | 18598354.7 | 1130143.9 | 18632660.1 | 3.477348 | 0.3635082 | 0.9068734
19.4 | 23822000 | 38.9 | 18667028.8 | 191013090.3 | 18490436.7 | 1807004.5 | 18578522.9 | 5.581589 | 0.2201107 | 0.8565144
12.1 | 19320000 | 40.32 | 18667028.8 | 119137030.6 | 18219728.9 | 2854764.8 | 18442022.8 | 8.905007 | 0.04544395 | 0.7791417
7.53 | 15582000 | 41.76 | 18667028.8 | 74140647.9 | 17554223.3 | 4419777.8 | 18102077.0 | 14.13212 | 0.16173 | 0.6615873
4.69 | 12488000 | 43.19 | 18667028.8 | 46177906.9 | 16045082.1 | 6486088.9 | 17306473.1 | 22.01061 | 0.3858483 | 0.4903773
2.92 | 9939200 | 44.61 | 18667028.8 | 28750423.9 | 13131346.6 | 8525899.5 | 15656411.6 | 32.99479 | 0.5752185 | 0.2603723
1.82 | 7854800 | 46.17 | 18667028.8 | 17919784.8 | 8952420.5 | 9325731.0 | 12927300.3 | 46.17004 | 0.6457835 | 8.322717e-07
1.13 | 6164400 | 47.71 | 18667028.8 | 11126020.2 | 4893125.2 | 8209594.1 | 9557202.0 | 59.20399 | 0.5503864 | 0.2409137
0.707 | 4797400 | 49.34 | 18667028.8 | 6961147.2 | 2278970.6 | 6111293.1 | 6522393.0 | 69.54894 | 0.3595683 | 0.4095854
0.441 | 3701500 | 50.99 | 18667028.8 | 4342101.7 | 958165 | 4119224.8 | 4229195.3 | 76.90539 | 0.1425626 | 0.5082446
0.274 | 2825300 | 52.68 | 18667028.8 | 2697813.7 | 381918.9 | 2642617.7 | 2670073.1 | 81.77639 | 0.05494174 | 0.5523232
0.171 | 2138300 | 54.39 | 18667028.8 | 1683672.1 | 150633.3 | 1670085.7 | 1676865.1 | 84.84615 | 0.2157952 | 0.5599587
0.107 | 1603700 | 56.12 | 18667028.8 | 1053525.8 | 59269.88 | 1050180.7 | 1051851.9 | 86.76978 | 0.3441093 | 0.5461472
0.0664 | 1188700 | 57.85 | 18667028.8 | 653776.8 | 22869.22 | 652975.8 | 653376.2 | 87.99415 | 0.4503439 | 0.5210743
0.0414 | 871680 | 59.6 | 18667028.8 | 407625.9 | 8896.952 | 407431.6 | 407528.7 | 88.74905 | 0.532479 | 0.489078
0.0258 | 630690 | 61.34 | 18667028.8 | 254027.7 | 3456.262 | 253980.7 | 254004.2 | 89.22035 | 0.5972598 | 0.4545215
0.0161 | 454110 | 63.05 | 18667028.8 | 158521.2 | 1346.071 | 158509.7 | 158515.5 | 89.51345 | 0.6509316 | 0.4197217
0.01 | 326890 | 64.72 | 18667028.8 | 98460.36 | 519.3206 | 98457.62 | 98458.99 | 89.69779 | 0.6988009 | 0.3859362
2.5 | 9516200 | 48.16 | 18667028.8 | 24615089.0 | 11851287.4 | 8987508.6 | 14873746.1 | 37.17512 | 0.5629922 | 0.2280913
1.56 | 7643400 | 49.31 | 18667028.8 | 15359815.5 | 7536165.8 | 9158822.5 | 11860768.2 | 50.55138 | 0.551766 | 0.02517507
0.97 | 5953200 | 50.65 | 18667028.8 | 9550654.5 | 3872680.8 | 7569266.0 | 8502437.6 | 62.90425 | 0.428213 | 0.2419398
0.605 | 4564100 | 52.12 | 18667028.8 | 5956851.5 | 1725214.4 | 5406316.9 | 5674912.1 | 72.30155 | 0.2433803 | 0.3872132
0.3765 | 3462400 | 53.6 | 18667028.8 | 3707032.4 | 708238.4 | 3566385.3 | 3636028.9 | 78.76792 | 0.05014697 | 0.4695508
0.2345 | 2602800 | 55.14 | 18667028.8 | 2308895.3 | 281280.4 | 2274104.2 | 2291433.8 | 82.94899 | 0.1196274 | 0.5043342
0.146 | 1940400 | 56.69 | 18667028.8 | 1437521.2 | 110048.8 | 1429046.5 | 1433277.6 | 85.59643 | 0.2613494 | 0.5099034
0.091 | 1436200 | 58.25 | 18667028.8 | 895989.2 | 42907.28 | 893929.8 | 894958.9 | 87.252 | 0.3768564 | 0.4978884
0.0565 | 1052900 | 59.8 | 18667028.8 | 556301 | 16563.76 | 555807.4 | 556054.1 | 88.29302 | 0.4718832 | 0.4764719
0.03535 | 766470 | 61.35 | 18667028.8 | 348057.4 | 6487.472 | 347936.4 | 347996.9 | 88.93181 | 0.5459746 | 0.4495813
0.02205 | 553170 | 62.87 | 18667028.8 | 217105.1 | 2524.678 | 217075.7 | 217090.4 | 89.33366 | 0.6075521 | 0.4209266
0.0137 | 396180 | 64.37 | 18667028.8 | 134890.7 | 974.689 | 134883.6 | 134887.2 | 89.58598 | 0.6595306 | 0.391735
0.00855 | 281410 | 65.87 | 18667028.8 | 84183.6 | 379.6392 | 84181.89 | 84182.75 | 89.74161 | 0.7008537 | 0.3624049
0.00535 | 198040 | 67.38 | 18667028.8 | 52676.29 | 148.6455 | 52675.87 | 52676.08 | 89.83832 | 0.7340129 | 0.3333084
0.00332 | 137760 | 68.9 | 18667028.8 | 32688.84 | 57.24301 | 32688.74 | 32688.79 | 89.89967 | 0.762712 | 0.3047847
0.00207 | 94658 | 70.44 | 18667028.8 | 20381.29 | 22.25296 | 20381.27 | 20381.28 | 89.93744 | 0.7846851 | 0.276795
0.00129 | 64598 | 71.98 | 18667028.8 | 12701.39 | 8.64225 | 12701.38 | 12701.38 | 89.96101 | 0.8033781 | 0.2498057
0.000805 | 43960 | 73.49 | 18667028.8 | 7926.059 | 3.36542 | 7926.057 | 7926.058 | 89.97567 | 0.8196984 | 0.2243254
0.0005 | 29576 | -- | 18667028.8 | 4923.018 | 1.298337 | 4923.017 | 4923.018 | 89.98489 | 0.8335469
0.2 | 1765700 | -- | 18667028.8 | 1969207.1 | 205447.7 | 1947534.2 | 1958340.7 | 83.97807 | 0.1091016
0.1248 | 1667600 | 65.61 | 18667028.8 | 1228785.2 | 80537.66 | 1223483.7 | 1226131.6 | 86.23385 | 0.2647328 | 0.3143401
0.0776 | 1297700 | 62.86 | 18667028.8 | 764052.4 | 31220.8 | 762774.5 | 763413.2 | 87.65616 | 0.4117183 | 0.3944664
0.0484 | 960460 | 62.7 | 18667028.8 | 476548.1 | 12157.81 | 476237.7 | 476392.9 | 88.53762 | 0.5039951 | 0.4120833
0.03012 | 691830 | 63.85 | 18667028.8 | 296562.6 | 4710.293 | 296487.8 | 296525.2 | 89.08982 | 0.5713901 | 0.3952987
0.01876 | 493380 | 65.34 | 18667028.8 | 184711.6 | 1827.556 | 184693.5 | 184702.6 | 89.43307 | 0.6256383 | 0.3687339
0.01168 | 348770 | 66.66 | 18667028.8 | 115001.7 | 708.4624 | 114997.3 | 114999.5 | 89.64702 | 0.6702712 | 0.3448398
0.00728 | 245050 | 68.01 | 18667028.8 | 71679.14 | 275.2352 | 71678.08 | 71678.61 | 89.77999 | 0.7074939 | 0.3200999
0.00452 | 170810 | 69.32 | 18667028.8 | 44504.08 | 106.1016 | 44503.83 | 44503.95 | 89.8634 | 0.7394535 | 0.296356
0.00283 | 118270 | 70.63 | 18667028.8 | 27864.28 | 41.59293 | 27864.22 | 27864.25 | 89.91447 | 0.7644014 | 0.2730352
0.00176 | 81354 | 71.92 | 18667028.8 | 17329.02 | 16.08691 | 17329.01 | 17329.02 | 89.94681 | 0.7869925 | 0.2506509
0.0011 | 55613 | 73.23 | 18667028.8 | 10830.64 | 6.283952 | 10830.64 | 10830.64 | 89.96676 | 0.8052499 | 0.2285506
0.000684 | 37745 | 74.57 | 18667028.8 | 6734.688 | 2.42974 | 6734.687 | 6734.688 | 89.97933 | 0.821574 | 0.2066425
0.000428 | 25396 | 75.93 | 18667028.8 | 4214.103 | 0.9513386 | 4214.103 | 4214.103 | 89.98707 | 0.8340643 | 0.1851319
0.0002656 | 16914 | 77.29 | 18667028.8 | 2615.107 | 0.3663564 | 2615.107 | 2615.107 | 89.99197 | 0.845388 | 0.1643417
0.0001656 | 11137 | 78.7 | 18667028.8 | 1630.503 | 0.1424191 | 1630.503 | 1630.503 | 89.995 | 0.8535958 | 0.1435196
0.0001032 | 7292.3 | 80.12 | 18667028.8 | 1016.111 | 0.05531043 | 1016.111 | 1016.111 | 89.99688 | 0.8606598 | 0.1232761
6.44e-05 | 4764.3 | 81.53 | 18667028.8 | 634.0847 | 0.02153869 | 634.0847 | 634.0847 | 89.99805 | 0.8669092 | 0.1038643
4e-05 | 3075.3 | 82.97 | 18667028.8 | 393.8414 | 0.00830936 | 393.8414 | 393.8414 | 89.99879 | 0.871934 | 0.08471485

## 160h
f | G* | angle | E1 | E2 | c_G` | c_G`` | c_G* | c_angle | e_G* | e_angle | E | 23875075.5 | 7.377945 | 23.87508 | Mpa
30000 | 233370000 | 17.66 | 23875075.5 | 464416473381.0 | 23875075.4 | 1227.388 | 23875075.5 | 0.002945505 | 0.8976943 | 0.9998332 | yita | 15480549.1 | 7.189786 | 15.48055 | Mpa s
18720 | 210890000 | 18.67 | 23875075.5 | 289795879389.8 | 23875075.3 | 1966.968 | 23875075.4 | 0.004720361 | 0.886789 | 0.9997472
11640 | 190210000 | 19.47 | 23875075.5 | 180193591671.8 | 23875075.1 | 3163.371 | 23875075.3 | 0.007591508 | 0.8744804 | 0.9996101
7260 | 171260000 | 20.45 | 23875075.5 | 112388786558.2 | 23875074.4 | 5071.851 | 23875074.9 | 0.01217151 | 0.8605916 | 0.9994048
4518 | 153260000 | 21.47 | 23875075.5 | 69941120891.2 | 23875072.7 | 8149.986 | 23875074.1 | 0.01955847 | 0.8442185 | 0.999089
2814 | 136790000 | 22.34 | 23875075.5 | 43562265203.1 | 23875068.3 | 13085.16 | 23875071.9 | 0.03140197 | 0.8254619 | 0.9985944
1752 | 121360000 | 23.23 | 23875075.5 | 27121922045.5 | 23875057.0 | 21016.9 | 23875066.2 | 0.05043672 | 0.8032707 | 0.9978288
1092 | 106910000 | 24.39 | 23875075.5 | 16904759631.1 | 23875027.9 | 33719.38 | 23875051.7 | 0.08092041 | 0.7766808 | 0.9966822
678 | 93887000 | 25.28 | 23875075.5 | 10495812298.4 | 23874952.0 | 54308.92 | 23875013.7 | 0.1303319 | 0.7457048 | 0.9948445 |  |  |  | m
424.2 | 82138000 | 26.46 | 23875075.5 | 6566848933.6 | 23874759.9 | 86801.4 | 23874917.7 | 0.2083092 | 0.7093316 | 0.9921274
264.6 | 71112000 | 27.34 | 23875075.5 | 4096153295.2 | 23874264.4 | 139154.9 | 23874669.9 | 0.3339537 | 0.6642667 | 0.9877852 | fmin | 109.1944
164.4 | 61686000 | 28.54 | 23875075.5 | 2545002274.1 | 23872974.5 | 223956.2 | 23874025.0 | 0.5374852 | 0.612975 | 0.9811673
102.6 | 52997000 | 29.73 | 23875075.5 | 1588304339.0 | 23869682.0 | 358804.3 | 23872378.6 | 0.8611939 | 0.5495523 | 0.9710328
64.2 | 45355000 | 30.85 | 23875075.5 | 993851253.0 | 23861305.3 | 573215 | 23868189.4 | 1.37614 | 0.4737473 | 0.9553926
39.84 | 38623000 | 32.14 | 23875075.5 | 616745076.7 | 23839350.5 | 922855 | 23857206.3 | 2.216894 | 0.3823057 | 0.9310238
24.84 | 32850000 | 33.53 | 23875075.5 | 384536840.0 | 23783392.8 | 1476660.3 | 23829190.0 | 3.552813 | 0.2746061 | 0.8940408
15.48 | 27940000 | 34.77 | 23875075.5 | 239638900.3 | 23640420.4 | 2355280.5 | 23757458.2 | 5.689568 | 0.1496973 | 0.8363656
9.66 | 23576000 | 36.22 | 23875075.5 | 149542104.4 | 23281636.6 | 3717018.9 | 23576488.9 | 9.070976 | 2.073841e-05 | 0.7495589
6 | 19898000 | 37.59 | 23875075.5 | 92883294.7 | 22395378.8 | 5756593.4 | 23123394.2 | 14.41545 | 0.1620964 | 0.6165084
1250 | 115360000 | 24.68 | 23875075.5 | 19350686390.9 | 23875039.1 | 29457.27 | 23875057.3 | 0.07069208 | 0.7930387 | 0.9971357
780 | 100360000 | 25.8 | 23875075.5 | 12074828307.9 | 23874982.1 | 47207.05 | 23875028.8 | 0.1132885 | 0.7621061 | 0.995609
485 | 87170000 | 26.82 | 23875075.5 | 7508066319.7 | 23874834.1 | 75920.14 | 23874954.8 | 0.1821956 | 0.7261104 | 0.9932067
302.5 | 75486000 | 27.85 | 23875075.5 | 4682866106.6 | 23874454.9 | 121721.3 | 23874765.2 | 0.2921137 | 0.6837193 | 0.9895112
188.25 | 65093000 | 28.87 | 23875075.5 | 2914213370.5 | 23873473.1 | 195586.6 | 23874274.3 | 0.4693927 | 0.6332282 | 0.9837412
117.25 | 55892000 | 29.83 | 23875075.5 | 1815094383.5 | 23870945.4 | 313989.5 | 23873010.3 | 0.7536039 | 0.5728725 | 0.9747367
73 | 47742000 | 30.89 | 23875075.5 | 1130080085.2 | 23864423.7 | 504181 | 23869749.0 | 1.210301 | 0.5000262 | 0.960819
45.5 | 40523000 | 32 | 23875075.5 | 704364984.6 | 23847676.2 | 808338.1 | 23861371.9 | 1.941348 | 0.4111647 | 0.9393329
28.25 | 34228000 | 33.06 | 23875075.5 | 437325512.4 | 23804128.8 | 1299547.7 | 23839575.7 | 3.124868 | 0.3035066 | 0.9054789
17.675 | 28739000 | 34.26 | 23875075.5 | 273618705.6 | 23694670.5 | 2067519.6 | 23784701.9 | 4.986812 | 0.1723894 | 0.8544421
11.025 | 23990000 | 35.53 | 23875075.5 | 170673054.0 | 23416840.9 | 3275730.0 | 23644848.1 | 7.963304 | 0.01438732 | 0.775871
6.85 | 19925000 | 36.84 | 23875075.5 | 106041761.4 | 22723201.0 | 5116080.0 | 23292018.8 | 12.68845 | 0.1689846 | 0.6555796
4.275 | 16453000 | 38.17 | 23875075.5 | 66179347.5 | 21125579.0 | 7621332.2 | 22458290.1 | 19.83758 | 0.3649967 | 0.4802835
2.675 | 13484000 | 39.6 | 23875075.5 | 41410468.9 | 17918765.4 | 10331007.8 | 20683613.7 | 29.96546 | 0.5339375 | 0.2432964
1.66 | 10973000 | 41.11 | 23875075.5 | 25697711.5 | 12814164.4 | 11905306.9 | 17491116.1 | 42.89436 | 0.594014 | 0.04340458
1.035 | 8843600 | 42.69 | 23875075.5 | 16022368.3 | 7413641.5 | 11047134.0 | 13304181.7 | 56.13476 | 0.5043853 | 0.3149393
0.645 | 7041200 | 44.36 | 23875075.5 | 9984954.2 | 3554222.3 | 8498519.2 | 9211803.6 | 67.30451 | 0.3082718 | 0.5172341
0.4025 | 5577200 | 46.07 | 23875075.5 | 6230921.0 | 1522451.6 | 5833591.4 | 6028983.9 | 75.37319 | 0.08100551 | 0.636058
0.25 | 4418900 | 47.75 | 23875075.5 | 3870137.3 | 611285 | 3771048.3 | 3820271.5 | 80.79247 | 0.13547 | 0.691989
50 | 43311000 | 33.01 | 23875075.5 | 774027455.6 | 23852381.6 | 735732.8 | 23863725.9 | 1.766743 | 0.4490147 | 0.9464786
31.2 | 35922000 | 34.58 | 23875075.5 | 482993132.3 | 23816879.6 | 1177304.1 | 23845959.8 | 2.829913 | 0.3361739 | 0.9181633
19.4 | 29728000 | 35.87 | 23875075.5 | 300322652.8 | 23725133.9 | 1886102.7 | 23799986.6 | 4.545345 | 0.1994084 | 0.8732828
12.1 | 24500000 | 37.09 | 23875075.5 | 187314644.3 | 23493402.0 | 2994462.9 | 23683469.9 | 7.263738 | 0.03332776 | 0.8041591
7.53 | 20114000 | 38.27 | 23875075.5 | 116568534.8 | 22913850.8 | 4693118.2 | 23389525.8 | 11.575 | 0.1628481 | 0.6975439
4.69 | 16419000 | 39.54 | 23875075.5 | 72603775.3 | 21545253.7 | 7084956.1 | 22680268.0 | 18.20297 | 0.3813428 | 0.5396315
2.92 | 13334000 | 40.83 | 23875075.5 | 45203203.4 | 18667484.4 | 9859646.3 | 21111314.5 | 27.84177 | 0.5832694 | 0.3181051
1.82 | 10741000 | 42.15 | 23875075.5 | 28174599.4 | 13896354.3 | 11775731.2 | 18214733.3 | 40.27785 | 0.6958135 | 0.04441645
1.13 | 8607200 | 43.53 | 23875075.5 | 17493020.5 | 8339842.8 | 11382504.1 | 14110789.4 | 53.77015 | 0.6394169 | 0.2352436
0.707 | 6844300 | 44.97 | 23875075.5 | 10944748.2 | 4145995.9 | 9044151.9 | 9949169.1 | 65.37246 | 0.453643 | 0.4536904
0.441 | 5407200 | 46.47 | 23875075.5 | 6826922.2 | 1804565.9 | 6310918.3 | 6563851.6 | 74.04246 | 0.2139095 | 0.593339
0.274 | 4239600 | 48.02 | 23875075.5 | 4241670.5 | 730521.8 | 4111885.2 | 4176273.7 | 79.92589 | 0.01493686 | 0.6644291
0.171 | 3295000 | 49.61 | 23875075.5 | 2647173.9 | 289943.7 | 2615026.1 | 2631050.9 | 83.67311 | 0.201502 | 0.6866179
0.107 | 2533300 | 51.25 | 23875075.5 | 1656418.8 | 114369.5 | 1648484.0 | 1652446.6 | 86.03126 | 0.3477099 | 0.6786587
0.0664 | 1932000 | 52.92 | 23875075.5 | 1027908.5 | 44173.3 | 1026006.6 | 1026957.1 | 87.53473 | 0.4684487 | 0.6540955
0.0414 | 1455900 | 54.63 | 23875075.5 | 640894.7 | 17191.58 | 640433.2 | 640663.9 | 88.46234 | 0.5599533 | 0.6192997
0.0258 | 1083600 | 56.37 | 23875075.5 | 399398.2 | 6679.529 | 399286.4 | 399342.3 | 89.04161 | 0.6314671 | 0.5795921
0.0161 | 802110 | 58.09 | 23875075.5 | 249236.8 | 2601.551 | 249209.7 | 249223.3 | 89.4019 | 0.6892904 | 0.5390239
0.01 | 593440 | 59.77 | 23875075.5 | 154805.5 | 1003.713 | 154799 | 154802.2 | 89.6285 | 0.7391442 | 0.4995566
2.5 | 12727000 | 43.75 | 23875075.5 | 38701372.8 | 17293612.0 | 10668518.0 | 20319603.6 | 31.67065 | 0.5965745 | 0.2760995
1.56 | 10324000 | 45.18 | 23875075.5 | 24149656.6 | 12074038.9 | 11936757.3 | 16978474.3 | 44.67242 | 0.6445636 | 0.01123472
0.97 | 8184700 | 46.5 | 23875075.5 | 15016132.6 | 6767353.6 | 10759832.9 | 12711061.2 | 57.83233 | 0.5530271 | 0.2437059
0.605 | 6414600 | 47.8 | 23875075.5 | 9365732.2 | 3184025.2 | 8116700.4 | 8718878.5 | 68.58088 | 0.359224 | 0.4347464
0.3765 | 4980000 | 49.16 | 23875075.5 | 5828426.7 | 1342820.1 | 5500615.1 | 5662149.1 | 76.28118 | 0.1369777 | 0.5516919
0.2345 | 3834300 | 50.54 | 23875075.5 | 3630188.8 | 539495.1 | 3548158.9 | 3588939.5 | 81.35444 | 0.06399095 | 0.6097039
0.146 | 2926100 | 51.98 | 23875075.5 | 2260160.2 | 212060.1 | 2240085.3 | 2250100.3 | 84.59215 | 0.2310241 | 0.627398
0.091 | 2218900 | 53.45 | 23875075.5 | 1408730.0 | 82832.62 | 1403842.5 | 1406284.1 | 86.62322 | 0.3662247 | 0.6206403
0.0565 | 1672800 | 54.93 | 23875075.5 | 874651 | 31999.44 | 873478.7 | 874064.7 | 87.90194 | 0.477484 | 0.6002537
0.03535 | 1251100 | 56.44 | 23875075.5 | 547237.4 | 12536.57 | 546950.1 | 547093.7 | 88.68696 | 0.5627098 | 0.5713494
0.02205 | 926970 | 57.93 | 23875075.5 | 341346.1 | 4879.287 | 341276.3 | 341311.2 | 89.18089 | 0.6317991 | 0.5394595
0.0137 | 682200 | 59.45 | 23875075.5 | 212083.5 | 1883.8 | 212066.8 | 212075.2 | 89.49105 | 0.6891305 | 0.5053163
0.00855 | 498180 | 60.98 | 23875075.5 | 132358.7 | 733.7479 | 132354.6 | 132356.7 | 89.68237 | 0.7343196 | 0.4706849
0.00535 | 360420 | 62.52 | 23875075.5 | 82820.94 | 287.2965 | 82819.94 | 82820.44 | 89.80125 | 0.7702113 | 0.4363603
0.00332 | 258060 | 64.09 | 23875075.5 | 51395.42 | 110.6374 | 51395.18 | 51395.3 | 89.87666 | 0.8008397 | 0.4023508
0.00207 | 182360 | 65.69 | 23875075.5 | 32044.74 | 43.00985 | 32044.68 | 32044.71 | 89.9231 | 0.8242778 | 0.3689009
0.00129 | 127900 | 67.31 | 23875075.5 | 19969.91 | 16.70348 | 19969.89 | 19969.9 | 89.95208 | 0.8438632 | 0.336385
0.000805 | 89674 | 68.9 | 23875075.5 | 12461.84 | 6.504585 | 12461.84 | 12461.84 | 89.97009 | 0.8610317 | 0.3058069
0.0005 | 62067 | 70.53 | 23875075.5 | 7740.275 | 2.509389 | 7740.274 | 7740.274 | 89.98142 | 0.8752916
0.2 | 3070400 | 57.88 | 23875075.5 | 3096109.8 | 394861.9 | 3044904.3 | 3070400.3 | 82.61114 | 1.025208e-07
0.1248 | 2582400 | 56.5 | 23875075.5 | 1931972.5 | 155318.3 | 1919404.2 | 1925678.1 | 85.3737 | 0.2543068 | 0.511039
0.0776 | 1997600 | 56.99 | 23875075.5 | 1201290.6 | 60291.11 | 1198257.0 | 1199772.9 | 87.11955 | 0.3993928 | 0.5286814
0.0484 | 1498100 | 57.94 | 23875075.5 | 749258.6 | 23490.44 | 748521.4 | 748889.9 | 88.20251 | 0.5001069 | 0.5223077
0.03012 | 1106000 | 59.09 | 23875075.5 | 466274.1 | 9102.743 | 466096.4 | 466185.2 | 88.88117 | 0.5784944 | 0.504166
0.01876 | 808210 | 60.42 | 23875075.5 | 290415.1 | 3532.071 | 290372.1 | 290393.6 | 89.30309 | 0.6406953 | 0.4780386
0.01168 | 586600 | 61.82 | 23875075.5 | 180812.8 | 1369.269 | 180802.4 | 180807.6 | 89.56609 | 0.6917702 | 0.4488206
0.00728 | 422880 | 63.19 | 23875075.5 | 112698.4 | 531.9625 | 112695.9 | 112697.1 | 89.72955 | 0.7335009 | 0.419996
0.00452 | 302290 | 64.55 | 23875075.5 | 69972.08 | 205.0695 | 69971.48 | 69971.78 | 89.83208 | 0.7685276 | 0.3916666
0.00283 | 214770 | 65.92 | 23875075.5 | 43809.95 | 80.38951 | 43809.81 | 43809.88 | 89.89486 | 0.7960149 | 0.3636964
0.00176 | 151550 | 67.3 | 23875075.5 | 27245.77 | 31.09229 | 27245.73 | 27245.75 | 89.93462 | 0.8202194 | 0.3363241
0.0011 | 106160 | 68.7 | 23875075.5 | 17028.6 | 12.14544 | 17028.6 | 17028.6 | 89.95913 | 0.839595 | 0.3094488
0.000684 | 73845 | 70.13 | 23875075.5 | 10588.7 | 4.69613 | 10588.69 | 10588.69 | 89.97459 | 0.8566092 | 0.2829686
0.000428 | 50918 | 71.59 | 23875075.5 | 6625.675 | 1.838719 | 6625.675 | 6625.675 | 89.9841 | 0.8698756 | 0.2569367
0.0002656 | 34737 | 73.08 | 23875075.5 | 4111.634 | 0.7080829 | 4111.634 | 4111.634 | 89.99013 | 0.8816353 | 0.2313921
0.0001656 | 23422 | 74.61 | 23875075.5 | 2563.579 | 0.2752635 | 2563.579 | 2563.579 | 89.99385 | 0.8905482 | 0.2061902
0.0001032 | 15695 | 76.16 | 23875075.5 | 1597.593 | 0.1069024 | 1597.593 | 1597.593 | 89.99617 | 0.8982101 | 0.1816723
6.44e-05 | 10504 | 77.68 | 23875075.5 | 996.9474 | 0.04162936 | 996.9474 | 996.9474 | 89.99761 | 0.9050888 | 0.1585686
4e-05 | 6942.8 | 79.22 | 23875075.5 | 619.222 | 0.01606009 | 619.222 | 619.222 | 89.99851 | 0.9108109 | 0.136058

## 320h
f | G* | angle | E1 | E2 | c_G` | c_G`` | c_G* | c_angle | e_G* | e_angle | E | 30056939.2 | 7.477945 | 30.05694 | Mpa
30000 | 235510000 | 16.39 | 30056939.2 | 1165972706486.1 | 30056939.2 | 774.8205 | 30056939.2 | 0.001476995 | 0.8723751 | 0.9999099 | yita | 38865756.9 | 7.589567 | 38.86576 | Mpa s
18720 | 214650000 | 17.17 | 30056939.2 | 727566968847.3 | 30056939.2 | 1241.7 | 30056939.2 | 0.002366979 | 0.8599723 | 0.9998621
11640 | 195330000 | 17.85 | 30056939.2 | 452397410116.6 | 30056939.1 | 1996.96 | 30056939.2 | 0.003806688 | 0.8461223 | 0.9997867
7260 | 177110000 | 18.63 | 30056939.2 | 282165394969.6 | 30056938.9 | 3201.738 | 30056939.1 | 0.006103285 | 0.8302923 | 0.9996724
4518 | 160410000 | 19.28 | 30056939.2 | 175595489596.8 | 30056938.4 | 5144.891 | 30056938.8 | 0.009807403 | 0.8126243 | 0.9994913
2814 | 144150000 | 20.06 | 30056939.2 | 109368239868.4 | 30056937.0 | 8260.346 | 30056938.1 | 0.01574621 | 0.7914885 | 0.999215
1752 | 130120000 | 20.7 | 30056939.2 | 68092806058.8 | 30056933.4 | 13267.47 | 30056936.3 | 0.02529101 | 0.769006 | 0.9987782
1092 | 116190000 | 21.44 | 30056939.2 | 42441406516.1 | 30056924.2 | 21286.27 | 30056931.7 | 0.04057678 | 0.7413122 | 0.9981074
678 | 103800000 | 22.25 | 30056939.2 | 26350983166.6 | 30056900.1 | 34284.05 | 30056919.7 | 0.06535373 | 0.7104343 | 0.9970628 |  |  |  | m
424.2 | 92015000 | 22.92 | 30056939.2 | 16486854069.7 | 30056839.3 | 54796.18 | 30056889.3 | 0.104455 | 0.6733479 | 0.9954426
264.6 | 81639000 | 23.78 | 30056939.2 | 10283879271.2 | 30056682.5 | 87847.38 | 30056810.9 | 0.1674593 | 0.6318327 | 0.992958 | fmin | 123.4001
164.4 | 71803000 | 24.62 | 30056939.2 | 6389530431.5 | 30056274.1 | 141387.5 | 30056606.7 | 0.2695226 | 0.5814018 | 0.9890527
102.6 | 63002000 | 25.58 | 30056939.2 | 3987626656.2 | 30055231.7 | 226542.8 | 30056085.4 | 0.4318617 | 0.5229344 | 0.9831172
64.2 | 55138000 | 26.47 | 30056939.2 | 2495181591.9 | 30052578.4 | 362013.1 | 30054758.8 | 0.6901512 | 0.4549175 | 0.973927
39.84 | 48057000 | 27.44 | 30056939.2 | 1548411754.2 | 30045617.9 | 583229.4 | 30051278.0 | 1.112055 | 0.3746743 | 0.9594732
24.84 | 41840000 | 28.48 | 30056939.2 | 965425401.0 | 30027833.7 | 934867.4 | 30042382.9 | 1.783234 | 0.2819698 | 0.9373864
15.48 | 36464000 | 29.56 | 30056939.2 | 601641916.5 | 29982109.3 | 1497851.8 | 30019500.9 | 2.860015 | 0.1767359 | 0.9032471
9.66 | 31655000 | 30.56 | 30056939.2 | 375443211.5 | 29865526.4 | 2390951.0 | 29961079.9 | 4.577179 | 0.05351193 | 0.8502232
6 | 27448000 | 31.63 | 30056939.2 | 233194541.3 | 29565758.0 | 3810793.3 | 29810337.0 | 7.344481 | 0.08606591 | 0.7678001
1250 | 126630000 | 21.88 | 30056939.2 | 48582196103.6 | 30056927.7 | 18595.69 | 30056933.5 | 0.03544787 | 0.7626397 | 0.9983799
780 | 111850000 | 22.79 | 30056939.2 | 30315290368.6 | 30056909.7 | 29800.76 | 30056924.5 | 0.05680748 | 0.7312747 | 0.9975074
485 | 98910000 | 23.47 | 30056939.2 | 18849892088.2 | 30056862.8 | 47926.92 | 30056901.0 | 0.09136043 | 0.6961187 | 0.9961074
302.5 | 87219000 | 24.22 | 30056939.2 | 11756891457.1 | 30056742.8 | 76841.2 | 30056841.0 | 0.1464785 | 0.6553865 | 0.9939522
188.25 | 76702000 | 24.93 | 30056939.2 | 7316478733.2 | 30056432.0 | 123475.3 | 30056685.6 | 0.2353764 | 0.6081369 | 0.9905585
117.25 | 67169000 | 25.61 | 30056939.2 | 4557009994.5 | 30055631.7 | 198239.7 | 30056285.5 | 0.3779037 | 0.5525274 | 0.9852439
73 | 58705000 | 26.32 | 30056939.2 | 2837200252.4 | 30053566.3 | 318383.7 | 30055252.7 | 0.6069615 | 0.4880291 | 0.9769392
45.5 | 51037000 | 27.08 | 30056939.2 | 1768391938.2 | 30048258.6 | 510723.1 | 30052598.6 | 0.973749 | 0.4111606 | 0.9640418
28.25 | 44287000 | 27.99 | 30056939.2 | 1097957631.9 | 30034431.2 | 822202.1 | 30045683.1 | 1.568099 | 0.3215688 | 0.9439765
17.675 | 38227000 | 28.84 | 30056939.2 | 686952252.9 | 29999507.7 | 1312599.8 | 30028209.7 | 2.505324 | 0.2144764 | 0.9131302
11.025 | 32877000 | 29.72 | 30056939.2 | 428494969.6 | 29909772.0 | 2098032.1 | 29983265.3 | 4.012461 | 0.08801699 | 0.8649912
6.85 | 28116000 | 30.65 | 30056939.2 | 266230434.6 | 29678654.9 | 3350667.0 | 29867198.2 | 6.441316 | 0.06228476 | 0.7898429
4.275 | 23958000 | 31.69 | 30056939.2 | 166151110.7 | 29104487.5 | 5265037.4 | 29576879.7 | 10.25398 | 0.2345304 | 0.6764285
2.675 | 20323000 | 32.78 | 30056939.2 | 103965899.7 | 27738525.0 | 8019313.7 | 28874472.5 | 16.12478 | 0.4207781 | 0.5080908
1.66 | 17135000 | 33.87 | 30056939.2 | 64517156.4 | 24696762.6 | 11505607.7 | 27245350.0 | 24.97964 | 0.5900408 | 0.2624848
1.035 | 14349000 | 35.09 | 30056939.2 | 40226058.4 | 19288177.9 | 14412140.2 | 24077865.2 | 36.76711 | 0.6780169 | 0.04779457
0.645 | 11928000 | 36.39 | 30056939.2 | 25068413.2 | 12330583.7 | 14784326.5 | 19251483.2 | 50.17085 | 0.6139741 | 0.3786989
0.4025 | 9893400 | 37.72 | 30056939.2 | 15643467.1 | 6406440.8 | 12309164.0 | 13876527.0 | 62.50478 | 0.4026045 | 0.6570726
0.25 | 8210800 | 39.07 | 30056939.2 | 9716439.2 | 2843825.9 | 8797122.0 | 9245361.1 | 72.08565 | 0.126 | 0.8450385
50 | 54475000 | 28.24 | 30056939.2 | 1943287844.1 | 30049750.4 | 464781.1 | 30053344.6 | 0.8861263 | 0.4483094 | 0.9686216
31.2 | 46398000 | 29.37 | 30056939.2 | 1212611614.7 | 30038483.8 | 744562.3 | 30047710.1 | 1.419897 | 0.3523921 | 0.9516549
19.4 | 39495000 | 30.26 | 30056939.2 | 753995683.5 | 30009251.5 | 1196275.1 | 30033085.9 | 2.282804 | 0.2395725 | 0.9245603
12.1 | 33589000 | 31.11 | 30056939.2 | 470275658.3 | 29934658.3 | 1913227.3 | 29995736.5 | 3.656997 | 0.1069774 | 0.8824495
7.53 | 28501000 | 31.91 | 30056939.2 | 292659149.3 | 29743211.3 | 3054713.6 | 29899663.8 | 5.863882 | 0.0490742 | 0.8162368
4.69 | 24073000 | 32.75 | 30056939.2 | 182280399.8 | 29261323.2 | 4825015.8 | 29656463.3 | 9.363471 | 0.2319388 | 0.7140925
2.92 | 20260000 | 33.66 | 30056939.2 | 113488010.1 | 28086821.7 | 7438705.6 | 29055187.0 | 14.83403 | 0.4341158 | 0.5592981
1.82 | 16966000 | 34.56 | 30056939.2 | 70735677.5 | 25459981.1 | 10818431.8 | 27663136.2 | 23.02156 | 0.6305043 | 0.3338668
1.13 | 14123000 | 35.59 | 30056939.2 | 43918305.3 | 20469455.3 | 14008946.2 | 24804216.9 | 34.38707 | 0.7562994 | 0.03379958
0.707 | 11714000 | 36.66 | 30056939.2 | 27478090.1 | 13683951.3 | 14968205.3 | 20280475.7 | 47.56641 | 0.7313023 | 0.2975016
0.441 | 9679900 | 37.71 | 30056939.2 | 17139798.8 | 7375513.8 | 12933954.0 | 14889102.3 | 60.3063 | 0.5381463 | 0.5992123
0.274 | 7945200 | 38.88 | 30056939.2 | 10649217.4 | 3352229.5 | 9461517.6 | 10037816.4 | 70.49069 | 0.2633812 | 0.8130321
0.171 | 6489300 | 40.11 | 30056939.2 | 6646044.4 | 1401041.5 | 6336252.9 | 6489300.3 | 77.53165 | 4.809123e-08 | 0.9329756
0.107 | 5257600 | 41.43 | 30056939.2 | 4158636.0 | 564575.3 | 4080522.1 | 4119393.9 | 82.12265 | 0.2164878 | 0.9822025
0.0664 | 4232300 | 42.78 | 30056939.2 | 2580686.3 | 219956 | 2561800.9 | 2571226.2 | 85.09262 | 0.3924754 | 0.9890749
0.0414 | 3374600 | 44.21 | 30056939.2 | 1609042.3 | 85890.94 | 1604444.3 | 1606741.7 | 86.9357 | 0.523872 | 0.9664262
0.0258 | 2664000 | 45.73 | 30056939.2 | 1002736.5 | 33415.34 | 1001621.8 | 1002179.0 | 88.08925 | 0.6238067 | 0.9262902
0.0161 | 2093300 | 47.27 | 30056939.2 | 625738.7 | 13021.26 | 625467.6 | 625603.1 | 88.80736 | 0.7011402 | 0.8787257
0.01 | 1641600 | 48.81 | 30056939.2 | 388657.6 | 5024.778 | 388592.6 | 388625.1 | 89.25917 | 0.7632644 | 0.8287065
2.5 | 19613000 | 35.12 | 30056939.2 | 97164392.2 | 27431925.8 | 8485821.9 | 28714451.5 | 17.18899 | 0.464052 | 0.5105641
1.56 | 16161000 | 36.77 | 30056939.2 | 60630580.7 | 24127447.9 | 11960915.2 | 26929486.4 | 26.36941 | 0.6663255 | 0.2828554
0.97 | 13232000 | 38.01 | 30056939.2 | 37699784.2 | 18376246.7 | 14650846.0 | 23501781.4 | 38.56433 | 0.7761322 | 0.01458392
0.605 | 10794000 | 39.08 | 30056939.2 | 23513782.9 | 11411261.8 | 14586661.9 | 18519924.5 | 51.96364 | 0.715761 | 0.3296736
0.3765 | 8768600 | 40.12 | 30056939.2 | 14632957.5 | 5758968.7 | 11829254.0 | 13156632.2 | 64.04127 | 0.5004256 | 0.596243
0.2345 | 7083800 | 41.17 | 30056939.2 | 9114020.0 | 2530895.7 | 8346588.8 | 8721867.7 | 73.13138 | 0.2312414 | 0.7763269
0.146 | 5701200 | 42.26 | 30056939.2 | 5674400.5 | 1034393.9 | 5479119.0 | 5575904.9 | 79.30905 | 0.02197697 | 0.8766931
0.091 | 4563900 | 43.39 | 30056939.2 | 3536783.9 | 410487.8 | 3488482.0 | 3512549.9 | 83.2889 | 0.2303622 | 0.9195413
0.0565 | 3631700 | 44.57 | 30056939.2 | 2195915.3 | 159578.5 | 2184256.7 | 2190078.2 | 85.82148 | 0.3969551 | 0.9255436
0.03535 | 2874000 | 45.81 | 30056939.2 | 1373904.5 | 62670.31 | 1371039.8 | 1372471.4 | 87.38283 | 0.5224525 | 0.9075055
0.02205 | 2258500 | 47.08 | 30056939.2 | 856989.9 | 24414.83 | 856293.8 | 856641.8 | 88.36681 | 0.6207032 | 0.8769501
0.0137 | 1762000 | 48.41 | 30056939.2 | 532460.9 | 9429.624 | 532293.8 | 532377.3 | 88.98511 | 0.6978562 | 0.8381555
0.00855 | 1364800 | 49.78 | 30056939.2 | 332302.2 | 3673.404 | 332261.6 | 332281.9 | 89.36658 | 0.7565344 | 0.7952306
0.00535 | 1050700 | 51.22 | 30056939.2 | 207931.8 | 1438.389 | 207921.8 | 207926.8 | 89.60364 | 0.8021064 | 0.7493877
0.00332 | 800710 | 52.7 | 30056939.2 | 129034.3 | 553.9335 | 129031.9 | 129033.1 | 89.75403 | 0.8388516 | 0.7031125
0.00207 | 604700 | 54.25 | 30056939.2 | 80452.12 | 215.3412 | 80451.54 | 80451.83 | 89.84664 | 0.8669558 | 0.6561592
0.00129 | 451500 | 55.86 | 30056939.2 | 50136.83 | 83.63108 | 50136.69 | 50136.76 | 89.90443 | 0.8889551 | 0.6094598
0.000805 | 335600 | 57.5 | 30056939.2 | 31286.93 | 32.56723 | 31286.9 | 31286.92 | 89.94036 | 0.9067732 | 0.5641802
0.0005 | 249600 | 59.16 | 30056939.2 | 19432.88 | 12.56404 | 19432.87 | 19432.87 | 89.96296 | 0.9221439
0.2 | 5861400 | 46.41 | 30056939.2 | 7773151.4 | 1884227.7 | 7285863.3 | 7525564.3 | 75.50018 | 0.2839193
0.1248 | 4986500 | 46.02 | 30056939.2 | 4850446.5 | 762875.3 | 4727337.3 | 4788496.2 | 80.83291 | 0.03970796 | 0.7564735
0.0776 | 4020700 | 46.72 | 30056939.2 | 3015982.7 | 299614 | 2985918.8 | 3000913.1 | 84.26999 | 0.2536342 | 0.8037241
0.0484 | 3171200 | 47.56 | 30056939.2 | 1881102.6 | 117268.8 | 1873763.4 | 1877429.4 | 86.41884 | 0.4079751 | 0.8170487
0.03012 | 2475300 | 48.58 | 30056939.2 | 1170636.6 | 45524.08 | 1168863.6 | 1169749.7 | 87.76961 | 0.5274311 | 0.8067026
0.01876 | 1917900 | 49.68 | 30056939.2 | 729121.6 | 17676.64 | 728692.8 | 728907.2 | 88.61039 | 0.6199452 | 0.783623
0.01168 | 1474200 | 50.79 | 30056939.2 | 453952 | 6854.506 | 453848.5 | 453900.3 | 89.13472 | 0.692104 | 0.754966
0.00728 | 1126100 | 51.99 | 30056939.2 | 282942.7 | 2663.261 | 282917.6 | 282930.2 | 89.46066 | 0.7487522 | 0.7207282
0.00452 | 855190 | 53.25 | 30056939.2 | 175673.2 | 1026.719 | 175667.2 | 175670.2 | 89.66513 | 0.7945834 | 0.6838522
0.00283 | 644850 | 54.54 | 30056939.2 | 109990.1 | 402.4914 | 109988.6 | 109989.4 | 89.79033 | 0.8294342 | 0.6463207
0.00176 | 482970 | 55.88 | 30056939.2 | 68403.73 | 155.6727 | 68403.38 | 68403.55 | 89.86961 | 0.8583689 | 0.6082607
0.0011 | 359780 | 57.26 | 30056939.2 | 42752.33 | 60.80986 | 42752.25 | 42752.29 | 89.9185 | 0.881171 | 0.5703546
0.000684 | 266180 | 58.7 | 30056939.2 | 26584.18 | 23.51264 | 26584.16 | 26584.17 | 89.94932 | 0.9001271 | 0.5323565
0.000428 | 195190 | 60.17 | 30056939.2 | 16634.54 | 9.206126 | 16634.54 | 16634.54 | 89.96829 | 0.9147777 | 0.495235
0.0002656 | 141780 | 61.74 | 30056939.2 | 10322.75 | 3.54524 | 10322.74 | 10322.74 | 89.98032 | 0.9271918 | 0.4574072
0.0001656 | 101820 | 63.36 | 30056939.2 | 6436.169 | 1.378193 | 6436.169 | 6436.169 | 89.98773 | 0.9367888 | 0.4202609
0.0001032 | 72725 | 65.02 | 30056939.2 | 4010.946 | 0.5352404 | 4010.946 | 4010.946 | 89.99235 | 0.9448478 | 0.3840719
6.44e-05 | 51851 | 66.69 | 30056939.2 | 2502.955 | 0.2084305 | 2502.955 | 2502.955 | 89.99523 | 0.9517279 | 0.3494561
4e-05 | 36568 | 68.42 | 30056939.2 | 1554.63 | 0.08040989 | 1554.63 | 1554.63 | 89.99704 | 0.9574866 | 0.3153615

## 50C
f | G* | angle | E1 | E2 | c_G` | c_G`` | c_G* | c_angle | e_G* | e_angle | E | 15844497.8 | 7.199878 | 15.8445 | Mpa
30000 | 180660000 | 21.38 | 15844497.8 | 82488698415.9 | 15844497.2 | 3043.424 | 15844497.5 | 0.01100542 | 0.9122966 | 0.9994852 | yita | 2749623.3 | 6.439273 | 2.749623 | Mpa s
18720 | 159840000 | 22.72 | 15844497.8 | 51472947811.6 | 15844496.3 | 4877.282 | 15844497.0 | 0.01763689 | 0.9008728 | 0.9992237
11640 | 140890000 | 24.09 | 15844497.8 | 32005614985.4 | 15844493.9 | 7843.875 | 15844495.8 | 0.02836448 | 0.88754 | 0.9988226
7260 | 123640000 | 25.5 | 15844497.8 | 19962265016.7 | 15844487.8 | 12576.13 | 15844492.8 | 0.04547694 | 0.8718498 | 0.9982166
4518 | 107480000 | 26.88 | 15844497.8 | 12422797981.4 | 15844472.0 | 20208.63 | 15844484.9 | 0.07307712 | 0.852582 | 0.9972814
2814 | 93043000 | 28.33 | 15844497.8 | 7737439911.4 | 15844431.3 | 32445.75 | 15844464.5 | 0.1173284 | 0.8297082 | 0.9958585
1752 | 79873000 | 29.85 | 15844497.8 | 4817339987.5 | 15844326.4 | 52112.87 | 15844412.1 | 0.1884483 | 0.8016299 | 0.9936868
1092 | 67979000 | 31.29 | 15844497.8 | 3002588622.3 | 15844056.6 | 83608.23 | 15844277.2 | 0.3023439 | 0.7669239 | 0.9903374
678 | 57500000 | 32.8 | 15844497.8 | 1864244584.2 | 15843353.3 | 134655.1 | 15843925.5 | 0.4869538 | 0.7244535 | 0.9851538
424.2 | 48199000 | 34.46 | 15844497.8 | 1166390195.6 | 15841574.5 | 215195.4 | 15843036.1 | 0.7782704 | 0.6712995 | 0.9774153
264.6 | 40173000 | 36.05 | 15844497.8 | 727550320.0 | 15836986.7 | 344895.9 | 15840741.8 | 1.247583 | 0.6056869 | 0.965393 | fmin | 88.98409
164.4 | 33136000 | 37.73 | 15844497.8 | 452038067.3 | 15825055.3 | 554687.9 | 15834773.5 | 2.007467 | 0.5221278 | 0.9467939
102.6 | 27134000 | 39.57 | 15844497.8 | 282111348.6 | 15794675.1 | 887091.9 | 15819566.8 | 3.214582 | 0.4169836 | 0.9187621
64.2 | 22071000 | 41.25 | 15844497.8 | 176525814.6 | 15717868.5 | 1410795.0 | 15781056.1 | 5.128976 | 0.2849868 | 0.8756612
39.84 | 17791000 | 43.16 | 15844497.8 | 109544991.5 | 15519815.6 | 2244773.4 | 15681316.4 | 8.230138 | 0.1185815 | 0.809311
24.84 | 14365000 | 45.13 | 15844497.8 | 68300642.3 | 15035362.2 | 3487928.6 | 15434628.7 | 13.06056 | 0.07446075 | 0.7106015
15.48 | 11575000 | 46.97 | 15844497.8 | 42564168.4 | 13916140.7 | 5180278.8 | 14849049.1 | 20.41777 | 0.2828552 | 0.565302
9.66 | 9252300 | 48.91 | 15844497.8 | 26561360.9 | 11686100.9 | 6971043.4 | 13607365.6 | 30.8171 | 0.4707009 | 0.3699222
6 | 7347200 | 50.8 | 15844497.8 | 16497739.7 | 8242142.3 | 7915787.7 | 11427712.2 | 43.84291 | 0.5553833 | 0.1369506
1250 | 76158000 | 31.17 | 15844497.8 | 3437029100.7 | 15844161.1 | 73040.63 | 15844329.4 | 0.2641282 | 0.7919545 | 0.9915262
780 | 63794000 | 32.97 | 15844497.8 | 2144706158.8 | 15843633.0 | 117048.4 | 15844065.4 | 0.4232777 | 0.7516371 | 0.9871617
485 | 53230000 | 34.61 | 15844497.8 | 1333567291.1 | 15842261.4 | 188226.5 | 15843379.5 | 0.6807157 | 0.70236 | 0.9803318
302.5 | 44146000 | 36.2 | 15844497.8 | 831761042.4 | 15838750.2 | 301717.7 | 15841623.7 | 1.091315 | 0.6411538 | 0.9698532
188.25 | 36397000 | 37.78 | 15844497.8 | 517616582.6 | 15829665.3 | 484553.8 | 15837079.8 | 1.753304 | 0.5648795 | 0.9535917
117.25 | 29768000 | 39.41 | 15844497.8 | 322393329.6 | 15806319.6 | 776825 | 15825397.1 | 2.813622 | 0.4683755 | 0.9286064
73 | 24142000 | 41.05 | 15844497.8 | 200722499.5 | 15746380.5 | 1242977.2 | 15795362.9 | 4.513417 | 0.345731 | 0.8900507
45.5 | 19430000 | 42.73 | 15844497.8 | 125107859.3 | 15594373.6 | 1974976.0 | 15718938.2 | 7.217895 | 0.1909965 | 0.8310813
28.25 | 15525000 | 44.49 | 15844497.8 | 77676857.7 | 15211579.0 | 3102852.5 | 15524813.4 | 11.52901 | 1.202191e-05 | 0.7408629
17.675 | 12294000 | 46.31 | 15844497.8 | 48599591.5 | 14322194.2 | 4669339.1 | 15064128.7 | 18.05707 | 0.2253236 | 0.6100828
11.025 | 9645400 | 48.19 | 15844497.8 | 30314596.7 | 12444794.0 | 6504507.1 | 14042133.4 | 27.59467 | 0.4558373 | 0.4273777
6.85 | 7494000 | 50.12 | 15844497.8 | 18834919.5 | 9278442.8 | 7805303.7 | 12124861.5 | 40.07155 | 0.6179426 | 0.2004878
4.275 | 5756500 | 52.11 | 15844497.8 | 11754639.5 | 5624738.5 | 7581785.6 | 9440400.3 | 53.4292 | 0.6399549 | 0.02531564
2.675 | 4369300 | 54.14 | 15844497.8 | 7355242.3 | 2809068.6 | 6051232.5 | 6671452.7 | 65.0986 | 0.5268928 | 0.2024122
1.66 | 3280500 | 56.2 | 15844497.8 | 4564374.6 | 1214118.8 | 4214619.6 | 4386012.2 | 73.92973 | 0.336995 | 0.3154756
1.035 | 2421300 | 58.3 | 15844497.8 | 2845860.1 | 495175.7 | 2756920.7 | 2801037.4 | 79.81757 | 0.156832 | 0.3690835
0.645 | 1762500 | 60.41 | 15844497.8 | 1773507.0 | 196055.9 | 1751562.1 | 1762500.4 | 83.61335 | 2.221777e-07 | 0.3840978
0.4025 | 1275700 | 62.44 | 15844497.8 | 1106723.4 | 76928.27 | 1101350.0 | 1104033.4 | 86.00443 | 0.1345666 | 0.3773932
0.25 | 922270 | 64.34 | 15844497.8 | 687405.8 | 29766.74 | 686114.4 | 686759.8 | 87.51581 | 0.2553593 | 0.3602084
50 | 21862000 | 43.28 | 15844497.8 | 137481164.0 | 15636806.3 | 1802118.5 | 15740309.5 | 6.574248 | 0.2800151 | 0.8480996
31.2 | 17274000 | 45.61 | 15844497.8 | 85788246.4 | 15321845.9 | 2829839.3 | 15580980.5 | 10.46422 | 0.0980097 | 0.7705719
19.4 | 13518000 | 47.61 | 15844497.8 | 53342691.6 | 14559904.5 | 4324760.7 | 15188626.5 | 16.54312 | 0.1235853 | 0.6525286
12.1 | 10496000 | 49.5 | 15844497.8 | 33270441.7 | 12915324.0 | 6150709.5 | 14305132.7 | 25.46535 | 0.3629128 | 0.4855484
7.53 | 8084500 | 51.32 | 15844497.8 | 20704663.3 | 9992579.7 | 7646944.3 | 12582821.9 | 37.42547 | 0.5564131 | 0.270743
4.69 | 6168800 | 53.18 | 15844497.8 | 12895733.2 | 6313528.9 | 7757193.3 | 10001734.6 | 50.85808 | 0.621342 | 0.04366148
2.92 | 4657200 | 55.05 | 15844497.8 | 8028900.0 | 3237245.2 | 6388487.1 | 7161879.9 | 63.12725 | 0.5378081 | 0.1467257
1.82 | 3470400 | 56.93 | 15844497.8 | 5004314.4 | 1437192.6 | 4550392.5 | 4771959.2 | 72.47184 | 0.3750459 | 0.2729991
1.13 | 2551500 | 58.82 | 15844497.8 | 3107074.3 | 586728.7 | 2992018.0 | 3049003.5 | 78.9052 | 0.1949847 | 0.3414688
0.707 | 1861700 | 60.72 | 15844497.8 | 1943983.7 | 234973 | 1915154.5 | 1929515.2 | 83.00526 | 0.03642651 | 0.3670168
0.441 | 1346900 | 62.58 | 15844497.8 | 1212583.9 | 92259.03 | 1205523.3 | 1209048.4 | 85.62367 | 0.1023473 | 0.3682274
0.274 | 965810 | 64.37 | 15844497.8 | 753396.8 | 35742.77 | 751697.2 | 752546.5 | 87.27767 | 0.2208131 | 0.3558749
0.171 | 685430 | 66.11 | 15844497.8 | 470185.6 | 13940.48 | 469771.9 | 469978.7 | 88.30025 | 0.3143301 | 0.3356564
0.107 | 481430 | 67.78 | 15844497.8 | 294209.7 | 5461.171 | 294108.3 | 294159 | 88.93622 | 0.3889891 | 0.3121307
0.0664 | 333690 | 69.42 | 15844497.8 | 182575 | 2103.519 | 182550.7 | 182562.9 | 89.33981 | 0.4528968 | 0.2869463
0.0414 | 227910 | 71.06 | 15844497.8 | 113834.4 | 817.7983 | 113828.5 | 113831.5 | 89.58837 | 0.500542 | 0.2607426
0.0258 | 154490 | 72.61 | 15844497.8 | 70940.28 | 317.6133 | 70938.86 | 70939.57 | 89.74347 | 0.5408145 | 0.2359657
0.0161 | 104660 | 74.07 | 15844497.8 | 44268.93 | 123.6848 | 44268.59 | 44268.76 | 89.83992 | 0.5770231 | 0.2129056
0.01 | 69859 | 75.47 | 15844497.8 | 27496.23 | 47.71628 | 27496.15 | 27496.19 | 89.90057 | 0.6064045 | 0.1912094
2.5 | 4303200 | 56.65 | 15844497.8 | 6874058.2 | 2509865.7 | 5785165.2 | 6306152.7 | 66.54662 | 0.4654566 | 0.1746977
1.56 | 3487000 | 60.55 | 15844497.8 | 4289412.3 | 1081933.2 | 3996512.1 | 4140372.9 | 74.85202 | 0.1873739 | 0.2362018
0.97 | 2591100 | 62.18 | 15844497.8 | 2667134.6 | 436592.7 | 2593642.1 | 2630131.7 | 80.44487 | 0.01506374 | 0.2937419
0.605 | 1886100 | 63.37 | 15844497.8 | 1663522.1 | 172749.8 | 1645385.0 | 1654428.7 | 84.00644 | 0.1228309 | 0.3256501
0.3765 | 1349100 | 64.77 | 15844497.8 | 1035233.2 | 67351.59 | 1030832.6 | 1033030.5 | 86.26177 | 0.2342817 | 0.3318168
0.2345 | 955650 | 66.51 | 15844497.8 | 644786.7 | 26196 | 643720.6 | 644253.4 | 87.66965 | 0.3258479 | 0.3181424
0.146 | 670540 | 68.13 | 15844497.8 | 401445 | 10164.71 | 401187.5 | 401316.2 | 88.54863 | 0.401503 | 0.2997011
0.091 | 465960 | 69.65 | 15844497.8 | 250215.7 | 3950.412 | 250153.3 | 250184.5 | 89.09526 | 0.4630773 | 0.2791854
0.0565 | 321330 | 71.13 | 15844497.8 | 155353.7 | 1523.081 | 155338.8 | 155346.2 | 89.43824 | 0.5165523 | 0.2573912
0.03535 | 219900 | 72.52 | 15844497.8 | 97199.18 | 596.2528 | 97195.53 | 97197.35 | 89.64852 | 0.5579929 | 0.2361903
0.02205 | 149320 | 73.87 | 15844497.8 | 60629.19 | 231.9951 | 60628.31 | 60628.75 | 89.78076 | 0.5939677 | 0.2153886
0.0137 | 100620 | 75.16 | 15844497.8 | 37669.84 | 89.55846 | 37669.63 | 37669.73 | 89.86378 | 0.6256238 | 0.1956331
0.00855 | 67240 | 76.42 | 15844497.8 | 23509.28 | 34.88182 | 23509.23 | 23509.25 | 89.91499 | 0.650368 | 0.1765897
0.00535 | 44528 | 77.64 | 15844497.8 | 14710.48 | 13.65762 | 14710.47 | 14710.48 | 89.9468 | 0.6696353 | 0.1585111
0.00332 | 29132 | 78.87 | 15844497.8 | 9128.749 | 5.259494 | 9128.746 | 9128.748 | 89.96699 | 0.6866419 | 0.1406997
0.00207 | 18797 | 80.14 | 15844497.8 | 5691.72 | 2.044601 | 5691.719 | 5691.72 | 89.97942 | 0.6972006 | 0.1227779
0.00129 | 12050 | 81.41 | 15844497.8 | 3547.014 | 0.794049 | 3547.014 | 3547.014 | 89.98717 | 0.705642 | 0.1053577
0.000805 | 7699.6 | 82.71 | 15844497.8 | 2213.447 | 0.3092144 | 2213.447 | 2213.447 | 89.992 | 0.7125245 | 0.08804251
0.0005 | 4812.7 | 84.1 | 15844497.8 | 1374.812 | 0.1192911 | 1374.812 | 1374.812 | 89.99503 | 0.7143367
0.2 | 739190 | 90 | 15844497.8 | 549924.7 | 19063.61 | 549263 | 549593.7 | 88.0122 | 0.2564919
0.1248 | 599250 | 77.45 | 15844497.8 | 343153 | 7428.368 | 342992.1 | 343072.5 | 88.75931 | 0.4274968 | 0.1460208
0.0776 | 447400 | 70.79 | 15844497.8 | 213370.8 | 2872.848 | 213332.1 | 213351.4 | 89.22847 | 0.5231305 | 0.2604672
0.0484 | 313370 | 72.94 | 15844497.8 | 133081.8 | 1117.707 | 133072.4 | 133077.1 | 89.51877 | 0.5753356 | 0.2272933
0.03012 | 214650 | 74.45 | 15844497.8 | 82818.65 | 432.8785 | 82816.39 | 82817.52 | 89.70052 | 0.6141741 | 0.2048424
0.01876 | 145130 | 75.68 | 15844497.8 | 51582.93 | 167.9303 | 51582.39 | 51582.66 | 89.81347 | 0.6445762 | 0.186753
0.01168 | 97349 | 76.75 | 15844497.8 | 32115.6 | 65.09563 | 32115.47 | 32115.53 | 89.88387 | 0.670099 | 0.1711253
0.00728 | 64837 | 77.81 | 15844497.8 | 20017.26 | 25.2889 | 20017.23 | 20017.24 | 89.92762 | 0.6912682 | 0.1557334
0.00452 | 42932 | 78.83 | 15844497.8 | 12428.3 | 9.748651 | 12428.29 | 12428.29 | 89.95506 | 0.7105121 | 0.1411272
0.00283 | 28277 | 79.84 | 15844497.8 | 7781.434 | 3.82156 | 7781.432 | 7781.433 | 89.97186 | 0.7248141 | 0.1269021
0.00176 | 18529 | 80.82 | 15844497.8 | 4839.337 | 1.478064 | 4839.337 | 4839.337 | 89.9825 | 0.7388236 | 0.1133692
0.0011 | 12063 | 81.81 | 15844497.8 | 3024.586 | 0.5773687 | 3024.585 | 3024.586 | 89.98906 | 0.7492675 | 0.09997632
0.000684 | 7809.7 | 82.79 | 15844497.8 | 1880.742 | 0.2232442 | 1880.742 | 1880.742 | 89.9932 | 0.7591787 | 0.08700566
0.000428 | 5014.9 | 83.77 | 15844497.8 | 1176.839 | 0.08740886 | 1176.839 | 1176.839 | 89.99574 | 0.7653316 | 0.0743195
0.0002656 | 3202.7 | 84.82 | 15844497.8 | 730.2999 | 0.03366077 | 730.2999 | 730.2999 | 89.99736 | 0.7719737 | 0.06103937
0.0001656 | 2023.9 | 85.93 | 15844497.8 | 455.3376 | 0.01308545 | 455.3376 | 455.3376 | 89.99835 | 0.7750197 | 0.04734497
0.0001032 | 1267.3 | 87.12 | 15844497.8 | 283.7611 | 0.005081914 | 283.7611 | 283.7611 | 89.99897 | 0.77609 | 0.03304607
6.44e-05 | 793.4 | 88.22 | 15844497.8 | 177.0757 | 0.001978972 | 177.0757 | 177.0757 | 89.99936 | 0.776814 | 0.02016957
4e-05 | 494.91 | 89.01 | 15844497.8 | 109.9849 | 0.0007634628 | 109.9849 | 109.9849 | 89.9996 | 0.7777678 | 0.01111788

## 150C
f | G* | angle | E1 | E2 | c_G` | c_G`` | c_G* | c_angle | e_G* | e_angle | E | 37839444.6 | 7.577945 | 37.83944 | Mpa
30000 | 237900000 | 16.19 | 37839444.6 | 1868501973059.2 | 37839444.6 | 766.2949 | 37839444.6 | 0.001160309 | 0.8409439 | 0.9999283 | yita | 62283399.1 | 7.794372 | 62.2834 | Mpa s
18720 | 216760000 | 16.91 | 37839444.6 | 1165945231189.0 | 37839444.6 | 1228.037 | 37839444.6 | 0.00185947 | 0.8254316 | 0.99989
11640 | 197060000 | 17.4 | 37839444.6 | 724978765547.0 | 37839444.5 | 1974.987 | 37839444.6 | 0.002990488 | 0.8079801 | 0.9998281
7260 | 179400000 | 18.09 | 37839444.6 | 452177477480.3 | 37839444.3 | 3166.508 | 37839444.5 | 0.004794667 | 0.7890778 | 0.999735
4518 | 162570000 | 18.55 | 37839444.6 | 281396397142.7 | 37839443.9 | 5088.28 | 37839444.3 | 0.007704578 | 0.7672421 | 0.9995847
2814 | 147310000 | 19.15 | 37839444.6 | 175265485073.0 | 37839442.8 | 8169.455 | 37839443.7 | 0.01237004 | 0.7431305 | 0.999354
1752 | 132740000 | 19.77 | 37839444.6 | 109120515226.7 | 37839440.1 | 13121.49 | 37839442.3 | 0.01986831 | 0.7149356 | 0.998995
1092 | 119620000 | 20.27 | 37839444.6 | 68013471819.4 | 37839432.9 | 21052.05 | 37839438.8 | 0.03187663 | 0.6836696 | 0.9984274
678 | 107160000 | 20.83 | 37839444.6 | 42228144591.1 | 37839414.2 | 33906.83 | 37839429.4 | 0.05134111 | 0.6468885 | 0.9975352
424.2 | 95929000 | 21.22 | 37839444.6 | 26420617899.1 | 37839367.0 | 54193.31 | 37839405.8 | 0.0820586 | 0.6055478 | 0.996133
264.6 | 85644000 | 22.06 | 37839444.6 | 16480187402.4 | 37839245.1 | 86881.05 | 37839344.9 | 0.1315541 | 0.5581787 | 0.9940365 | fmin | 141.8558
164.4 | 76052000 | 22.68 | 37839444.6 | 10239390812.4 | 37838927.9 | 139832.9 | 37839186.2 | 0.2117343 | 0.5024564 | 0.9906643
102.6 | 67508000 | 23.28 | 37839444.6 | 6390276747.9 | 37838117.9 | 224055 | 37838781.2 | 0.3392678 | 0.4394919 | 0.9854266
64.2 | 59871000 | 23.97 | 37839444.6 | 3998594222.3 | 37836056.3 | 358049.7 | 37837750.4 | 0.5421845 | 0.3680121 | 0.9773807
39.84 | 52860000 | 24.67 | 37839444.6 | 2481370620.2 | 37830647.3 | 576895.2 | 37835045.7 | 0.8736593 | 0.2842405 | 0.9645862
24.84 | 46748000 | 25.49 | 37839444.6 | 1547119633.7 | 37816822.8 | 924923.7 | 37828132.0 | 1.401061 | 0.1908075 | 0.9450349
15.48 | 41381000 | 26.05 | 37839444.6 | 964147018.1 | 37781250.5 | 1482783.8 | 37810336.3 | 2.247508 | 0.08628752 | 0.9137233
9.66 | 36588000 | 26.93 | 37839444.6 | 601657635.3 | 37690364.1 | 2370421.9 | 37764830.8 | 3.598706 | 0.03216439 | 0.8663682
6 | 32266000 | 27.75 | 37839444.6 | 373700394.6 | 37455421.7 | 3792589.9 | 37646943.5 | 5.781841 | 0.1667682 | 0.7916454
1250 | 130940000 | 20.8 | 37839444.6 | 77854248877.5 | 37839435.7 | 18391.07 | 37839440.1 | 0.02784742 | 0.711017 | 0.9986612
780 | 116130000 | 21.44 | 37839444.6 | 48581051299.5 | 37839421.7 | 29472.86 | 37839433.1 | 0.04462728 | 0.6741632 | 0.9979185
485 | 103320000 | 22.02 | 37839444.6 | 30207448564.5 | 37839385.2 | 47399.61 | 37839414.9 | 0.07177168 | 0.6337649 | 0.9967406
302.5 | 91708000 | 22.49 | 37839444.6 | 18840728228.3 | 37839292.0 | 75995.88 | 37839368.3 | 0.1150719 | 0.5873929 | 0.9948834
188.25 | 81489000 | 23.01 | 37839444.6 | 11724849880.9 | 37839050.5 | 122117.4 | 37839247.6 | 0.1849092 | 0.5356521 | 0.991964
117.25 | 72077000 | 23.51 | 37839444.6 | 7302728544.7 | 37838428.7 | 196061.7 | 37838936.7 | 0.2968782 | 0.4750206 | 0.9873723
73 | 63571000 | 23.89 | 37839444.6 | 4546688134.4 | 37836823.9 | 314893.9 | 37838134.2 | 0.4768285 | 0.4047894 | 0.9800407
45.5 | 56166000 | 24.51 | 37839444.6 | 2833894659.1 | 37832699.5 | 505159.3 | 37836071.9 | 0.7649937 | 0.3263527 | 0.9687885
28.25 | 49324000 | 25.05 | 37839444.6 | 1759506024.6 | 37821952.1 | 813388.3 | 37830697.3 | 1.231997 | 0.2330164 | 0.9508185
17.675 | 43242000 | 25.57 | 37839444.6 | 1100859079.1 | 37794790.9 | 1299107.1 | 37817111.1 | 1.968633 | 0.1254542 | 0.9230101
11.025 | 37806000 | 26.17 | 37839444.6 | 686674475.1 | 37724889.2 | 2078843.6 | 37782123.5 | 3.154115 | 0.0006315537 | 0.8794759
6.85 | 33014000 | 26.82 | 37839444.6 | 426641283.8 | 37544115.9 | 3329843.0 | 37691491.0 | 5.068385 | 0.141682 | 0.8110222
4.275 | 28707000 | 27.51 | 37839444.6 | 266261531.2 | 37090355.2 | 5271052.2 | 37463027.7 | 8.088361 | 0.3050137 | 0.7059847
2.675 | 24899000 | 28.2 | 37839444.6 | 166608092.6 | 35983354.9 | 8172413.1 | 36899731.2 | 12.79575 | 0.4819764 | 0.5462499
1.66 | 21505000 | 28.98 | 37839444.6 | 103390442.5 | 33369715.3 | 12212845.4 | 35534370.6 | 20.10191 | 0.6523772 | 0.3063522
1.035 | 18485000 | 29.82 | 37839444.6 | 64463318.1 | 28142633.6 | 16519497.6 | 32632830.5 | 30.41259 | 0.7653682 | 0.01987217
0.645 | 15813000 | 30.7 | 37839444.6 | 40172792.4 | 20050489.4 | 18885901.0 | 27544498.2 | 43.28679 | 0.7418895 | 0.4099932
0.4025 | 13521000 | 31.65 | 37839444.6 | 25069068.1 | 11542357.5 | 17422123.3 | 20898717.6 | 56.47507 | 0.5456488 | 0.7843623
0.25 | 11591000 | 32.6 | 37839444.6 | 15570849.8 | 5479521.2 | 13316038.6 | 14399376.3 | 67.63294 | 0.2422894 | 1.07463
50 | 60052000 | 25.43 | 37839444.6 | 3114169955.1 | 37833858.8 | 459709.1 | 37836651.6 | 0.6961514 | 0.3699352 | 0.9726248
31.2 | 51621000 | 26.35 | 37839444.6 | 1943242052.0 | 37825102.4 | 736542.8 | 37832272.8 | 1.115541 | 0.2671147 | 0.9576645
19.4 | 44616000 | 26.95 | 37839444.6 | 1208297942.6 | 37802371.4 | 1183831.1 | 37820903.5 | 1.793707 | 0.1523018 | 0.9334432
12.1 | 38612000 | 27.48 | 37839444.6 | 753629129.1 | 37744291.0 | 1895127.1 | 37791837.8 | 2.874386 | 0.02124112 | 0.8954008
7.53 | 33324000 | 27.98 | 37839444.6 | 468993995.2 | 37594717.7 | 3033222.7 | 37716882.7 | 4.612755 | 0.1318234 | 0.835141
4.69 | 28755000 | 28.48 | 37839444.6 | 292109141.8 | 37214967.0 | 4820779.2 | 37525906.8 | 7.38092 | 0.305022 | 0.7408385
2.92 | 24762000 | 28.97 | 37839444.6 | 181867525.4 | 36269373.8 | 7546223.3 | 37046092.4 | 11.75331 | 0.4960864 | 0.5942939
1.82 | 21239000 | 29.6 | 37839444.6 | 113355786.4 | 34045729.1 | 11364849.8 | 35892499.0 | 18.45959 | 0.6899336 | 0.3763651
1.13 | 18188000 | 30.11 | 37839444.6 | 70380241.0 | 29354292.6 | 15782130.2 | 33327918.2 | 28.26439 | 0.8324125 | 0.0612957
0.707 | 15525000 | 30.85 | 37839444.6 | 44034363.2 | 21766516.6 | 18704321.8 | 28699005.2 | 40.673 | 0.8485672 | 0.3184118
0.441 | 13205000 | 31.5 | 37839444.6 | 27466979.0 | 13057650.3 | 17988663.2 | 22228230.6 | 54.02477 | 0.6833192 | 0.7150721
0.274 | 11211000 | 32.27 | 37839444.6 | 17065651.4 | 6395729.5 | 14181166.9 | 15556697.9 | 65.72455 | 0.387628 | 1.036707
0.171 | 9489300 | 33 | 37839444.6 | 10650461.2 | 2777673.4 | 9868644.7 | 10252103.1 | 74.27997 | 0.0803856 | 1.250908
0.107 | 7997000 | 33.88 | 37839444.6 | 6664323.7 | 1138415.8 | 6463824.7 | 6563308.6 | 80.01144 | 0.1792787 | 1.361613
0.0664 | 6707800 | 34.73 | 37839444.6 | 4135617.7 | 446662 | 4086800.3 | 4111136.5 | 83.76268 | 0.387111 | 1.411825
0.0414 | 5600500 | 35.74 | 37839444.6 | 2578532.7 | 174899.5 | 2566614.4 | 2572566.6 | 86.10166 | 0.5406541 | 1.409112
0.0258 | 4644400 | 36.8 | 37839444.6 | 1606911.7 | 68117.2 | 1604019.0 | 1605464.7 | 87.56831 | 0.6543225 | 1.379574
0.0161 | 3840000 | 37.91 | 37839444.6 | 1002762.7 | 26555.03 | 1002059.0 | 1002410.8 | 88.48199 | 0.7389555 | 1.334001
0.01 | 3172700 | 39.02 | 37839444.6 | 622834 | 10249.02 | 622665.3 | 622749.6 | 89.057 | 0.8037162 | 1.282342
2.5 | 24939000 | 29.35 | 37839444.6 | 155708497.8 | 35729404.8 | 8682768.5 | 36769292.0 | 13.65894 | 0.4743691 | 0.5346187
1.56 | 20670000 | 31.03 | 37839444.6 | 97162102.6 | 32856191.8 | 12795730.2 | 35259892.9 | 21.27825 | 0.7058487 | 0.3142683
0.97 | 17264000 | 32.06 | 37839444.6 | 60414897.1 | 27177949.5 | 17022267.1 | 32068653.1 | 32.06 | 0.8575448 | 1.062403e-09
0.605 | 14471000 | 32.78 | 37839444.6 | 37681456.5 | 18840563.3 | 18919556.7 | 26700495.4 | 45.11986 | 0.8451037 | 0.3764448
0.3765 | 12138000 | 33.43 | 37839444.6 | 23449699.8 | 10499745.9 | 16942841.8 | 19932500.0 | 58.21285 | 0.6421569 | 0.7413357
0.2345 | 10176000 | 34.03 | 37839444.6 | 14605457.1 | 4906495.7 | 12711623.5 | 13625676.9 | 68.89416 | 0.3390013 | 1.024513
0.146 | 8508600 | 34.66 | 37839444.6 | 9093376.3 | 2065960.7 | 8596895.5 | 8841651.7 | 76.48722 | 0.03914295 | 1.206786
0.091 | 7096700 | 35.37 | 37839444.6 | 5667789.3 | 830322.3 | 5543419.3 | 5605259.4 | 81.48127 | 0.2101597 | 1.303683
0.0565 | 5897400 | 36.05 | 37839444.6 | 3519012.0 | 324456.7 | 3488838.1 | 3503892.6 | 84.68686 | 0.4058581 | 1.34915
0.03535 | 4887500 | 36.81 | 37839444.6 | 2201718.2 | 127676.5 | 2194289.2 | 2198000.5 | 86.66995 | 0.5502812 | 1.354522
0.02205 | 4034900 | 37.62 | 37839444.6 | 1373349.0 | 49778.91 | 1371542.3 | 1372445.3 | 87.92141 | 0.6598564 | 1.337092
0.0137 | 3320100 | 38.5 | 37839444.6 | 853282.6 | 19231.81 | 852848.9 | 853065.7 | 88.70819 | 0.7430602 | 1.304109
0.00855 | 2722300 | 39.41 | 37839444.6 | 532523.1 | 7492.834 | 532417.6 | 532470.3 | 89.19372 | 0.8044042 | 1.263225
0.00535 | 2218800 | 40.4 | 37839444.6 | 333216.2 | 2934.092 | 333190.3 | 333203.3 | 89.49546 | 0.8498273 | 1.215234
0.00332 | 1795500 | 41.46 | 37839444.6 | 206780.9 | 1129.96 | 206774.7 | 206777.8 | 89.6869 | 0.8848355 | 1.163215
0.00207 | 1442200 | 42.59 | 37839444.6 | 128926.6 | 439.274 | 128925.1 | 128925.9 | 89.80478 | 0.9106047 | 1.108588
0.00129 | 1149900 | 43.8 | 37839444.6 | 80345.58 | 170.5993 | 80345.22 | 80345.4 | 89.87834 | 0.9301284 | 1.052017
0.000805 | 913000 | 45.04 | 37839444.6 | 50138.14 | 66.43407 | 50138.05 | 50138.09 | 89.92408 | 0.9450842 | 0.9965382
0.0005 | 724250 | 46.3 | 37839444.6 | 31141.7 | 25.62947 | 31141.68 | 31141.69 | 89.95285 | 0.9570015
0.2 | 10216000 | 30.88 | 37839444.6 | 12456679.8 | 3699768.1 | 11238722.6 | 11832039.9 | 71.77854 | 0.1581871
0.1248 | 8083200 | 34.68 | 37839444.6 | 7772968.2 | 1532071.7 | 7458250.5 | 7613983.4 | 78.3918 | 0.05804837 | 1.260432
0.0776 | 6476400 | 36.7 | 37839444.6 | 4833191.8 | 607428.4 | 4755605.6 | 4794241.7 | 82.72109 | 0.2597366 | 1.253981
0.0484 | 5257800 | 37.87 | 37839444.6 | 3014516.5 | 238639.9 | 2995505.0 | 3004995.7 | 85.4451 | 0.428469 | 1.256274
0.03012 | 4264400 | 38.84 | 37839444.6 | 1875976.0 | 92777.71 | 1871376.3 | 1873674.7 | 87.16176 | 0.5606241 | 1.244123
0.01876 | 3465200 | 39.63 | 37839444.6 | 1168436.6 | 36045.55 | 1167323.5 | 1167879.9 | 88.23134 | 0.662969 | 1.226377
0.01168 | 2811500 | 40.41 | 37839444.6 | 727470.1 | 13980.58 | 727201.3 | 727335.7 | 88.89861 | 0.7412998 | 1.199916
0.00728 | 2273500 | 41.18 | 37839444.6 | 453423.1 | 5432.507 | 453358 | 453390.6 | 89.31347 | 0.8005759 | 1.168855
0.00452 | 1831200 | 42.01 | 37839444.6 | 281521 | 2094.367 | 281505.4 | 281513.2 | 89.57373 | 0.8462685 | 1.1322
0.00283 | 1470800 | 42.88 | 37839444.6 | 176262 | 821.0381 | 176258.2 | 176260.1 | 89.73311 | 0.8801604 | 1.092656
0.00176 | 1177100 | 43.8 | 37839444.6 | 109618.8 | 317.5569 | 109617.9 | 109618.3 | 89.83402 | 0.9068742 | 1.051005
0.0011 | 937140 | 44.8 | 37839444.6 | 68511.74 | 124.0463 | 68511.51 | 68511.63 | 89.89626 | 0.9268929 | 1.006613
0.000684 | 742360 | 45.83 | 37839444.6 | 42601.84 | 47.96357 | 42601.79 | 42601.82 | 89.93549 | 0.942613 | 0.9623717
0.000428 | 584350 | 46.94 | 37839444.6 | 26657.29 | 18.77964 | 26657.28 | 26657.29 | 89.95964 | 0.9543813 | 0.9164814
0.0002656 | 456890 | 48.17 | 37839444.6 | 16542.47 | 7.231958 | 16542.47 | 16542.47 | 89.97495 | 0.9637933 | 0.8678628
0.0001656 | 353760 | 49.4 | 37839444.6 | 10314.13 | 2.811386 | 10314.13 | 10314.13 | 89.98438 | 0.9708443 | 0.8215462
0.0001032 | 272260 | 50.79 | 37839444.6 | 6427.647 | 1.091841 | 6427.647 | 6427.647 | 89.99027 | 0.9763915 | 0.7718107
6.44e-05 | 208450 | 52.23 | 37839444.6 | 4011.051 | 0.4251788 | 4011.051 | 4011.051 | 89.99393 | 0.9807577 | 0.7230313
4e-05 | 159630 | 53.64 | 37839444.6 | 2491.336 | 0.1640287 | 2491.336 | 2491.336 | 89.99623 | 0.9843931 | 0.677782

## 200C
f | G* | angle | c_G` | c_G`` | c_G* | c_angle | e_G* | e_angle | E1 | 100000000 | p1 | 0.0001 | -4 | 10000 | 8 | 0.2222222
30000 | 232970000 | 13.77 | 245014623.3 | 31840360.8 | 247074835.3 | 7.404258 | 0.06054357 | 0.4622906 | E2 | 51272428.0 | p2 | 0.001 | -3 | 51272.43 | 7.709884
18720 | 215380000 | 14.08 | 232724389.7 | 44504050.8 | 236941452.9 | 10.82601 | 0.1001089 | 0.2311073 | E3 | 37204525.6 | p3 | 0.01 | -2 | 372045.3 | 7.570596
11640 | 199450000 | 14.37 | 212228809.8 | 54144728.6 | 219026754.9 | 14.31224 | 0.0981537 | 0.004019539 | E4 | 25643267.2 | p4 | 0.1 | -1 | 2564326.7 | 7.408973
7260 | 184520000 | 14.68 | 188625555.2 | 55022885.7 | 196486941.1 | 16.26219 | 0.06485444 | 0.1077787 | E5 | 17321580.6 | p5 | 1 | 0 | 17321580.6 | 7.238588
4518 | 170730000 | 14.87 | 169611095.1 | 49223470.8 | 176609381.6 | 16.18345 | 0.03443672 | 0.08832918 | E6 | 10708979.1 | p6 | 10 | 1 | 107089790.7 | 7.029748
2814 | 158010000 | 15.12 | 156613324.2 | 43670852.5 | 162588058.3 | 15.58087 | 0.02897322 | 0.03048055 | E7 | 6046951.4 | p7 | 100 | 2 | 604695142.7 | 6.781536
1752 | 145950000 | 15.4 | 145329199.1 | 41345553.9 | 151096098.3 | 15.88083 | 0.03525932 | 0.0312229 | E8 | 3740791.8 | p8 | 1000 | 3 | 3740791800.8 | 6.572964
1092 | 134850000 | 15.54 | 132553034.4 | 39958947.8 | 138445023.1 | 16.77576 | 0.02665942 | 0.0795215 | E9 | 1558262.5 | p9 | 10000 | 4 | 15582625497.5 | 6.192641
678 | 124140000 | 15.95 | 119606089.0 | 36340124.3 | 125004884.6 | 16.90045 | 0.006967009 | 0.05958907 | E10 | 1575159.5 | p10 | 100000 | 5 | 157515953639.9 | 6.197325
424.2 | 114120000 | 16.18 | 109825323.4 | 31623692.7 | 114287617.8 | 16.06351 | 0.001468786 | 0.007199639
264.6 | 104780000 | 16.4 | 102537718.4 | 28664014.0 | 106468818.9 | 15.61813 | 0.01611776 | 0.0476753 | fmin | 6.739856
164.4 | 96597000 | 16.58 | 95032807.2 | 28035904.0 | 99082018.3 | 16.43674 | 0.02572563 | 0.008640583
102.6 | 88336000 | 16.92 | 85976300.0 | 27483479.8 | 90262206.0 | 17.72718 | 0.02180545 | 0.04770554
64.2 | 81102000 | 17.44 | 77056692.1 | 25021214.7 | 81017251.1 | 17.98922 | 0.001044967 | 0.03149218
39.84 | 74670000 | 17.77 | 70243308.8 | 21747843.0 | 73532925.3 | 17.20291 | 0.015228 | 0.03191289
24.84 | 67749000 | 18.28 | 65184886.2 | 19851260.8 | 68140604.2 | 16.93747 | 0.005780222 | 0.07344236
15.48 | 62125000 | 18.58 | 59855406.2 | 19448372.4 | 62935751.7 | 18.00015 | 0.01305033 | 0.03120835
9.66 | 56851000 | 18.99 | 53494050.9 | 18858166.0 | 56720753.8 | 19.419 | 0.002291011 | 0.02259061
6 | 52116000 | 19.58 | 47403844.6 | 16903162.4 | 50327342.3 | 19.62511 | 0.0343207 | 0.002303881
1250 | 144720000 | 16.35 | 136363407.9 | 40495965.7 | 142249436.7 | 16.53989 | 0.01707133 | 0.01161395
780 | 132040000 | 16.59 | 123192889.7 | 37662648.3 | 128821439.0 | 16.99949 | 0.02437565 | 0.02468297
485 | 120470000 | 16.77 | 112269915.2 | 32895054.3 | 116989822.0 | 16.33057 | 0.02888834 | 0.02620334
302.5 | 110330000 | 16.94 | 104495927.8 | 29227038.4 | 108506307.2 | 15.62607 | 0.01652944 | 0.077564
188.25 | 100850000 | 17.1 | 97329137.9 | 28073769.6 | 101297076.1 | 16.08976 | 0.00443308 | 0.05907835
117.25 | 92248000 | 17.21 | 88655453.9 | 27800346.8 | 92912048.7 | 17.41025 | 0.007198516 | 0.01163544
73 | 84364000 | 17.34 | 79330340.0 | 25871466.3 | 83442409.0 | 18.06235 | 0.01092398 | 0.04165803
45.5 | 77001000 | 17.57 | 71894192.8 | 22589336.0 | 75359492.2 | 17.44285 | 0.02131801 | 0.007236783
28.25 | 70228000 | 17.81 | 66509174.5 | 20182348.7 | 69503938.7 | 16.88053 | 0.01031015 | 0.05218805
17.675 | 64046000 | 18.02 | 61464811.2 | 19490767.5 | 64481106.0 | 17.59406 | 0.006793649 | 0.02363735
11.025 | 58279000 | 18.27 | 55331459.1 | 19150094.8 | 58551656.6 | 19.09062 | 0.004678471 | 0.04491642
6.85 | 53008000 | 18.58 | 48953856.6 | 17553656.5 | 52005874.0 | 19.72659 | 0.01890518 | 0.06171113
4.275 | 48107000 | 19.05 | 44078361.1 | 15225181.7 | 46633765.4 | 19.05551 | 0.03062412 | 0.0002893118
2.675 | 43677000 | 19.29 | 40552193.6 | 13665145.9 | 42792716.9 | 18.62262 | 0.02024597 | 0.03459723
1.66 | 39546000 | 19.87 | 36998651.0 | 13199587.6 | 39282684.4 | 19.6343 | 0.006658465 | 0.01186227
1.035 | 35614000 | 20.16 | 32764974.6 | 12817372.5 | 35182788.4 | 21.365 | 0.01210793 | 0.05977203
0.645 | 32101000 | 20.68 | 28574164.3 | 11537734.7 | 30815615.9 | 21.98797 | 0.04004187 | 0.06324817
0.4025 | 28859000 | 21.24 | 25460851.1 | 9870589.6 | 27307205.6 | 21.19017 | 0.05377159 | 0.002345917
0.25 | 26023000 | 21.88 | 23178493.4 | 8774568.4 | 24783777.1 | 20.73492 | 0.04762029 | 0.05233472
50 | 80083000 | 18.86 | 73173010.2 | 23239422.2 | 76774736.5 | 17.61962 | 0.04131043 | 0.06576796
31.2 | 72259000 | 19.08 | 67539420.7 | 20532561.6 | 70591496.9 | 16.90972 | 0.02307675 | 0.1137463
19.4 | 65259000 | 19.18 | 62534742.2 | 19536562.6 | 65515427.6 | 17.3494 | 0.003929384 | 0.09544335
12.1 | 58938000 | 19.3 | 56614506.2 | 19285901.8 | 59809266.2 | 18.81156 | 0.01478276 | 0.02530755
7.53 | 53311000 | 19.39 | 50141157.3 | 17980727.2 | 53267646.9 | 19.72794 | 0.0008132107 | 0.01742874
4.69 | 48163000 | 19.52 | 44899920.4 | 15661340.0 | 47552922.3 | 19.22905 | 0.01266694 | 0.01490504
2.92 | 43462000 | 19.71 | 41167646.7 | 13861628.6 | 43438691.0 | 18.60898 | 0.0005363065 | 0.05586089
1.82 | 39204000 | 19.86 | 37737283.7 | 13238239.3 | 39991918.6 | 19.33087 | 0.02009791 | 0.02664297
1.13 | 35403000 | 20.13 | 33588632.4 | 12944561.0 | 35996637.2 | 21.07592 | 0.01676799 | 0.04699072
0.707 | 31805000 | 20.37 | 29321008.6 | 11851409.1 | 31625582.1 | 22.00832 | 0.005641186 | 0.08042805
0.441 | 28578000 | 20.75 | 25974046.5 | 10170359.7 | 27894216.3 | 21.38325 | 0.02392692 | 0.03051814
0.274 | 25668000 | 21.04 | 23592438.4 | 8919167.2 | 25222107.2 | 20.7092 | 0.01737154 | 0.01572261
0.171 | 22981000 | 21.48 | 21380095.6 | 8432242.5 | 22982845.8 | 21.52412 | 8.031992e-05 | 0.002054015
0.107 | 20560000 | 21.92 | 18783742.1 | 8092206.8 | 20452696.2 | 23.30682 | 0.005219059 | 0.06326719
0.0664 | 18351000 | 22.52 | 16140198.4 | 7228495.6 | 17684941.4 | 24.12554 | 0.03629549 | 0.07129395
0.0414 | 16315000 | 22.95 | 14182615.6 | 6099346.6 | 15438543.2 | 23.27051 | 0.05372092 | 0.01396545
0.0258 | 14441000 | 23.66 | 12805780.1 | 5303505.9 | 13860562.0 | 22.49686 | 0.04019376 | 0.04916056
0.0161 | 12775000 | 24.25 | 11498455.8 | 4960040.0 | 12522638.8 | 23.33371 | 0.0197543 | 0.03778504
0.01 | 11364000 | 24.92 | 9968282.2 | 4674477.2 | 11009876.8 | 25.12353 | 0.03116185 | 0.008167271
2.5 | 42406000 | 21.14 | 40077329.6 | 13542808.4 | 42303664.2 | 18.67098 | 0.002413239 | 0.1167937
1.56 | 37998000 | 21.4 | 36481329.1 | 13175853.6 | 38787762.1 | 19.85805 | 0.02078431 | 0.07205378
0.97 | 33982000 | 21.55 | 32156527.3 | 12700044.2 | 34573593.6 | 21.55127 | 0.01740903 | 5.893674e-05
0.605 | 30345000 | 21.62 | 28079887.3 | 11308873.4 | 30271615.2 | 21.93658 | 0.002418349 | 0.01464303
0.3765 | 27108000 | 21.74 | 25107530.4 | 9666949.1 | 26904237.4 | 21.0578 | 0.007516697 | 0.03138002
0.2345 | 24200000 | 21.96 | 22888487.3 | 8690935.5 | 24482957.5 | 20.79216 | 0.01169246 | 0.05318048
0.146 | 21556000 | 22.1 | 20549147.5 | 8345472.0 | 22179142.6 | 22.10318 | 0.02890808 | 0.0001438835
0.091 | 19252000 | 22.38 | 17843973.4 | 7866408.6 | 19500968.5 | 23.79 | 0.01293208 | 0.0630025
0.0565 | 17099000 | 22.6 | 15383616.2 | 6838351.0 | 16835043.6 | 23.96618 | 0.01543695 | 0.06045064
0.03535 | 15183000 | 22.99 | 13681624.7 | 5777070.3 | 14851309.5 | 22.89192 | 0.02184617 | 0.004266309
0.02205 | 13472000 | 23.32 | 12386984.3 | 5151341.1 | 13415427.5 | 22.58083 | 0.004199266 | 0.03169699
0.0137 | 11928000 | 23.7 | 10999951.2 | 4882157.2 | 12034715.8 | 23.9333 | 0.008946662 | 0.009843746
0.00855 | 10535000 | 24.23 | 9456193.1 | 4521124.4 | 10481419.5 | 25.55305 | 0.005085952 | 0.0546037
0.00535 | 9278800 | 24.72 | 8124084.0 | 3902874.7 | 9012944.7 | 25.66 | 0.02865191 | 0.03802592
0.00332 | 8173900 | 25.29 | 7173966.6 | 3315540.2 | 7903075.5 | 24.80462 | 0.03313283 | 0.01919249
0.00207 | 7156200 | 25.94 | 6415844.2 | 3011842.4 | 7087612.5 | 25.14715 | 0.009584341 | 0.03056458
0.00129 | 6260600 | 26.6 | 5561454.0 | 2875258.2 | 6260741.2 | 27.33885 | 2.254809e-05 | 0.02777645
0.000805 | 5445300 | 27.34 | 4620065.2 | 2623639.7 | 5313048.8 | 29.59135 | 0.02428722 | 0.08234633
0.0005 | 4751300 | 28.17 | 3836369.3 | 2192769.9 | 4418819.9 | 29.75117 | 0.06997666
0.2 | 22373000 | 23.13 | 22149793.7 | 8535143.3 | 23737355.2 | 21.07354 | 0.06098222
0.1248 | 20044000 | 23.79 | 19673747.7 | 8241146.5 | 21330092.4 | 22.72835 | 0.06416346 | 0.04462598
0.0776 | 17686000 | 23.76 | 16951969.9 | 7572441.3 | 18566398.4 | 24.07031 | 0.0497794 | 0.01305998
0.0484 | 15615000 | 24.05 | 14745601.8 | 6459918.5 | 16098550.2 | 23.6578 | 0.03096703 | 0.01630755
0.03012 | 13778000 | 24.16 | 13223327.5 | 5506851.2 | 14324168.4 | 22.60927 | 0.03964062 | 0.0641857
0.01876 | 12161000 | 24.38 | 11942777.3 | 5039860.2 | 12962643.3 | 22.87978 | 0.06591919 | 0.06153495
0.01168 | 10695000 | 24.56 | 10482665.6 | 4791288.7 | 11525741.8 | 24.56361 | 0.07767572 | 0.0001471181
0.00728 | 9415500 | 24.99 | 8956683.7 | 4328586.7 | 9947806.0 | 25.79355 | 0.05653508 | 0.03215496
0.00452 | 8288700 | 25.16 | 7746916.2 | 3671378.4 | 8572848.4 | 25.35697 | 0.03428142 | 0.007828547
0.00283 | 7238600 | 25.52 | 6914112.4 | 3180387.9 | 7610507.1 | 24.70172 | 0.05137831 | 0.03206426
0.00176 | 6339600 | 26 | 6141279.3 | 2960414.8 | 6817577.8 | 25.73648 | 0.07539557 | 0.01013555
0.0011 | 5535400 | 26.47 | 5242255.4 | 2814098.1 | 5949822.7 | 28.22737 | 0.0748677 | 0.06639116
0.000684 | 4811100 | 27.12 | 4321463.0 | 2488057.9 | 4986529.3 | 29.93094 | 0.03646346 | 0.1036483
0.000428 | 4190900 | 27.58 | 3642317.1 | 2048061.3 | 4178639.6 | 29.34888 | 0.002925492 | 0.06413651
0.0002656 | 3629800 | 28.61 | 3188562.2 | 1695492.4 | 3611318.8 | 28.00145 | 0.005091519 | 0.02127039
0.0001656 | 3122200 | 29.02 | 2812846.0 | 1508460.1 | 3191794.9 | 28.20356 | 0.02229035 | 0.02813355
0.0001032 | 2686500 | 29.99 | 2404248.0 | 1387484.9 | 2775882.3 | 29.98913 | 0.03327092 | 2.916421e-05
6.44e-05 | 2303800 | 30.6 | 2010591.0 | 1235223.8 | 2359714.8 | 31.56484 | 0.02427067 | 0.03153077
4e-05 | 1978500 | 31.34 | 1703510.1 | 1086634.1 | 2020574.2 | 32.53297 | 0.02126572 | 0.03806534

## 5atm
f | G* | angle | E1 | E2 | c_G` | c_G`` | c_G* | c_angle | e_G* | e_angle | E | 23400114.1 | 7.369218 | 23.40011 | Mpa
30000 | 215740000 | 17.6 | 23400114.1 | 462848698247.5 | 23400114.0 | 1183.033 | 23400114.1 | 0.002896687 | 0.8915356 | 0.9998354 | yita | 15428289.9 | 7.188318 | 15.42829 | Mpa s
18720 | 194970000 | 18.41 | 23400114.1 | 288817587706.4 | 23400114.0 | 1895.886 | 23400114.0 | 0.004642126 | 0.879981 | 0.9997478
11640 | 175900000 | 19.3 | 23400114.1 | 179585294920.0 | 23400113.7 | 3049.054 | 23400113.9 | 0.007465688 | 0.8669692 | 0.9996132
7260 | 158390000 | 20.19 | 23400114.1 | 112009384975.9 | 23400113.1 | 4888.566 | 23400113.6 | 0.01196978 | 0.8522627 | 0.9994071
4518 | 141760000 | 21.07 | 23400114.1 | 69705013956.1 | 23400111.5 | 7855.465 | 23400112.8 | 0.01923431 | 0.8349315 | 0.9990871
2814 | 126730000 | 21.96 | 23400114.1 | 43415207895.6 | 23400107.3 | 12612.29 | 23400110.7 | 0.03088152 | 0.8153546 | 0.9985937
1752 | 112590000 | 22.83 | 23400114.1 | 27030363977.7 | 23400096.6 | 20257.4 | 23400105.3 | 0.04960079 | 0.7921653 | 0.9978274
1092 | 99559000 | 23.65 | 23400114.1 | 16847692616.2 | 23400069.0 | 32500.85 | 23400091.5 | 0.07957926 | 0.7649626 | 0.9966351
678 | 87710000 | 24.65 | 23400114.1 | 10460380580.4 | 23399997.0 | 52346.34 | 23400055.6 | 0.1281718 | 0.7332111 | 0.9948003
424.2 | 76958000 | 25.72 | 23400114.1 | 6544680593.2 | 23399815.0 | 83664.64 | 23399964.5 | 0.2048568 | 0.6959385 | 0.9920351
264.6 | 67167000 | 26.7 | 23400114.1 | 4082325518.5 | 23399345.3 | 134126.3 | 23399729.7 | 0.328419 | 0.6516187 | 0.9876997 | fmin | 112.5346
164.4 | 58274000 | 27.71 | 23400114.1 | 2536410866.4 | 23398122.6 | 215863.6 | 23399118.3 | 0.5285775 | 0.5984638 | 0.9809247
102.6 | 50288000 | 28.78 | 23400114.1 | 1582942548.0 | 23395001.7 | 345840.5 | 23397557.7 | 0.8469228 | 0.5347288 | 0.9705725
64.2 | 43304000 | 29.9 | 23400114.1 | 990496214.2 | 23387061.2 | 552510.8 | 23393586.8 | 1.35334 | 0.4597823 | 0.9547378
39.84 | 37123000 | 31.01 | 23400114.1 | 614663071.3 | 23366249.1 | 889549 | 23383175.5 | 2.180187 | 0.3701162 | 0.9296941
24.84 | 31677000 | 32.38 | 23400114.1 | 383238722.1 | 23313198.2 | 1423477.0 | 23356615.7 | 3.494076 | 0.2626633 | 0.8920915
15.48 | 27137000 | 33.69 | 23400114.1 | 238829928.3 | 23177615.5 | 2270899.9 | 23288599.1 | 5.595874 | 0.1418138 | 0.833901
9.66 | 23117000 | 34.92 | 23400114.1 | 149037280.8 | 22837140.7 | 3585624.3 | 23116913.7 | 8.923075 | 3.73292e-06 | 0.7444709
6 | 19630000 | 36.23 | 23400114.1 | 92569739.6 | 21994664.7 | 5559891.0 | 22686508.4 | 14.18625 | 0.155706 | 0.6084391
1250 | 109510000 | 24.02 | 23400114.1 | 19285362427.0 | 23400079.7 | 28392.75 | 23400096.9 | 0.06952045 | 0.78632 | 0.9971057
780 | 95400000 | 25.12 | 23400114.1 | 12034066154.4 | 23400025.6 | 45501.1 | 23400069.9 | 0.1114109 | 0.7547162 | 0.9955649
485 | 83080000 | 26.09 | 23400114.1 | 7482720621.7 | 23399885.3 | 73176.59 | 23399999.7 | 0.1791759 | 0.7183438 | 0.9931324
302.5 | 72214000 | 27.03 | 23400114.1 | 4667057707.3 | 23399525.9 | 117322.6 | 23399820.0 | 0.2872723 | 0.6759656 | 0.9893721
188.25 | 62504000 | 27.94 | 23400114.1 | 2904375581.5 | 23398595.2 | 188518.9 | 23399354.7 | 0.4616134 | 0.6256343 | 0.9834784
117.25 | 53890000 | 28.87 | 23400114.1 | 1808966995.7 | 23396199.2 | 302644.4 | 23398156.6 | 0.7411152 | 0.5658164 | 0.9743292
73 | 46208000 | 29.83 | 23400114.1 | 1126265165.7 | 23390017.3 | 485968.2 | 23395065.1 | 1.190248 | 0.493701 | 0.960099
45.5 | 39533000 | 30.87 | 23400114.1 | 701987192.3 | 23374141.6 | 779156.1 | 23387124.3 | 1.909197 | 0.4084151 | 0.9381537
28.25 | 33578000 | 31.9 | 23400114.1 | 435849190.8 | 23332858.0 | 1252707.5 | 23366461.9 | 3.073177 | 0.3041139 | 0.9036622
17.675 | 28386000 | 32.99 | 23400114.1 | 272695024.7 | 23229068.0 | 1993299.4 | 23314434.2 | 4.904569 | 0.1786643 | 0.8513317
11.025 | 23873000 | 34.14 | 23400114.1 | 170096896.6 | 22965485.0 | 3159346.1 | 23181781.0 | 7.832974 | 0.02895401 | 0.7705631
6.85 | 19971000 | 35.33 | 23400114.1 | 105683786.1 | 22306532.3 | 4939030.1 | 22846781.0 | 12.4848 | 0.1439978 | 0.6466233
4.275 | 16627000 | 36.59 | 23400114.1 | 65955939.5 | 20783996.9 | 7373830.2 | 22053296.8 | 19.53387 | 0.3263545 | 0.4661418
2.675 | 13751000 | 37.91 | 23400114.1 | 41270675.6 | 17707516.9 | 10040008.0 | 20355783.3 | 29.55286 | 0.4803129 | 0.2204469
1.66 | 11293000 | 39.29 | 23400114.1 | 25610961.3 | 12753472.4 | 11652538.4 | 17275205.1 | 42.41719 | 0.5297268 | 0.07959246
1.035 | 9200800 | 40.81 | 23400114.1 | 15968280.1 | 7434665.8 | 10894850.7 | 13189845.6 | 55.6903 | 0.4335542 | 0.3646239
0.645 | 7409600 | 42.39 | 23400114.1 | 9951247.0 | 3583787.2 | 8427188.1 | 9157566.8 | 66.96165 | 0.2359057 | 0.5796569
0.4025 | 5942000 | 44 | 23400114.1 | 6209886.7 | 1539546.6 | 5801324.2 | 6002130.1 | 75.13751 | 0.01011951 | 0.7076707
0.25 | 4767300 | 45.6 | 23400114.1 | 3857072.5 | 618950 | 3755050.1 | 3805719.4 | 80.64002 | 0.2017034 | 0.7684215
50 | 42746000 | 31.65 | 23400114.1 | 771414497.1 | 23378602.2 | 709167.3 | 23389355.7 | 1.737479 | 0.4528294 | 0.9451033
31.2 | 35606000 | 33.22 | 23400114.1 | 481362646.2 | 23344946.5 | 1134850.0 | 23372514.0 | 2.783085 | 0.3435793 | 0.9162226
19.4 | 29648000 | 34.46 | 23400114.1 | 299308824.9 | 23257957.0 | 1818318.8 | 23328927.3 | 4.47032 | 0.2131366 | 0.8702751
12.1 | 24632000 | 35.57 | 23400114.1 | 186682308.3 | 23038140.4 | 2887767.6 | 23218421.9 | 7.144605 | 0.05738788 | 0.7991396
7.53 | 20373000 | 36.69 | 23400114.1 | 116175023.3 | 22487773.8 | 4529514.7 | 22939408.7 | 11.38821 | 0.1259711 | 0.68961
4.69 | 16772000 | 37.82 | 23400114.1 | 72358679.8 | 21184598.0 | 6850899.0 | 22264815.5 | 17.92072 | 0.3274991 | 0.5261576
2.92 | 13728000 | 39 | 23400114.1 | 45050606.6 | 18428254.4 | 9571974.5 | 20765915.7 | 27.44819 | 0.5126687 | 0.2962001
1.82 | 11176000 | 40.22 | 23400114.1 | 28079487.7 | 13809641.7 | 11508300.8 | 17976295.3 | 39.80622 | 0.6084731 | 0.01028785
1.13 | 9036800 | 41.46 | 23400114.1 | 17433967.6 | 8352595.0 | 11210969.3 | 13980403.3 | 53.3125 | 0.5470524 | 0.2858779
0.707 | 7264800 | 42.83 | 23400114.1 | 10907801.0 | 4176982.1 | 8960729.8 | 9886448.1 | 65.00775 | 0.36087 | 0.5178087
0.441 | 5810900 | 44.22 | 23400114.1 | 6803875.9 | 1824097.6 | 6273496.7 | 6533306.4 | 73.78755 | 0.1243192 | 0.6686465
0.274 | 4613600 | 45.67 | 23400114.1 | 4227351.4 | 739556.5 | 4093746.7 | 4160012.8 | 79.75967 | 0.09831525 | 0.7464346
0.171 | 3634800 | 47.17 | 23400114.1 | 2638237.6 | 293713.7 | 2605122.9 | 2621628.0 | 83.56737 | 0.2787422 | 0.7716212
0.107 | 2836300 | 48.72 | 23400114.1 | 1650827.0 | 115885.5 | 1642651.6 | 1646734.2 | 85.96459 | 0.4194076 | 0.7644621
0.0664 | 2194400 | 50.32 | 23400114.1 | 1024438.5 | 44763.31 | 1022478.7 | 1023458.1 | 87.49324 | 0.5336046 | 0.7387368
0.0414 | 1676800 | 51.99 | 23400114.1 | 638731.2 | 17421.87 | 638255.7 | 638493.4 | 88.43644 | 0.6192191 | 0.7010279
0.0258 | 1266000 | 53.71 | 23400114.1 | 398049.9 | 6769.107 | 397934.7 | 397992.3 | 89.02546 | 0.6856301 | 0.6575211
0.0161 | 951340 | 55.44 | 23400114.1 | 248395.5 | 2636.455 | 248367.5 | 248381.5 | 89.39182 | 0.7389141 | 0.6124066
0.01 | 714360 | 57.13 | 23400114.1 | 154282.9 | 1017.182 | 154276.2 | 154279.5 | 89.62224 | 0.7840311 | 0.5687422
2.5 | 12657000 | 44.21 | 23400114.1 | 38570724.9 | 17104578.1 | 10377017.3 | 20006226.0 | 31.24438 | 0.5806452 | 0.2932735
1.56 | 10622000 | 44.19 | 23400114.1 | 24068132.3 | 12029300.5 | 11695423.6 | 16777574.4 | 44.19373 | 0.5795118 | 8.446816e-05
0.97 | 8600300 | 44.88 | 23400114.1 | 14965441.2 | 6792729.8 | 10621180.4 | 12607563.3 | 57.39923 | 0.4659446 | 0.2789489
0.605 | 6843400 | 45.81 | 23400114.1 | 9334115.4 | 3212195.2 | 8052796.8 | 8669817.5 | 68.25334 | 0.2668874 | 0.4899224
0.3765 | 5382200 | 46.94 | 23400114.1 | 5808751.2 | 1358244.7 | 5471585.9 | 5637648.5 | 76.05892 | 0.04746173 | 0.6203434
0.2345 | 4194600 | 48.18 | 23400114.1 | 3617934.0 | 546315.7 | 3533467.1 | 3575451.1 | 81.21099 | 0.1476062 | 0.6855747
0.146 | 3242200 | 49.5 | 23400114.1 | 2252530.3 | 214841.2 | 2231849.4 | 2242166.0 | 84.50156 | 0.308443 | 0.7071023
0.091 | 2489100 | 50.88 | 23400114.1 | 1403974.4 | 83934.37 | 1398938.4 | 1401454.1 | 86.56645 | 0.4369635 | 0.7013846
0.0565 | 1899900 | 52.3 | 23400114.1 | 871698.4 | 32427.41 | 870490.4 | 871094.2 | 87.86661 | 0.5415052 | 0.6800499
0.03535 | 1439200 | 53.75 | 23400114.1 | 545390 | 12704.59 | 545093.9 | 545242 | 88.66484 | 0.6211493 | 0.6495784
0.02205 | 1080600 | 55.23 | 23400114.1 | 340193.8 | 4944.735 | 340121.9 | 340157.8 | 89.16709 | 0.6852139 | 0.6144683
0.0137 | 807040 | 56.73 | 23400114.1 | 211367.6 | 1909.076 | 211350.3 | 211358.9 | 89.48248 | 0.738106 | 0.5773396
0.00855 | 598570 | 58.24 | 23400114.1 | 131911.9 | 743.5943 | 131907.7 | 131909.8 | 89.67701 | 0.7796251 | 0.5397839
0.00535 | 439590 | 59.79 | 23400114.1 | 82541.35 | 291.152 | 82540.32 | 82540.84 | 89.7979 | 0.8122322 | 0.5018882
0.00332 | 319520 | 61.38 | 23400114.1 | 51221.92 | 112.1222 | 51221.68 | 51221.8 | 89.87458 | 0.8396914 | 0.4642324
0.00207 | 229330 | 63 | 23400114.1 | 31936.56 | 43.58705 | 31936.5 | 31936.53 | 89.9218 | 0.8607398 | 0.4273302
0.00129 | 163310 | 64.65 | 23400114.1 | 19902.49 | 16.92765 | 19902.48 | 19902.49 | 89.95127 | 0.8781306 | 0.3913576
0.000805 | 116250 | 66.28 | 23400114.1 | 12419.77 | 6.591879 | 12419.77 | 12419.77 | 89.96959 | 0.8931633 | 0.3574169
0.0005 | 81740 | 67.95 | 23400114.1 | 7714.145 | 2.543066 | 7714.144 | 7714.145 | 89.98111 | 0.9056258
0.2 | 3026700 | 66.41 | 23400114.1 | 3085658.0 | 399936.3 | 3032920.4 | 3059175.5 | 82.48803 | 0.01072968
0.1248 | 2700400 | 58.75 | 23400114.1 | 1925450.6 | 157367.9 | 1912501.8 | 1918965.2 | 85.29608 | 0.2893774 | 0.4518482
0.0776 | 2182800 | 56.54 | 23400114.1 | 1197235.3 | 61095 | 1194109.5 | 1195671.4 | 87.07109 | 0.4522305 | 0.539991
0.0484 | 1681600 | 56.18 | 23400114.1 | 746729.2 | 23804.9 | 745969.6 | 746349.3 | 88.17223 | 0.5561672 | 0.5694595
0.03012 | 1265100 | 56.82 | 23400114.1 | 464700.1 | 9224.786 | 464516.9 | 464608.5 | 88.86232 | 0.6327496 | 0.5639268
0.01876 | 938140 | 57.86 | 23400114.1 | 289434.7 | 3579.454 | 289390.4 | 289412.6 | 89.29135 | 0.6915038 | 0.543231
0.01168 | 689840 | 59.14 | 23400114.1 | 180202.4 | 1387.642 | 180191.7 | 180197.1 | 89.55878 | 0.7387842 | 0.514352
0.00728 | 504060 | 60.49 | 23400114.1 | 112318 | 539.1013 | 112315.4 | 112316.7 | 89.72499 | 0.777176 | 0.4833028
0.00452 | 365390 | 61.85 | 23400114.1 | 69735.87 | 207.8216 | 69735.25 | 69735.56 | 89.82925 | 0.8091476 | 0.4523727
0.00283 | 263650 | 63.24 | 23400114.1 | 43662.06 | 81.46836 | 43661.91 | 43661.98 | 89.89309 | 0.8343941 | 0.4214594
0.00176 | 188630 | 64.64 | 23400114.1 | 27153.79 | 31.50956 | 27153.75 | 27153.77 | 89.93351 | 0.8560474 | 0.3912982
0.0011 | 134050 | 66.05 | 23400114.1 | 16971.12 | 12.30843 | 16971.11 | 16971.11 | 89.95845 | 0.8733971 | 0.361975
0.000684 | 94560 | 67.51 | 23400114.1 | 10552.95 | 4.759154 | 10552.95 | 10552.95 | 89.97416 | 0.8883994 | 0.3327531
0.000428 | 66115 | 68.98 | 23400114.1 | 6603.308 | 1.863396 | 6603.308 | 6603.308 | 89.98383 | 0.9001239 | 0.3044916
0.0002656 | 45732 | 70.51 | 23400114.1 | 4097.754 | 0.7175856 | 4097.754 | 4097.754 | 89.98997 | 0.9103964 | 0.2762724
0.0001656 | 31277 | 72.09 | 23400114.1 | 2554.925 | 0.2789576 | 2554.925 | 2554.925 | 89.99374 | 0.918313 | 0.2483527
0.0001032 | 21258 | 73.7 | 23400114.1 | 1592.2 | 0.108337 | 1592.2 | 1592.2 | 89.9961 | 0.9251012 | 0.221114
6.44e-05 | 14429 | 75.29 | 23400114.1 | 993.5819 | 0.04218804 | 993.5819 | 993.5819 | 89.99757 | 0.9311399 | 0.1953456
4e-05 | 9680.3 | 76.9 | 23400114.1 | 617.1316 | 0.01627562 | 617.1316 | 617.1316 | 89.99849 | 0.9362487 | 0.1703315

## 10atm
f | G* | angle | E1 | E2 | c_G` | c_G`` | c_G* | c_angle | e_G* | e_angle | E | 14384011.8 | 7.15788 | 14.38401 | Mpa
30000 | 216770000 | 16.96 | 14384011.8 | 1242413034921.5 | 14384011.8 | 166.5306 | 14384011.8 | 0.0006633407 | 0.9336439 | 0.9999609 | yita | 41413767.8 | 7.617145 | 41.41377 | Mpa s
18720 | 196370000 | 17.75 | 14384011.8 | 775265733791.0 | 14384011.8 | 266.876 | 14384011.8 | 0.001063046 | 0.9267505 | 0.9999401
11640 | 178170000 | 18.55 | 14384011.8 | 482056257549.6 | 14384011.8 | 429.2026 | 14384011.8 | 0.001709641 | 0.919268 | 0.9999078
7260 | 160950000 | 19.26 | 14384011.8 | 300663954451.0 | 14384011.8 | 688.143 | 14384011.8 | 0.002741077 | 0.9106306 | 0.9998577
4518 | 145000000 | 20.11 | 14384011.8 | 187107403059.2 | 14384011.8 | 1105.781 | 14384011.8 | 0.004404653 | 0.9007999 | 0.999781
2814 | 130100000 | 20.87 | 14384011.8 | 116538342675.6 | 14384011.6 | 1775.38 | 14384011.7 | 0.007071863 | 0.8894388 | 0.9996611
1752 | 116330000 | 21.54 | 14384011.8 | 72556921239.4 | 14384011.3 | 2851.551 | 14384011.6 | 0.01135857 | 0.8763517 | 0.9994727
1092 | 103970000 | 22.48 | 14384011.8 | 45223834471.1 | 14384010.4 | 4575.016 | 14384011.1 | 0.01822365 | 0.8616523 | 0.9991893
678 | 92144000 | 23.25 | 14384011.8 | 28078534589.2 | 14384008.1 | 7368.609 | 14384010.0 | 0.02935136 | 0.8438964 | 0.9987376
424.2 | 81158000 | 24.05 | 14384011.8 | 17567720313.8 | 14384002.2 | 11777.26 | 14384007.0 | 0.04691235 | 0.8227654 | 0.9980494
264.6 | 71607000 | 24.84 | 14384011.8 | 10958082968.0 | 14383987.1 | 18880.99 | 14383999.4 | 0.07520866 | 0.7991258 | 0.9969723 | fmin | 119.0745
164.4 | 62602000 | 25.75 | 14384011.8 | 6808423431.4 | 14383947.6 | 30388.66 | 14383979.7 | 0.1210474 | 0.7702313 | 0.9952991
102.6 | 54863000 | 26.81 | 14384011.8 | 4249052579.4 | 14383847.0 | 48692.6 | 14383929.4 | 0.1939585 | 0.7378209 | 0.9927654
64.2 | 47757000 | 27.75 | 14384011.8 | 2658763894.7 | 14383590.9 | 77815.76 | 14383801.3 | 0.3099693 | 0.6988127 | 0.9888299
39.84 | 41293000 | 28.76 | 14384011.8 | 1649924510.4 | 14382918.7 | 125390 | 14383465.3 | 0.4994909 | 0.651673 | 0.9826324
24.84 | 35753000 | 29.72 | 14384011.8 | 1028717992.9 | 14381200.2 | 201084.6 | 14382605.9 | 0.8010839 | 0.5977231 | 0.9730456
15.48 | 31055000 | 30.95 | 14384011.8 | 641085126.0 | 14376774.3 | 322571.3 | 14380392.6 | 1.285328 | 0.5369379 | 0.9584708
9.66 | 26864000 | 32 | 14384011.8 | 400056997.2 | 14365440.8 | 516508.1 | 14374723.3 | 2.059177 | 0.4649076 | 0.9356507
6 | 23122000 | 33.19 | 14384011.8 | 248482607.0 | 14335972.7 | 829872.2 | 14359972.2 | 3.313006 | 0.3789477 | 0.9001806
1250 | 114480000 | 22.67 | 14384011.8 | 51767209788.4 | 14384010.7 | 3996.734 | 14384011.3 | 0.01592018 | 0.8743535 | 0.9992977
780 | 100430000 | 23.61 | 14384011.8 | 32302738908.0 | 14384009.0 | 6405.022 | 14384010.4 | 0.0255131 | 0.8567758 | 0.9989194
485 | 88209000 | 24.44 | 14384011.8 | 20085677397.9 | 14384004.5 | 10300.86 | 14384008.2 | 0.04103138 | 0.8369326 | 0.9983211
302.5 | 77330000 | 25.23 | 14384011.8 | 12527664768.8 | 14383992.9 | 16515.41 | 14384002.4 | 0.06578583 | 0.813992 | 0.9973926
188.25 | 67655000 | 25.97 | 14384011.8 | 7796141794.1 | 14383962.9 | 26538.65 | 14383987.4 | 0.1057116 | 0.7873921 | 0.9959295
117.25 | 58898000 | 26.77 | 14384011.8 | 4855764278.2 | 14383885.6 | 42608.74 | 14383948.7 | 0.1697242 | 0.7557821 | 0.9936599
73 | 51146000 | 27.53 | 14384011.8 | 3023205051.6 | 14383686.2 | 68435.69 | 14383849.0 | 0.2726037 | 0.7187688 | 0.9900979
45.5 | 44211000 | 28.38 | 14384011.8 | 1884326436.3 | 14383173.7 | 109794 | 14383592.8 | 0.437359 | 0.6746603 | 0.9845892
28.25 | 38063000 | 29.32 | 14384011.8 | 1169938941.2 | 14381837.9 | 176819.9 | 14382924.8 | 0.7043971 | 0.6221284 | 0.9759755
17.675 | 32625000 | 30.26 | 14384011.8 | 731988346.4 | 14378459.7 | 282545.4 | 14381235.5 | 1.125752 | 0.5591958 | 0.9627974
11.025 | 27846000 | 31.18 | 14384011.8 | 456586790.3 | 14369750.4 | 452695.2 | 14376879.4 | 1.804412 | 0.4837004 | 0.9421292
6.85 | 23665000 | 32.22 | 14384011.8 | 283684309.6 | 14347126.5 | 727460.9 | 14365557.3 | 2.902656 | 0.3929619 | 0.9099114
4.275 | 20014000 | 33.32 | 14384011.8 | 177043857.5 | 14289688.1 | 1160972.5 | 14336772.4 | 4.644821 | 0.2836628 | 0.8605996
2.675 | 16837000 | 34.49 | 14384011.8 | 110781828.9 | 14145537.1 | 1836669.2 | 14264276.1 | 7.397947 | 0.1528018 | 0.7855046
1.66 | 14080000 | 35.67 | 14384011.8 | 68746854.6 | 13780721.5 | 2883361.9 | 14079135.7 | 11.8176 | 6.138623e-05 | 0.6686963
1.035 | 11697000 | 36.95 | 14384011.8 | 42863249.7 | 12928131.6 | 4338411.1 | 13636656.4 | 18.55068 | 0.1658251 | 0.4979519
0.645 | 9641200 | 38.34 | 14384011.8 | 26711880.3 | 11150667.2 | 6004494.2 | 12664569.8 | 28.30191 | 0.3135885 | 0.2618178
0.4025 | 7917800 | 39.75 | 14384011.8 | 16669041.6 | 8244748.9 | 7114540.1 | 10890021.4 | 40.79149 | 0.3753847 | 0.02620106
0.25 | 6499500 | 41.18 | 14384011.8 | 10353442.0 | 4908971.5 | 6820022.2 | 8403017.6 | 54.25411 | 0.2928714 | 0.3174868
50 | 47570000 | 29.19 | 14384011.8 | 2070688391.5 | 14383317.8 | 99913.54 | 14383664.8 | 0.397998 | 0.6976316 | 0.9863653
31.2 | 40041000 | 30.57 | 14384011.8 | 1292109556.3 | 14382229.5 | 160105.7 | 14383120.6 | 0.6378013 | 0.6407902 | 0.9791364
19.4 | 33771000 | 31.63 | 14384011.8 | 803427095.9 | 14379402.8 | 257439 | 14381707.1 | 1.025675 | 0.5741403 | 0.9675727
12.1 | 28445000 | 32.56 | 14384011.8 | 501106590.8 | 14372169.9 | 412545.9 | 14378089.7 | 1.644195 | 0.4945302 | 0.9495026
7.53 | 23915000 | 33.5 | 14384011.8 | 311845671.8 | 14353474.0 | 662060 | 14368734.8 | 2.64092 | 0.3991748 | 0.9211666
4.69 | 20032000 | 34.43 | 14384011.8 | 194230571.1 | 14305555.2 | 1059417.5 | 14344729.9 | 4.235386 | 0.2839093 | 0.8769856
2.92 | 16706000 | 35.39 | 14384011.8 | 120928202.1 | 14183341.4 | 1687061.8 | 14283324.2 | 6.783274 | 0.1450183 | 0.808328
1.82 | 13859000 | 36.4 | 14384011.8 | 75373057.5 | 13878568.5 | 2648552.4 | 14129030.2 | 10.80428 | 0.0194841 | 0.7031792
1.13 | 11448000 | 37.47 | 14384011.8 | 46797557.6 | 13142393.4 | 4039534.4 | 13749194.2 | 17.08569 | 0.2010128 | 0.5440169
0.707 | 9400600 | 38.63 | 14384011.8 | 29279533.9 | 11587474.9 | 5692521.5 | 12910243.1 | 26.16327 | 0.3733425 | 0.3227214
0.441 | 7682800 | 39.82 | 14384011.8 | 18263471.6 | 8877441.3 | 6991727.7 | 11300142.5 | 38.22339 | 0.4708365 | 0.04009567
0.274 | 6246700 | 41.07 | 14384011.8 | 11347372.4 | 5517821.1 | 6994430.2 | 8908894.7 | 51.73052 | 0.4261762 | 0.2595695
0.171 | 5052200 | 42.39 | 14384011.8 | 7081754.3 | 2806353.5 | 5700087.9 | 6353473.2 | 63.78736 | 0.2575657 | 0.5047737
0.107 | 4056300 | 43.75 | 14384011.8 | 4431273.2 | 1246808.9 | 4047169.6 | 4234868.8 | 72.87754 | 0.04402258 | 0.6657723
0.0664 | 3224200 | 45.22 | 14384011.8 | 2749874.2 | 507173 | 2652915.0 | 2700959.5 | 79.17703 | 0.1622854 | 0.7509294
0.0414 | 2536600 | 46.74 | 14384011.8 | 1714530.0 | 201503.8 | 1690511.4 | 1702478.3 | 83.20259 | 0.3288345 | 0.7801153
0.0258 | 1975000 | 48.34 | 14384011.8 | 1068475.2 | 78933.09 | 1062611.9 | 1065539.5 | 85.75175 | 0.4604863 | 0.7739294
0.0161 | 1529400 | 49.98 | 14384011.8 | 666761.7 | 30841.04 | 665332 | 666046.5 | 87.34599 | 0.5645047 | 0.7476189
0.01 | 1182000 | 51.61 | 14384011.8 | 414137.7 | 11913.78 | 413794.7 | 413966.1 | 88.35082 | 0.6497748 | 0.7118935
2.5 | 15445000 | 40 | 14384011.8 | 103534419.6 | 14111636.4 | 1960526.2 | 14247173.2 | 7.90946 | 0.07755434 | 0.8022635
1.56 | 13159000 | 40.1 | 14384011.8 | 64605477.8 | 13704667.6 | 3051259.9 | 14040231.5 | 12.55183 | 0.06696797 | 0.6869869
0.97 | 10864000 | 40.64 | 14384011.8 | 40171354.8 | 12749392.6 | 4565128.9 | 13542060.9 | 19.70074 | 0.2465078 | 0.5152377
0.605 | 8837700 | 41.43 | 14384011.8 | 25055329.5 | 10818469.2 | 6210774.0 | 12474493.5 | 29.8597 | 0.411509 | 0.2792735
0.3765 | 7118600 | 42.37 | 14384011.8 | 15592283.6 | 7770850.1 | 7168674.1 | 10572416.9 | 42.6918 | 0.485182 | 0.007594893
0.2345 | 5686700 | 43.44 | 14384011.8 | 9711528.6 | 4503816.2 | 6670726.0 | 8048785.4 | 55.9743 | 0.4153701 | 0.2885428
0.146 | 4512300 | 44.57 | 14384011.8 | 6046410.1 | 2159979.5 | 5138449.1 | 5573972.6 | 67.20024 | 0.2352841 | 0.5077461
0.091 | 3556400 | 45.77 | 14384011.8 | 3768652.9 | 923971.5 | 3526569.7 | 3645602.4 | 75.31834 | 0.02508222 | 0.6455832
0.0565 | 2784700 | 47.03 | 14384011.8 | 2339877.9 | 370820.2 | 2279555.8 | 2309519.9 | 80.76051 | 0.1706396 | 0.7172125
0.03535 | 2166700 | 48.36 | 14384011.8 | 1463976.7 | 147473.1 | 1448967.2 | 1456452.6 | 84.18856 | 0.3278015 | 0.7408718
0.02205 | 1679600 | 49.73 | 14384011.8 | 913173.6 | 57740.4 | 909507.9 | 911338.9 | 86.36743 | 0.4574072 | 0.736727
0.0137 | 1291900 | 51.14 | 14384011.8 | 567368.6 | 22344.75 | 566487.2 | 566927.8 | 87.74117 | 0.5611675 | 0.7157054
0.00855 | 985570 | 52.59 | 14384011.8 | 354087.7 | 8711.212 | 353873.3 | 353980.5 | 88.58985 | 0.6408368 | 0.6845379
0.00535 | 747120 | 54.09 | 14384011.8 | 221563.7 | 3412.039 | 221511.1 | 221537.4 | 89.11752 | 0.7034782 | 0.6475784
0.00332 | 560740 | 55.64 | 14384011.8 | 137493.7 | 1314.153 | 137481.1 | 137487.4 | 89.45234 | 0.7548107 | 0.6076984
0.00207 | 416510 | 57.25 | 14384011.8 | 85726.5 | 510.8986 | 85723.45 | 85724.98 | 89.65853 | 0.7941827 | 0.5660879
0.00129 | 305620 | 58.94 | 14384011.8 | 53423.76 | 198.4188 | 53423.02 | 53423.39 | 89.7872 | 0.8251967 | 0.5233661
0.000805 | 224570 | 60.6 | 14384011.8 | 33338.08 | 77.26786 | 33337.9 | 33337.99 | 89.8672 | 0.8515474 | 0.4829572
0.0005 | 163650 | 62.26 | 14384011.8 | 20706.88 | 29.80908 | 20706.84 | 20706.86 | 89.91752 | 0.8734686
0.2 | 4705200 | 47.04 | 14384011.8 | 8282753.6 | 3581804.8 | 6220240.9 | 7177793.7 | 60.06535 | 0.5255024
0.1248 | 3949600 | 47.85 | 14384011.8 | 5168438.2 | 1644759.9 | 4577445.9 | 4863974.4 | 70.23571 | 0.2315106 | 0.4678309
0.0776 | 3136800 | 48.88 | 14384011.8 | 3213708.4 | 683876.6 | 3060915.1 | 3136381.5 | 77.40569 | 0.0001334301 | 0.5835861
0.0484 | 2443000 | 49.95 | 14384011.8 | 2004426.4 | 273998.1 | 1966244.5 | 1985243.6 | 82.06686 | 0.1873747 | 0.6429802
0.03012 | 1882000 | 51.08 | 14384011.8 | 1247382.7 | 107365.7 | 1238071.9 | 1242718.6 | 85.0437 | 0.3396819 | 0.664912
0.01876 | 1438100 | 52.26 | 14384011.8 | 776922.3 | 41841.76 | 774662.3 | 775791.5 | 86.90829 | 0.4605441 | 0.6629983
0.01168 | 1090300 | 53.49 | 14384011.8 | 483712.8 | 16248.16 | 483166.4 | 483439.5 | 88.07395 | 0.5565995 | 0.6465499
0.00728 | 820400 | 54.77 | 14384011.8 | 301492.2 | 6316.572 | 301359.8 | 301426 | 88.79924 | 0.6325865 | 0.6213117
0.00452 | 614040 | 56.09 | 14384011.8 | 187190.2 | 2435.638 | 187158.5 | 187174.4 | 89.25441 | 0.6951756 | 0.5912713
0.00283 | 456810 | 57.44 | 14384011.8 | 117201 | 954.8903 | 117193.2 | 117197.1 | 89.53316 | 0.7434446 | 0.558725
0.00176 | 336960 | 58.86 | 14384011.8 | 72888.23 | 369.3377 | 72886.36 | 72887.3 | 89.70967 | 0.7836915 | 0.5241194
0.0011 | 247010 | 60.28 | 14384011.8 | 45555.14 | 144.2748 | 45554.69 | 45554.92 | 89.81854 | 0.8155746 | 0.4900222
0.000684 | 179690 | 61.77 | 14384011.8 | 28327.02 | 55.78533 | 28326.91 | 28326.96 | 89.88717 | 0.8423565 | 0.4551913
0.000428 | 129650 | 63.28 | 14384011.8 | 17725.09 | 21.8422 | 17725.07 | 17725.08 | 89.9294 | 0.8632852 | 0.4211346
0.0002656 | 92549 | 64.88 | 14384011.8 | 10999.5 | 8.411343 | 10999.49 | 10999.49 | 89.95619 | 0.8811495 | 0.386501
0.0001656 | 65288 | 66.52 | 14384011.8 | 6858.12 | 3.269867 | 6858.118 | 6858.119 | 89.97268 | 0.8949559 | 0.3525659
0.0001032 | 45827 | 68.19 | 14384011.8 | 4273.901 | 1.269898 | 4273.9 | 4273.901 | 89.98298 | 0.9067384 | 0.319592
6.44e-05 | 32166 | 69.85 | 14384011.8 | 2667.047 | 0.4945169 | 2667.047 | 2667.047 | 89.98938 | 0.9170849 | 0.2883232
4e-05 | 22372 | 71.51 | 14384011.8 | 1656.551 | 0.1907785 | 1656.551 | 1656.551 | 89.9934 | 0.9259543 | 0.258473

## 15atm
f | G* | angle | E1 | E2 | c_G` | c_G`` | c_G* | c_angle | e_G* | e_angle | E | 16608343.8 | 7.220326 | 16.60834 | Mpa
30000 | 228390000 | 16.5 | 16608343.8 | 1470913642478.9 | 16608343.8 | 187.5277 | 16608343.8 | 0.0006469367 | 0.9272808 | 0.9999608 | yita | 49030454.7 | 7.690466 | 49.03045 | Mpa s
18720 | 207470000 | 17.23 | 16608343.8 | 917850112906.8 | 16608343.8 | 300.5252 | 16608343.8 | 0.001036758 | 0.9199482 | 0.9999398
11640 | 188310000 | 17.97 | 16608343.8 | 570714493281.8 | 16608343.8 | 483.3189 | 16608343.8 | 0.001667363 | 0.9118032 | 0.9999072
7260 | 171090000 | 18.68 | 16608343.8 | 355961101479.9 | 16608343.7 | 774.9079 | 16608343.7 | 0.002673292 | 0.9029263 | 0.9998569
4518 | 154620000 | 19.33 | 16608343.8 | 221519594557.3 | 16608343.7 | 1245.204 | 16608343.7 | 0.004295728 | 0.8925861 | 0.9997778
2814 | 139200000 | 20.09 | 16608343.8 | 137971699664.5 | 16608343.5 | 1999.229 | 16608343.6 | 0.00689698 | 0.8806872 | 0.9996567
1752 | 124950000 | 20.68 | 16608343.8 | 85901356720.8 | 16608343.1 | 3211.091 | 16608343.5 | 0.01107768 | 0.8670801 | 0.9994643
1092 | 111940000 | 21.54 | 16608343.8 | 53541256586.2 | 16608342.2 | 5151.86 | 16608343.0 | 0.01777299 | 0.8516317 | 0.9991749
678 | 99853000 | 22.21 | 16608343.8 | 33242648320.0 | 16608339.6 | 8297.685 | 16608341.7 | 0.02862551 | 0.8336721 | 0.9987111
424.2 | 88795000 | 23.08 | 16608343.8 | 20798718904.7 | 16608333.2 | 13262.21 | 16608338.5 | 0.04575223 | 0.8129586 | 0.9980177
264.6 | 78619000 | 23.9 | 16608343.8 | 12973458326.7 | 16608316.5 | 21261.61 | 16608330.2 | 0.07334879 | 0.7887492 | 0.996931 | fmin | 121.602
164.4 | 69141000 | 24.64 | 16608343.8 | 8060606760.8 | 16608273.3 | 34220.24 | 16608308.5 | 0.118054 | 0.7597907 | 0.9952088
102.6 | 60714000 | 25.55 | 16608343.8 | 5030524657.3 | 16608162.7 | 54832.07 | 16608253.3 | 0.1891621 | 0.726451 | 0.9925964
64.2 | 52979000 | 26.39 | 16608343.8 | 3147755194.9 | 16607881.4 | 87627.34 | 16608112.6 | 0.3023041 | 0.6865152 | 0.9885447
39.84 | 46203000 | 27.44 | 16608343.8 | 1953373317.2 | 16607143.2 | 141200.4 | 16607743.5 | 0.4871394 | 0.6405484 | 0.9822471
24.84 | 40338000 | 28.42 | 16608343.8 | 1217916496.0 | 16605255.9 | 226440.6 | 16606799.7 | 0.7812761 | 0.5883088 | 0.9725096
15.48 | 35106000 | 29.43 | 16608343.8 | 758991439.5 | 16600395.0 | 363251.9 | 16604368.9 | 1.253553 | 0.5270219 | 0.9574056
9.66 | 30434000 | 30.59 | 16608343.8 | 473634192.9 | 16587947.1 | 581669 | 16598142.3 | 2.008297 | 0.4546184 | 0.9343479
6 | 26334000 | 31.66 | 16608343.8 | 294182728.5 | 16555576.7 | 934659.6 | 16581939.3 | 3.231253 | 0.370322 | 0.8979389
1250 | 121450000 | 22.05 | 16608343.8 | 61288068436.6 | 16608342.5 | 4500.665 | 16608343.2 | 0.01552648 | 0.8632495 | 0.9992959
780 | 107030000 | 22.86 | 16608343.8 | 38243754704.5 | 16608340.6 | 7212.603 | 16608342.2 | 0.02488218 | 0.8448254 | 0.9989115
485 | 94456000 | 23.61 | 16608343.8 | 23779770553.4 | 16608335.7 | 11599.65 | 16608339.7 | 0.0400167 | 0.8241685 | 0.9983051
302.5 | 83292000 | 24.31 | 16608343.8 | 14831712561.7 | 16608322.9 | 18597.77 | 16608333.4 | 0.06415898 | 0.8006011 | 0.9973608
188.25 | 73197000 | 25.06 | 16608343.8 | 9229983106.6 | 16608290.0 | 29884.8 | 16608316.9 | 0.1030974 | 0.7731011 | 0.995886
117.25 | 64150000 | 25.75 | 16608343.8 | 5748820819.4 | 16608205.1 | 47981.11 | 16608274.5 | 0.1655271 | 0.7411025 | 0.9935718
73 | 56004000 | 26.44 | 16608343.8 | 3579223196.7 | 16607986.2 | 77064.53 | 16608165.0 | 0.2658625 | 0.7034468 | 0.9899447
45.5 | 48697000 | 27.25 | 16608343.8 | 2230885691.1 | 16607423.3 | 123637.8 | 16607883.5 | 0.4265438 | 0.6589547 | 0.984347
28.25 | 42236000 | 28.01 | 16608343.8 | 1385110346.7 | 16605956.2 | 199115.9 | 16607150.0 | 0.6869795 | 0.6068011 | 0.9754738
17.675 | 36409000 | 28.96 | 16608343.8 | 866613287.7 | 16602246.0 | 318176.3 | 16605294.6 | 1.097919 | 0.5439234 | 0.9620884
11.025 | 31266000 | 29.81 | 16608343.8 | 540560763.6 | 16592680.6 | 509798.3 | 16600510.3 | 1.759818 | 0.4690555 | 0.9409655
6.85 | 26745000 | 30.76 | 16608343.8 | 335858615.0 | 16567829.8 | 819285.9 | 16588074.4 | 2.830993 | 0.3797691 | 0.9079651
4.275 | 22783000 | 31.79 | 16608343.8 | 209605194.1 | 16504720.6 | 1307773.3 | 16556451.1 | 4.530441 | 0.273298 | 0.8574885
2.675 | 19311000 | 32.85 | 16608343.8 | 131156466.5 | 16346229.4 | 2069923.1 | 16476765.4 | 7.216953 | 0.1467679 | 0.7803058
1.66 | 16273000 | 34.01 | 16608343.8 | 81390554.9 | 15944427.1 | 3253578.1 | 16272999.9 | 11.53329 | 3.928639e-09 | 0.6608854
1.035 | 13619000 | 35.19 | 16608343.8 | 50746520.7 | 15001496.2 | 4909696.3 | 15784486.2 | 18.12226 | 0.1590048 | 0.4850168
0.645 | 11316000 | 36.53 | 16608343.8 | 31624643.3 | 13017937.7 | 6836642.6 | 14703958.1 | 27.70715 | 0.2993954 | 0.2415234
0.4025 | 9381500 | 37.86 | 16608343.8 | 19734758.0 | 9722408.8 | 8182168.1 | 12707206.9 | 40.08324 | 0.3544963 | 0.05872258
0.25 | 7780600 | 39.22 | 16608343.8 | 12257613.7 | 5856535.0 | 7935259.6 | 9862420.9 | 53.57121 | 0.2675656 | 0.3659156
50 | 51901000 | 28.33 | 16608343.8 | 2451522737.5 | 16607581.5 | 112511.5 | 16607962.6 | 0.3881561 | 0.6800069 | 0.9862988
31.2 | 44106000 | 29.51 | 16608343.8 | 1529750188.2 | 16606386.3 | 180293.9 | 16607365.0 | 0.6220301 | 0.623467 | 0.9789214
19.4 | 37514000 | 30.44 | 16608343.8 | 951190822.1 | 16603281.9 | 289902.9 | 16605812.6 | 1.000316 | 0.5573436 | 0.9671381
12.1 | 31880000 | 31.27 | 16608343.8 | 593268502.5 | 16595338.0 | 464580.7 | 16601839.6 | 1.603556 | 0.4792397 | 0.948719
7.53 | 27022000 | 32.07 | 16608343.8 | 369199324.3 | 16574802.5 | 745613.5 | 16591564.7 | 2.575701 | 0.3859979 | 0.919685
4.69 | 22806000 | 32.94 | 16608343.8 | 229952832.8 | 16522156.7 | 1193312.8 | 16565194.2 | 4.131015 | 0.2736475 | 0.8745897
2.92 | 19151000 | 33.84 | 16608343.8 | 143168927.9 | 16387809.5 | 1901071.5 | 16497708.2 | 6.617033 | 0.1385459 | 0.8044612
1.82 | 16035000 | 34.75 | 16608343.8 | 89235427.6 | 16052292.2 | 2987624.9 | 16327951.1 | 10.54316 | 0.01826948 | 0.6965998
1.13 | 13351000 | 35.77 | 16608343.8 | 55404413.9 | 15238977.1 | 4568122.9 | 15908933.7 | 16.68693 | 0.1915912 | 0.5334938
0.707 | 11060000 | 36.8 | 16608343.8 | 34664531.5 | 13507633.1 | 6471727.9 | 14977964.3 | 25.59984 | 0.3542463 | 0.3043521
0.441 | 9125100 | 37.91 | 16608343.8 | 21622430.5 | 10445574.0 | 8023320.2 | 13171320.5 | 37.52812 | 0.4434166 | 0.01007321
0.274 | 7486000 | 39.12 | 16608343.8 | 13434344.6 | 6568875.5 | 8120838.4 | 10445005.6 | 51.03091 | 0.3952719 | 0.304471
0.171 | 6107600 | 40.36 | 16608343.8 | 8384207.8 | 3372939.9 | 6681483.5 | 7484580.6 | 63.21449 | 0.2254536 | 0.5662658
0.107 | 4942900 | 41.68 | 16608343.8 | 5246258.7 | 1506839.4 | 4770276.9 | 5002610.0 | 72.46967 | 0.01207994 | 0.7387156
0.0664 | 3972700 | 43.06 | 16608343.8 | 3255622.2 | 614563.1 | 3135153.5 | 3194820.1 | 78.90932 | 0.1958064 | 0.8325434
0.0414 | 3165400 | 44.53 | 16608343.8 | 2029860.8 | 244437 | 1999985.9 | 2014868.0 | 83.03191 | 0.3634713 | 0.8646285
0.0258 | 2498100 | 46.06 | 16608343.8 | 1264985.7 | 95792.78 | 1257689.6 | 1261332.4 | 85.64444 | 0.4950833 | 0.8594103
0.0161 | 1958200 | 47.63 | 16608343.8 | 789390.3 | 37434.95 | 787611 | 788500.2 | 87.27879 | 0.5973342 | 0.8324332
0.01 | 1532700 | 49.22 | 16608343.8 | 490304.5 | 14461.96 | 489877.6 | 490091 | 88.30903 | 0.6802433 | 0.7941696
2.5 | 18628000 | 35.17 | 16608343.8 | 122576136.9 | 16308933.7 | 2209764.4 | 16457957.9 | 7.716249 | 0.1164936 | 0.7806014
1.56 | 15279000 | 36.9 | 16608343.8 | 76487509.4 | 15860536.8 | 3443925.0 | 16230133.9 | 12.25091 | 0.06225106 | 0.6679969
0.97 | 12463000 | 38.18 | 16608343.8 | 47559541.1 | 14803121.6 | 5169421.9 | 15679774.6 | 19.24979 | 0.258106 | 0.4958147
0.605 | 10138000 | 39.34 | 16608343.8 | 29663425.1 | 12644533.4 | 7079585.6 | 14491540.9 | 29.24416 | 0.429428 | 0.2566304
0.3765 | 8216900 | 40.39 | 16608343.8 | 18459966.2 | 9178661.9 | 8257998.4 | 12346755.5 | 41.97756 | 0.5026051 | 0.03930586
0.2345 | 6633500 | 41.5 | 16608343.8 | 11497641.6 | 5380823.4 | 7772599.6 | 9453389.1 | 55.30588 | 0.4250982 | 0.3326718
0.146 | 5330400 | 42.6 | 16608343.8 | 7158446.4 | 2602012.1 | 6036940.0 | 6573820.1 | 66.68323 | 0.2332696 | 0.565334
0.091 | 4259000 | 43.73 | 16608343.8 | 4461771.4 | 1117954.9 | 4161436.8 | 4308988.3 | 74.96274 | 0.01173709 | 0.7142176
0.0565 | 3382400 | 44.95 | 16608343.8 | 2770220.7 | 449557.1 | 2695236.0 | 2732471.1 | 80.53042 | 0.1921502 | 0.7915554
0.03535 | 2672100 | 46.21 | 16608343.8 | 1733226.6 | 178928.8 | 1714553.8 | 1723864.9 | 84.04225 | 0.3548651 | 0.8187026
0.02205 | 2096200 | 47.51 | 16608343.8 | 1081121.5 | 70078.75 | 1076559.7 | 1078838.2 | 86.27558 | 0.4853362 | 0.8159457
0.0137 | 1633300 | 48.87 | 16608343.8 | 671717.2 | 27122.94 | 670620.3 | 671168.5 | 87.68396 | 0.5890721 | 0.7942288
0.00855 | 1263700 | 50.29 | 16608343.8 | 419210.4 | 10574.53 | 418943.5 | 419076.9 | 88.55411 | 0.6683731 | 0.7608691
0.00535 | 969820 | 51.77 | 16608343.8 | 262312.9 | 4141.949 | 262247.5 | 262280.2 | 89.09514 | 0.7295578 | 0.7209802
0.00332 | 736530 | 53.3 | 16608343.8 | 162781.1 | 1595.291 | 162765.5 | 162773.3 | 89.43845 | 0.7789998 | 0.6780197
0.00207 | 554810 | 54.88 | 16608343.8 | 101493 | 620.1975 | 101489.3 | 101491.1 | 89.64987 | 0.8170704 | 0.6335618
0.00129 | 413140 | 56.53 | 16608343.8 | 63249.29 | 240.8677 | 63248.37 | 63248.83 | 89.7818 | 0.846907 | 0.5882152
0.000805 | 306030 | 58.19 | 16608343.8 | 39469.52 | 93.79827 | 39469.29 | 39469.4 | 89.86384 | 0.8710277 | 0.5443175
0.0005 | 226720 | 59.88 | 16608343.8 | 24515.23 | 36.18633 | 24515.17 | 24515.2 | 89.91543 | 0.8918701
0.2 | 5229200 | 49.54 | 16608343.8 | 9806090.9 | 4293182.0 | 7271260.6 | 8444089.2 | 59.44106 | 0.6147956
0.1248 | 4556500 | 47.98 | 16608343.8 | 6119000.8 | 1984978.0 | 5387676.7 | 5741706.8 | 69.77472 | 0.2601134 | 0.454246
0.0776 | 3708800 | 47.97 | 16608343.8 | 3804763.3 | 828160.8 | 3615042.0 | 3708689.7 | 77.0969 | 2.974262e-05 | 0.60719
0.0484 | 2939500 | 48.44 | 16608343.8 | 2373074.0 | 332291.3 | 2325594.7 | 2349214.4 | 81.86836 | 0.2008116 | 0.6900984
0.03012 | 2295600 | 49.25 | 16608343.8 | 1476797.3 | 130285.2 | 1465212.5 | 1470993.5 | 84.91868 | 0.3592118 | 0.7242372
0.01876 | 1774400 | 50.26 | 16608343.8 | 919811.3 | 50785.67 | 916998.7 | 918403.9 | 86.83006 | 0.4824144 | 0.7276175
0.01168 | 1359600 | 51.39 | 16608343.8 | 572675.7 | 19723.1 | 571995.6 | 572335.6 | 88.02515 | 0.5790412 | 0.7128849
0.00728 | 1035400 | 52.61 | 16608343.8 | 356941.7 | 7667.746 | 356776.9 | 356859.3 | 88.76881 | 0.6553416 | 0.6872991
0.00452 | 782660 | 53.88 | 16608343.8 | 221617.7 | 2956.685 | 221578.2 | 221597.9 | 89.2355 | 0.7168657 | 0.6561898
0.00283 | 588190 | 55.2 | 16608343.8 | 138756.2 | 1159.173 | 138746.5 | 138751.3 | 89.52133 | 0.7641046 | 0.6217632
0.00176 | 438910 | 56.57 | 16608343.8 | 86293.6 | 448.352 | 86291.27 | 86292.44 | 89.70231 | 0.8033938 | 0.5856869
0.0011 | 325270 | 57.99 | 16608343.8 | 53933.5 | 175.1404 | 53932.93 | 53933.22 | 89.81394 | 0.8341894 | 0.5487832
0.000684 | 240010 | 59.46 | 16608343.8 | 33536.83 | 67.71984 | 33536.69 | 33536.76 | 89.8843 | 0.8602693 | 0.5116768
0.000428 | 175270 | 60.97 | 16608343.8 | 20985.03 | 26.51504 | 20985 | 20985.02 | 89.92761 | 0.8802703 | 0.4749484
0.0002656 | 127040 | 62.52 | 16608343.8 | 13022.49 | 10.21084 | 13022.48 | 13022.48 | 89.95507 | 0.897493 | 0.4388208
0.0001656 | 90736 | 64.16 | 16608343.8 | 8119.443 | 3.969411 | 8119.441 | 8119.442 | 89.97199 | 0.9105158 | 0.4023066
0.0001032 | 64510 | 65.84 | 16608343.8 | 5059.943 | 1.541576 | 5059.942 | 5059.943 | 89.98254 | 0.9215634 | 0.3666851
6.44e-05 | 45825 | 67.53 | 16608343.8 | 3157.561 | 0.6003123 | 3157.561 | 3157.561 | 89.98911 | 0.9310952 | 0.3325797
4e-05 | 32189 | 69.27 | 16608343.8 | 1961.218 | 0.231593 | 1961.218 | 1961.218 | 89.99323 | 0.9390718 | 0.2991661

## 20atm
f | G* | angle | E1 | E2 | c_G` | c_G`` | c_G* | c_angle | e_G* | e_angle | E | 16926763.1 | 7.228574 | 16.92676 | Mpa
30000 | 219440000 | 16.47 | 16926763.1 | 1679835310304.2 | 16926763.1 | 170.5615 | 16926763.1 | 0.0005773376 | 0.9228638 | 0.9999649 | yita | 55994510.3 | 7.748145 | 55.99451 | Mpa s
18720 | 199220000 | 17.24 | 16926763.1 | 1048217233629.8 | 16926763.1 | 273.3358 | 16926763.1 | 0.0009252205 | 0.9150348 | 0.9999463
11640 | 181210000 | 17.94 | 16926763.1 | 651776100398.0 | 16926763.1 | 439.5916 | 16926763.1 | 0.001487984 | 0.9065903 | 0.9999171
7260 | 164110000 | 18.58 | 16926763.1 | 406520145093.6 | 16926763.1 | 704.7998 | 16926763.1 | 0.002385693 | 0.8968572 | 0.9998716
4518 | 148660000 | 19.37 | 16926763.1 | 252983197731.8 | 16926763.0 | 1132.547 | 16926763.1 | 0.003833583 | 0.8861377 | 0.9998021
2814 | 134160000 | 19.89 | 16926763.1 | 157568552106.5 | 16926762.9 | 1818.353 | 16926763.0 | 0.006154985 | 0.8738315 | 0.9996905
1752 | 120610000 | 20.47 | 16926763.1 | 98102382121.8 | 16926762.6 | 2920.574 | 16926762.9 | 0.009885918 | 0.8596571 | 0.9995171
1092 | 108150000 | 21.3 | 16926763.1 | 61146005295.1 | 16926761.8 | 4685.756 | 16926762.5 | 0.01586092 | 0.8434881 | 0.9992554
678 | 96461000 | 21.76 | 16926763.1 | 37964278012.9 | 16926759.7 | 7546.97 | 16926761.4 | 0.02554591 | 0.8245222 | 0.998826
424.2 | 85908000 | 22.67 | 16926763.1 | 23752871287.7 | 16926754.5 | 12062.34 | 16926758.8 | 0.04083009 | 0.8029664 | 0.9981989
264.6 | 76295000 | 23.43 | 16926763.1 | 14816147436.9 | 16926741.0 | 19338.02 | 16926752.1 | 0.06545775 | 0.7781407 | 0.9972062 | fmin | 124.1596
164.4 | 67360000 | 24.24 | 16926763.1 | 9205497500.5 | 16926705.9 | 31124.26 | 16926734.5 | 0.1053535 | 0.7487124 | 0.9956537
102.6 | 59342000 | 25.11 | 16926763.1 | 5745036761.2 | 16926616.2 | 49871.36 | 16926689.6 | 0.1688117 | 0.7147604 | 0.9932771
64.2 | 52053000 | 25.88 | 16926763.1 | 3594847564.1 | 16926387.8 | 79699.89 | 16926575.5 | 0.2697819 | 0.6748204 | 0.9895757
39.84 | 45437000 | 26.74 | 16926763.1 | 2230821292.1 | 16925788.6 | 128427.5 | 16926275.9 | 0.4347338 | 0.6274781 | 0.9837422
24.84 | 39663000 | 27.84 | 16926763.1 | 1390903636.9 | 16924256.6 | 205961.7 | 16925509.8 | 0.6972332 | 0.573267 | 0.9749557
15.48 | 34712000 | 28.76 | 16926763.1 | 866795020.1 | 16920310.7 | 330419.6 | 16923536.6 | 1.118729 | 0.5124586 | 0.9611012
9.66 | 30292000 | 29.83 | 16926763.1 | 540906969.9 | 16910203.4 | 529176 | 16918481.2 | 1.792389 | 0.4414868 | 0.9399132
6 | 26394000 | 30.82 | 16926763.1 | 335967062.1 | 16883905.6 | 850648.5 | 16905320.7 | 2.884249 | 0.3595014 | 0.9064163
1250 | 119160000 | 21.94 | 16926763.1 | 69993137929.3 | 16926762.1 | 4093.477 | 16926762.6 | 0.0138561 | 0.8579493 | 0.9993685
780 | 105790000 | 22.64 | 16926763.1 | 43675718067.9 | 16926760.6 | 6560.059 | 16926761.8 | 0.02220529 | 0.8399966 | 0.9990192
485 | 93746000 | 23.29 | 16926763.1 | 27157337516.6 | 16926756.5 | 10550.19 | 16926759.8 | 0.0357116 | 0.8194402 | 0.9984667
302.5 | 82819000 | 23.91 | 16926763.1 | 16938339378.9 | 16926746.2 | 16915.18 | 16926754.7 | 0.0572566 | 0.7956175 | 0.9976053
188.25 | 72960000 | 24.53 | 16926763.1 | 10540966572.2 | 16926719.5 | 27181.05 | 16926741.3 | 0.09200591 | 0.7679997 | 0.9962492
117.25 | 64045000 | 25.21 | 16926763.1 | 6565356337.8 | 16926650.6 | 43640.19 | 16926706.8 | 0.1477193 | 0.735706 | 0.9941404
73 | 56045000 | 25.86 | 16926763.1 | 4087599255.1 | 16926472.8 | 70092.58 | 16926618.0 | 0.2372607 | 0.6979817 | 0.9908252
45.5 | 48905000 | 26.59 | 16926763.1 | 2547750220.6 | 16926016.0 | 112453.2 | 16926389.5 | 0.3806566 | 0.6538925 | 0.9856842
28.25 | 42448000 | 27.41 | 16926763.1 | 1581844917.2 | 16924825.1 | 181106.6 | 16925794.1 | 0.6130785 | 0.6012581 | 0.977633
17.675 | 36781000 | 28.16 | 16926763.1 | 989702970.3 | 16921813.3 | 289411.6 | 16924288.0 | 0.9798268 | 0.5398633 | 0.965205
11.025 | 31694000 | 28.98 | 16926763.1 | 617339476.5 | 16914047.2 | 463764.4 | 16920404.0 | 1.570593 | 0.4661323 | 0.9458042
6.85 | 27229000 | 29.9 | 16926763.1 | 383562395.9 | 16893862.4 | 745533 | 16910304.8 | 2.526846 | 0.3789598 | 0.9154901
4.275 | 23286000 | 30.81 | 16926763.1 | 239376531.7 | 16842547.5 | 1190968.1 | 16884602.8 | 4.044759 | 0.2749033 | 0.8687193
2.675 | 19840000 | 31.84 | 16926763.1 | 149785315.2 | 16713324.9 | 1888719.8 | 16819705.4 | 6.447461 | 0.1522326 | 0.7975044
1.66 | 16802000 | 32.89 | 16926763.1 | 92950887.2 | 16383454.9 | 2983498.8 | 16652893.5 | 10.32072 | 0.008874333 | 0.686205
1.035 | 14119000 | 34.03 | 16926763.1 | 57954318.2 | 15596314.2 | 4555227.7 | 16247926.5 | 16.28154 | 0.1507845 | 0.5215533
0.645 | 11797000 | 35.26 | 16926763.1 | 36116459.2 | 13878341.3 | 6504386.1 | 15326950.0 | 25.11116 | 0.2992244 | 0.2878288
0.4025 | 9836500 | 36.54 | 16926763.1 | 22537790.4 | 10822324.7 | 8127989.6 | 13534656.5 | 36.90798 | 0.3759626 | 0.01007071
0.25 | 8201900 | 37.83 | 16926763.1 | 13998627.6 | 6874930.7 | 8312980.9 | 10787507.8 | 50.40886 | 0.315245 | 0.3325102
50 | 51396000 | 28.16 | 16926763.1 | 2799725517.2 | 16926144.4 | 102333.2 | 16926453.8 | 0.3463983 | 0.6706659 | 0.9876989
31.2 | 44304000 | 29.02 | 16926763.1 | 1747028722.7 | 16925174.3 | 163986.1 | 16925968.7 | 0.5551149 | 0.6179585 | 0.9808713
19.4 | 38012000 | 29.74 | 16926763.1 | 1086293500.7 | 16922654.2 | 263690.9 | 16924708.5 | 0.8927179 | 0.5547535 | 0.9699826
12.1 | 32484000 | 30.42 | 16926763.1 | 677533575.2 | 16916204.9 | 422616.1 | 16921483.2 | 1.431118 | 0.4790825 | 0.9529547
7.53 | 27672000 | 31.13 | 16926763.1 | 421638662.9 | 16899527.2 | 678434.7 | 16913139.7 | 2.298915 | 0.3887995 | 0.9261511
4.69 | 23474000 | 31.89 | 16926763.1 | 262614253.5 | 16856733.0 | 1086498.2 | 16891711.8 | 3.68789 | 0.2804076 | 0.8843559
2.92 | 19837000 | 32.68 | 16926763.1 | 163503970.2 | 16747275.1 | 1733763.2 | 16836779.9 | 5.910496 | 0.1512436 | 0.8191403
1.82 | 16698000 | 33.6 | 16926763.1 | 101910008.8 | 16472330.8 | 2735975.0 | 16698001.1 | 9.430461 | 6.630186e-08 | 0.7193315
1.13 | 13980000 | 34.51 | 16926763.1 | 63273796.7 | 15796302.4 | 4225766.1 | 16351766.5 | 14.97685 | 0.1696543 | 0.5660142
0.707 | 11656000 | 35.5 | 16926763.1 | 39588118.8 | 14310543.3 | 6118784.7 | 15563777.7 | 23.15019 | 0.3352589 | 0.3478821
0.441 | 9674100 | 36.51 | 16926763.1 | 24693579.1 | 11515806.0 | 7893765.4 | 13961565.8 | 34.42956 | 0.4431901 | 0.05698286
0.274 | 7978600 | 37.6 | 16926763.1 | 15342495.8 | 7634356.2 | 8422680.3 | 11367714.7 | 47.81069 | 0.4247756 | 0.271561
0.171 | 6549500 | 38.77 | 16926763.1 | 9575061.3 | 4103352.6 | 7253893.8 | 8334055.3 | 60.50421 | 0.272472 | 0.5605934
0.107 | 5338600 | 40 | 16926763.1 | 5991412.6 | 1884606.7 | 5324335.5 | 5648034.2 | 70.50803 | 0.05796168 | 0.7627007
0.0664 | 4322500 | 41.3 | 16926763.1 | 3718035.5 | 779092.6 | 3546904.5 | 3631462.1 | 77.61148 | 0.15987 | 0.8792125
0.0414 | 3472800 | 42.7 | 16926763.1 | 2318172.7 | 311635.9 | 2275493.2 | 2296733.8 | 82.20168 | 0.3386507 | 0.9250979
0.0258 | 2768900 | 44.18 | 16926763.1 | 1444658.4 | 122406.5 | 1434211.3 | 1439425.3 | 85.12177 | 0.4801454 | 0.9267036
0.0161 | 2194700 | 45.72 | 16926763.1 | 901511.6 | 47878.28 | 898961.6 | 900235.7 | 86.95133 | 0.5898138 | 0.9018227
0.01 | 1735500 | 47.26 | 16926763.1 | 559945.1 | 18502.99 | 559333 | 559639 | 88.10532 | 0.6775344 | 0.8642683
2.5 | 19613000 | 32.53 | 16926763.1 | 139986275.9 | 16682843.3 | 2017244.4 | 16804360.7 | 6.894579 | 0.1432029 | 0.7880547
1.56 | 15864000 | 34.9 | 16926763.1 | 87351436.1 | 16314169.2 | 3161322.7 | 16617643.5 | 10.96673 | 0.04750653 | 0.6857671
0.97 | 12913000 | 36.5 | 16926763.1 | 54314675.0 | 15428345.7 | 4808128.8 | 16160196.5 | 17.30926 | 0.2514672 | 0.5257738
0.605 | 10544000 | 37.71 | 16926763.1 | 33876678.8 | 13545112.1 | 6767927.4 | 15141826.3 | 26.54939 | 0.4360609 | 0.295959
0.3765 | 8603100 | 38.76 | 16926763.1 | 21081933.1 | 10291987.7 | 8263475.5 | 13198865.0 | 38.76111 | 0.5341987 | 2.867003e-05
0.2345 | 7005300 | 39.8 | 16926763.1 | 13130712.7 | 6359210.3 | 8197639.3 | 10375010.7 | 52.19795 | 0.481023 | 0.3115063
0.146 | 5683100 | 40.84 | 16926763.1 | 8175198.5 | 3201595.4 | 6628908.9 | 7361565.5 | 64.22063 | 0.2953433 | 0.5724934
0.091 | 4588000 | 41.92 | 16926763.1 | 5095500.4 | 1406456.0 | 4672111.9 | 4879216.0 | 73.24651 | 0.0634734 | 0.7472928
0.0565 | 3687500 | 43.04 | 16926763.1 | 3163689.8 | 571349 | 3056902.1 | 3109837.6 | 79.4133 | 0.1566542 | 0.8451046
0.03535 | 2948300 | 44.25 | 16926763.1 | 1979405.9 | 228348 | 1952703.1 | 1966009.2 | 83.33016 | 0.3331719 | 0.8831674
0.02205 | 2341900 | 45.49 | 16926763.1 | 1234679.0 | 89583.82 | 1228144.5 | 1231407.4 | 85.8281 | 0.4741845 | 0.8867465
0.0137 | 1845200 | 46.79 | 16926763.1 | 767124.8 | 34695.01 | 765552.4 | 766338.2 | 87.40512 | 0.5846856 | 0.8680299
0.00855 | 1442600 | 48.16 | 16926763.1 | 478753.1 | 13530.13 | 478370.4 | 478561.7 | 88.37989 | 0.6682645 | 0.8351306
0.00535 | 1120700 | 49.61 | 16926763.1 | 299570.6 | 5300.155 | 299476.8 | 299523.7 | 88.98608 | 0.7327351 | 0.7937126
0.00332 | 862130 | 51.11 | 16926763.1 | 185901.8 | 2041.46 | 185879.4 | 185890.6 | 89.37076 | 0.7843822 | 0.7485964
0.00207 | 656890 | 52.67 | 16926763.1 | 115908.6 | 793.6652 | 115903.2 | 115905.9 | 89.60766 | 0.8235535 | 0.7013037
0.00129 | 495300 | 54.32 | 16926763.1 | 72232.92 | 308.2396 | 72231.6 | 72232.26 | 89.7555 | 0.8541646 | 0.6523472
0.000805 | 371580 | 56 | 16926763.1 | 45075.58 | 120.0344 | 45075.26 | 45075.42 | 89.84742 | 0.8786926 | 0.6044183
0.0005 | 278100 | 57.7 | 16926763.1 | 27997.26 | 46.30798 | 27997.18 | 27997.22 | 89.90523 | 0.8993268
0.2 | 5352400 | 50.56 | 16926763.1 | 11198902.1 | 5153480.4 | 7789312.0 | 9339793.5 | 56.51101 | 0.744973
0.1248 | 4851800 | 47.2 | 16926763.1 | 6988114.9 | 2464886.3 | 5970501.0 | 6459299.3 | 67.567 | 0.3313202 | 0.4315043
0.0776 | 4030000 | 46.36 | 16926763.1 | 4345174.0 | 1046466.0 | 4076541.6 | 4208715.1 | 75.60279 | 0.04434617 | 0.6307764
0.0484 | 3241200 | 46.62 | 16926763.1 | 2710134.3 | 423072.6 | 2642396.4 | 2676051.0 | 80.90361 | 0.1743641 | 0.7353842
0.03012 | 2562100 | 47.27 | 16926763.1 | 1686554.7 | 166393.6 | 1669975.5 | 1678244.6 | 84.30992 | 0.344973 | 0.7835821
0.01876 | 2003800 | 48.19 | 16926763.1 | 1050457.0 | 64940.15 | 1046426.9 | 1048440.0 | 86.44884 | 0.4767741 | 0.7939166
0.01168 | 1553100 | 49.22 | 16926763.1 | 654015.9 | 25232.18 | 653041 | 653528.2 | 87.78731 | 0.5792105 | 0.7835698
0.00728 | 1193300 | 50.41 | 16926763.1 | 407640 | 9811.331 | 407403.8 | 407521.9 | 88.62044 | 0.6584917 | 0.7579932
0.00452 | 911490 | 51.62 | 16926763.1 | 253095.2 | 3783.526 | 253038.6 | 253066.9 | 89.14336 | 0.7223591 | 0.7269151
0.00283 | 692770 | 52.94 | 16926763.1 | 158464.5 | 1483.378 | 158450.6 | 158457.5 | 89.46363 | 0.7712697 | 0.689906
0.00176 | 523880 | 54.33 | 16926763.1 | 98550.34 | 573.7565 | 98547 | 98548.67 | 89.66642 | 0.8118869 | 0.6504034
0.0011 | 393380 | 55.73 | 16926763.1 | 61593.96 | 224.1283 | 61593.15 | 61593.55 | 89.79151 | 0.8434248 | 0.6111881
0.000684 | 293250 | 57.2 | 16926763.1 | 38300.25 | 86.66165 | 38300.05 | 38300.14703 | 89.87036 | 0.8693942 | 0.5711601
0.000428 | 217340 | 58.7 | 16926763.1 | 23965.65 | 33.93155 | 23965.6 | 23965.63 | 89.91888 | 0.8897321 | 0.5318378
0.0002656 | 159020 | 60.33 | 16926763.1 | 14872.14 | 13.06691 | 14872.13 | 14872.14 | 89.94966 | 0.9064763 | 0.4909607
0.0001656 | 115270 | 61.99 | 16926763.1 | 9272.691 | 5.079694 | 9272.688 | 9272.69 | 89.96861 | 0.9195568 | 0.4513407
0.0001032 | 82972 | 63.69 | 16926763.1 | 5778.633 | 1.972769 | 5778.633 | 5778.633 | 89.98044 | 0.9303544 | 0.4127876
6.44e-05 | 59710 | 65.42 | 16926763.1 | 3606.046 | 0.7682255 | 3606.046 | 3606.046 | 89.98779 | 0.9396073 | 0.3755395
4e-05 | 42684 | 67.14 | 16926763.1 | 2239.78 | 0.2963719 | 2239.78 | 2239.78 | 89.99242 | 0.9475265 | 0.3403697

## total
| 0 | 20 | 40 | 80 | 160 | 320
E1 | 113511929.6 | 131212759.7 | 110169561.4 | 107395756.7 | 112485684.1 | 106309640.8
E2 | 50217263.3 | 56190743.8 | 53329904.8 | 54567374.9 | 62702927.9 | 59236283.7
E3 | 22693533.7 | 25711886.2 | 29317695.5 | 32642488.1 | 36463167.1 | 39231407.4
E4 | 7565398.6 | 9735510.0 | 11855628.1 | 14243316.0 | 18322429.5 | 21620248.6
E5 | 1489281.7 | 2442089.1 | 3630715.6 | 5143595.4 | 7085121.3 | 10614686.1
E6 | 267506.5 | 425682.7 | 714587.9 | 1196667.6 | 1975769.6 | 4168929.1
E7 | 17445.43 | 39028.98 | 90104.78 | 188788.4 | 369829.9 | 1105385.6
E8 | 3270.055 | 5692.943 | 10761.79 | 27272.07 | 68510.24 | 375990.8
E9 | 1 | 1 | 1 | 1.000001 | 1.000001 | 1.000001
E10 | 1 | 1 | 1 | 1.000001 | 1.000001 | 1.000001

## Fresh (2)
f | G* | angle | c_G` | c_G`` | c_G* | c_angle | e_G* | e_angle | E1 | 113578627.3 | p1 | 0.0001 | -4 | 11357.86 | 8.055297 | 5
30000 | 189570000 | 22.32 | 184463257.0 | 35825474.3 | 187909972.5 | 10.99086 | 0.008756805 | 0.5075781 | E2 | 50266239.6 | p2 | 0.001 | -3 | 50266.24 | 7.701276 | 4
18720 | 167110000 | 23.88 | 170518352.6 | 50005570.4 | 177699368.7 | 16.3441 | 0.06336765 | 0.3155735 | E3 | 22689975.0 | p3 | 0.01 | -2 | 226899.8 | 7.355834 | 3
11640 | 146560000 | 25.29 | 147276356.6 | 60629017.1 | 159267708.4 | 22.37542 | 0.08670653 | 0.1152465 | E4 | 7564302.9 | p4 | 0.1 | -1 | 756430.3 | 6.878769 | 2
7260 | 127970000 | 26.88 | 120560380.7 | 61115279.3 | 135166130.2 | 26.88167 | 0.05623295 | 6.207266e-05 | E5 | 1490189.4 | p5 | 1 | 0 | 1490189.4 | 6.173241 | 1
4518 | 110460000 | 28.35 | 99193723.7 | 53741144.3 | 112816246.2 | 28.44793 | 0.02133122 | 0.003454494 | E6 | 266492.8 | p6 | 10 | 1 | 2664928.4 | 5.425686 | 0
2814 | 94843000 | 29.88 | 84967609.8 | 46308622.2 | 96767676.4 | 28.59105 | 0.02029329 | 0.04313766 | E7 | 19297.99 | p7 | 100 | 2 | 1929798.8 | 4.285512 | -1
1752 | 80588000 | 31.51 | 73255149.8 | 42281876.1 | 84581759.4 | 29.99296 | 0.04955774 | 0.04814479 | E8 | 1876.792 | p8 | 1000 | 3 | 1876791.9 | 3.273416 | -2
1092 | 68140000 | 33.09 | 60520802.1 | 39423934.0 | 72228900.4 | 33.08068 | 0.06000734 | 0.0002817977 | E9 | 159.2104 | p9 | 10000 | 4 | 1592103.9 | 2.201971 | -3
678 | 57069000 | 34.68 | 47897125.3 | 34402396.0 | 58971683.5 | 35.68802 | 0.03334005 | 0.0290664 | E10 | 1 | p10 | 100000 | 5 | 100000 | 0 | -4
424.2 | 47460000 | 36.54 | 38703316.2 | 28129552.5 | 47845777.3 | 36.00964 | 0.008128473 | 0.01451459
264.6 | 39020000 | 38.33 | 32554192.5 | 23228036.6 | 39991463.2 | 35.50858 | 0.02489655 | 0.07360864 | fmin | 10.20935
164.4 | 31851000 | 40.12 | 27229961.9 | 20454933.0 | 34056939.2 | 36.91359 | 0.06925808 | 0.07992056
102.6 | 25778000 | 42.01 | 21442704.0 | 18355145.5 | 28225891.0 | 40.56382 | 0.09496047 | 0.03442466
64.2 | 20677000 | 43.93 | 15996242.7 | 15432294.6 | 22226909.3 | 43.97201 | 0.07495813 | 0.0009561819
39.84 | 16506000 | 45.92 | 12082599.8 | 12077540.5 | 17083799.4 | 44.988 | 0.03500542 | 0.02029613
24.84 | 13183000 | 47.92 | 9635310.7 | 9520089.8 | 13545158.6 | 44.65537 | 0.02747164 | 0.06812674
15.48 | 10523000 | 49.83 | 7652211.2 | 7929294.1 | 11019530.0 | 46.01877 | 0.04718521 | 0.0764846
9.66 | 8304800 | 51.78 | 5628133.7 | 6702127.4 | 8751822.7 | 49.97803 | 0.05382703 | 0.03480053
6 | 6489800 | 53.75 | 3823224.6 | 5309566.4 | 6542823.6 | 54.24372 | 0.008170306 | 0.009185474
1250 | 78662000 | 33.04 | 64285027.4 | 40364403.6 | 75906849.7 | 32.12461 | 0.03502518 | 0.02770562
780 | 65853000 | 34.71 | 51364883.6 | 36143211.5 | 62806711.5 | 35.13237 | 0.04625892 | 0.01216846
485 | 54659000 | 36.38 | 40942586.0 | 29878818.1 | 50685689.5 | 36.12098 | 0.0726927 | 0.007119827
302.5 | 44973000 | 38.02 | 34106592.2 | 24380064.5 | 41924302.9 | 35.55793 | 0.0677895 | 0.06475718
188.25 | 36724000 | 39.69 | 28777970.0 | 21085331.8 | 35675801.0 | 36.22986 | 0.02854262 | 0.08717909
117.25 | 29714000 | 41.42 | 23120185.9 | 19001571.4 | 29926622.2 | 39.41544 | 0.007155622 | 0.04839594
73 | 23833000 | 43.21 | 17363191.9 | 16322416.2 | 23830688.3 | 43.23031 | 9.699706e-05 | 0.0004700272
45.5 | 18941000 | 45.02 | 12990964.9 | 12971577.5 | 18358294.9 | 44.95721 | 0.03076422 | 0.001394607
28.25 | 14936000 | 46.88 | 10216119.8 | 10109027.5 | 14372249.0 | 44.69811 | 0.03774445 | 0.04654194
17.675 | 11635000 | 48.81 | 8206793.8 | 8305378.9 | 11676077.4 | 45.34208 | 0.003530499 | 0.07104943
11.025 | 8985300 | 50.79 | 6194616.8 | 7051578.6 | 9386055.5 | 48.70159 | 0.04460124 | 0.04111856
6.85 | 6862900 | 52.8 | 4271050.5 | 5712759.2 | 7132845.9 | 53.21698 | 0.03933408 | 0.00789729
4.275 | 5195100 | 54.86 | 2911708.3 | 4302511.1 | 5195156.1 | 55.91197 | 1.08041e-05 | 0.01917554
2.675 | 3880300 | 56.95 | 2116646.2 | 3158490.8 | 3802138.3 | 56.17219 | 0.02014322 | 0.01365779
1.66 | 2858400 | 59.04 | 1589506.2 | 2375633.1 | 2858349.6 | 56.21402 | 1.762556e-05 | 0.04786554
1.035 | 2072600 | 61.15 | 1138735.5 | 1843556.8 | 2166891.8 | 58.29704 | 0.04549447 | 0.04665513
0.645 | 1480600 | 63.22 | 751686.5 | 1391398.8 | 1581462.4 | 61.6204 | 0.06812266 | 0.02530216
0.4025 | 1056300 | 65.12 | 492694.8 | 999121.4 | 1113998.1 | 63.7508 | 0.05462284 | 0.02102579
0.25 | 753890 | 66.93 | 343567.3 | 704425.2 | 783743.2 | 64.00025 | 0.03959885 | 0.04377332
50 | 21487000 | 45.62 | 13716975.1 | 13635915.7 | 19341499.5 | 44.83021 | 0.09985109 | 0.01731245
31.2 | 16851000 | 47.88 | 10698897.7 | 10619593.6 | 15074554.1 | 44.78686 | 0.1054208 | 0.06460186
19.4 | 13060000 | 49.89 | 8592750.3 | 8595930.1 | 12154232.7 | 45.0106 | 0.06935431 | 0.09780318
12.1 | 10011000 | 51.81 | 6597324.3 | 7290434.1 | 9832350.5 | 47.85715 | 0.01784532 | 0.07629521
7.53 | 7608600 | 53.72 | 4620066.6 | 5995864.4 | 7569372.8 | 52.38423 | 0.005155638 | 0.0248654
4.69 | 5726300 | 55.64 | 3127880.8 | 4568487.2 | 5536669.9 | 55.60194 | 0.03311564 | 0.0006839722
2.92 | 4260200 | 57.56 | 2235336.8 | 3343117.8 | 4021587.6 | 56.23179 | 0.05600967 | 0.02307515
1.82 | 3132400 | 59.48 | 1681865.5 | 2501162.8 | 3014048.3 | 56.08179 | 0.03778308 | 0.0571319
1.13 | 2276800 | 61.38 | 1219796.6 | 1933125.4 | 2285799.1 | 57.74819 | 0.003952525 | 0.05916922
0.707 | 1640400 | 63.26 | 818008.7 | 1475791.1 | 1687334.4 | 61.00106 | 0.02861158 | 0.03570884
0.441 | 1170700 | 65.07 | 532546.3 | 1068265.9 | 1193648.9 | 63.50307 | 0.01960267 | 0.02408067
0.274 | 827640 | 66.81 | 366391.7 | 752497.9 | 836956.4 | 64.03852 | 0.01125658 | 0.04148296
0.171 | 579450 | 68.46 | 264465.9 | 543497.1 | 604426.4 | 64.05243 | 0.04310362 | 0.06438175
0.107 | 401030 | 70.05 | 181176.3 | 404193.8 | 442941.9 | 65.85612 | 0.1045105 | 0.0598698
0.0664 | 273990 | 71.58 | 109335.1 | 293573.7 | 313272.6 | 69.57326 | 0.1433722 | 0.02803495
0.0414 | 184360 | 73.05 | 61946.04 | 203484 | 212704.1 | 73.06833 | 0.1537434 | 0.0002509405
0.0258 | 123690 | 74.46 | 36486.59 | 136421.3 | 141216.3 | 75.02641 | 0.1416954 | 0.007606929
0.0161 | 83221 | 75.76 | 23095.04 | 91397.44 | 94270.21 | 75.8189 | 0.1327695 | 0.0007773929
0.01 | 54942 | 77.04 | 14462.74 | 61571.78 | 63247.56 | 76.78129 | 0.1511697 | 0.003358102
2.5 | 3997600 | 59.7 | 2031500.5 | 3025369.6 | 3644153.6 | 56.1191 | 0.08841465 | 0.0599816
1.56 | 3281300 | 61.17 | 1528280.8 | 2296188.2 | 2758282.6 | 56.35334 | 0.1593934 | 0.07874224
0.97 | 2397100 | 62.86 | 1080122.1 | 1778880.0 | 2081124.2 | 58.7342 | 0.1318159 | 0.06563472
0.605 | 1712200 | 65.12 | 708465.7 | 1333713.5 | 1510203.8 | 62.02286 | 0.1179747 | 0.04756055
0.3765 | 1210100 | 67.01 | 466301.3 | 951054.8 | 1059217.7 | 63.88133 | 0.1246858 | 0.04668963
0.2345 | 846580 | 68.66 | 328747.2 | 673165.1 | 749150.1 | 63.97095 | 0.1150864 | 0.06829383
0.146 | 587020 | 70.21 | 235403.1 | 491138.1 | 544638.6 | 64.39154 | 0.07219748 | 0.08287219
0.091 | 403830 | 71.67 | 154706 | 364350.8 | 395835.1 | 66.99357 | 0.01979768 | 0.06524942
0.0565 | 275630 | 73.05 | 90224.75 | 260445.7 | 275631 | 70.89266 | 3.632015e-06 | 0.02953234
0.03535 | 186740 | 74.35 | 51463.25 | 178400.2 | 185674.7 | 73.90869 | 0.005704917 | 0.005935576
0.02205 | 125650 | 75.58 | 31157.38 | 119265.6 | 123268.3 | 75.35906 | 0.01895533 | 0.002923233
0.0137 | 83943 | 76.76 | 19821.05 | 79891.78 | 82313.85 | 76.06633 | 0.01940777 | 0.009036921
0.00855 | 55629 | 77.9 | 12209.96 | 54044.53 | 55406.63 | 77.26923 | 0.003997444 | 0.00809714
0.00535 | 36525 | 79.03 | 7073.467 | 36148.32 | 36833.88 | 78.92832 | 0.008456745 | 0.00128663
0.00332 | 23697 | 80.14 | 4107.371 | 23548.36 | 23903.89 | 80.10585 | 0.008730522 | 0.000426183
0.00207 | 15161 | 81.3 | 2595.292 | 15335.11 | 15553.17 | 80.39436 | 0.02586679 | 0.01113948
0.00129 | 9677 | 82.5 | 1694.407 | 10077.26 | 10218.72 | 80.45547 | 0.05597968 | 0.02478216
0.000805 | 6171.1 | 83.71 | 1038.305 | 6665.638 | 6746.021 | 81.1462 | 0.09316352 | 0.03062715
0.0005 | 3839.3 | -- | 584.6237 | 4343.85 | 4383.014 | 82.33482 | 0.1416181
0.2 | 734510 | -- | 294913.4 | 603074.1 | 671321.3 | 63.94059 | 0.08602833
0.1248 | 565320 | 78.04 | 207572.1 | 445112.7 | 491132.9 | 64.99866 | 0.1312303 | 0.167111
0.0776 | 402330 | 74.06 | 130569.8 | 327575.5 | 352638.9 | 68.26805 | 0.1235083 | 0.07820617
0.0484 | 280030 | 75.35 | 74788.54 | 230896.8 | 242707 | 72.05262 | 0.1332823 | 0.0437608
0.03012 | 190590 | 76.08 | 43004.08 | 155742.7 | 161570.8 | 74.56396 | 0.1522598 | 0.01992687
0.01876 | 127820 | 77.13 | 26671.35 | 103955 | 107322 | 75.61022 | 0.1603662 | 0.01970411
0.01168 | 84981 | 78.33 | 16959.35 | 70010.22 | 72035.06 | 76.38292 | 0.1523392 | 0.02485742
0.00728 | 56180 | 79.31 | 10175.04 | 47191.29 | 48275.76 | 77.83258 | 0.1406949 | 0.01862848
0.00452 | 36942 | 80.17 | 5798.536 | 31121.93 | 31657.5 | 79.44585 | 0.1430486 | 0.009032657
0.00283 | 24173 | 81.07 | 3485.25 | 20361.69 | 20657.82 | 80.28698 | 0.1454177 | 0.009658565
0.00176 | 15740 | 81.93 | 2245.663 | 13260.21 | 13449.02 | 80.38796 | 0.1455516 | 0.01882145
0.0011 | 10197 | 82.79 | 1451.323 | 8765.637 | 8884.972 | 80.59884 | 0.1286681 | 0.02646642
0.000684 | 6568.5 | 83.65 | 858.1438 | 5767.961 | 5831.448 | 81.53774 | 0.1122101 | 0.02525116
0.000428 | 4209.5 | 84.57 | 482.9939 | 3764.253 | 3795.113 | 82.68829 | 0.09844094 | 0.02225034
0.0002656 | 2675.5 | 85.48 | 279.7074 | 2411.495 | 2427.662 | 83.38387 | 0.09263225 | 0.02452184
0.0001656 | 1684.9 | 86.46 | 173.8224 | 1553.63 | 1563.324 | 83.61621 | 0.07215628 | 0.03289136
0.0001032 | 1052.8 | 87.57 | 105.2358 | 1007.087 | 1012.57 | 84.03451 | 0.03821225 | 0.04037325
6.44e-05 | 661.46 | 88.56 | 56.31861 | 652.1502 | 654.5775 | 85.06428 | 0.01040504 | 0.03947293
4e-05 | 416.02 | 89.4 | 26.25321 | 415.2808 | 416.1098 | 86.38269 | 0.0002157838 | 0.03375067

## CAM
| R | SSE |  | G*g | fc | k | me |  | g | c | k | m
100000000 | 0.9992 | 99680000000000 | 0 | 1500000000 | 0.2594799 | 0.1326 | 1.421472 |  | 1500000000 | 0.8362 | 0.1326 | 10.72
1000000000 | 0.9992 | 109100000000000 | 20 | 1500000000 | 0.2909803 | 0.1306 | 1.307306 |  | 1500000000 | 0.8511 | 0.1306 | 10.01
|  |  | 40 | 1500000000 | 0.07315611 | 0.1226 | 1.31182 |  | 1500000000 | 0.7257 | 0.1226 | 10.7
|  |  | 60 | 1500000000 | 0.001951335 | 0.1129 | 1.552375 |  | 1500000000 | 0.4944 | 0.1129 | 13.75
|  |  | 80 | 1500000000 | 0.00880274 | 0.1139 | 1.283653 |  | 1500000000 | 0.5833 | 0.1139 | 11.27
|  |  | 100 | 1500000000 | 0.02146774 | 0.1057 | 0.9723343 | 100000000 | 1500000000 | 0.6663 | 0.1057 | 9.199
| R | SSE |  | G*g | fc | k | me | AI | g | c | k | m | R2
100000000 | 0.9992 | 99680000000000 | 0 | 0.8709636 | 9.06776 | 0.1657 | 0.08029822 | 0.01038 | 8.94 | 0.9575 | 0.1657 | 0.4846
1000000000 | 0.9992 | 109100000000000 | 20 | 0.9225714 | 2.292451 | 0.1553 | 0.07886134 | 0.01428 | 8.965 | 0.3603 | 0.1553 | 0.5078
|  |  | 40 | 0.9354057 | 0.341822 | 0.1432 | 0.07774328 | 0.0179 | 8.971 | -0.4662 | 0.1432 | 0.5429
|  |  | 60 | 0.9484185 | 0.07396053 | 0.1349 | 0.07555749 | 0.02265 | 8.977 | -1.131 | 0.1349 | 0.5601
|  |  | 80 | 1.083927 | 0.01291219 | 0.1257 | 0.07338366 | 0.02693 | 9.035 | -1.889 | 0.1257 | 0.5838
|  |  | 100 | 1.34586 | 1.614359e-05 | 0.1012 | 0.07234788 | 0.0379 | 9.129 | -4.792 | 0.1012 | 0.7149
|  |  | 50 | 0.7852356 | 4.325138 | 0.1621 | 0.0807258 | 0.01316 | 8.895 | 0.636 | 0.1621 | 0.498
| 0.03891 |  | 150 |  | 2.089296e-08 | 0.07752 |  | 0.03891 | 9.391 | -7.68 | 0.07752 | 0.735
| 0.03368 |  |  | 2.460368
|  |  | 5 | 1.093956 | 0.002371374 | 0.1174 | 0.07257668 | 0.0354 | 9.039 | -2.625 | 0.1174 | 0.6182 | 0.9997
|  |  | 10 | 1.273503 | 2.89068e-05 | 0.1031 | 0.07499494 | 0.03774 | 9.105 | -4.539 | 0.1031 | 0.7274 | 0.9997
|  |  | 15 | 1.3122 | 1.383566e-05 | 0.1013 | 0.07401991 | 0.04134 | 9.118 | -4.859 | 0.1013 | 0.7307 | 0.9994
|  |  | 20 | 1.303167 | 4.709773e-06 | 0.09785 | 0.07246771 | 0.04235 | 9.115 | -5.327 | 0.09785 | 0.7406 | 0.9994
|  |  | 200 | 3.732502 | 1.006932e-09 | 0.05582 | 0.023176464 | 0.03368 | 9.572 | -8.997 | 0.05582 | 0.4152

## Sheet3
215740000 | 216770000 | 228390000 | 219440000 |  | 8.333931 | 8.335999 | 8.358677 | 8.341316 | [8 empty] | 180660000 | 237900000 | 232970000 | 8.256862 | 8.376394 | 8.3673 |  |  |  | 8.256862 | 8.376394 | 8.3673
194970000 | 196370000 | 207470000 | 199220000 |  | 8.289968 | 8.293075 | 8.316955 | 8.299333 | [8 empty] | 159840000 | 216760000 | 215380000 | 8.203685 | 8.335979 | 8.333205 |  |  |  | 8.203685 | 8.335979 | 8.333205 |  |  | 8.256862 | 8.203685 | 8.14888 | 8.092159 | 8.031328 | 7.968684 | 7.9024 | 7.832375 | 7.759668 | 7.683038 | 7.603934 | 7.5203 | 7.433514 | 7.343822 | 7.2502 | 7.157306 | 7.063521 | 6.96625 | 6.866122 | 7.881716 | 7.80478 | 7.726156 | 7.644891 | 7.561066 | 7.47375 | 7.382773 | 7.288473 | 7.191032 | 7.089693 | 6.98432 | 6.874714 | 6.760159 | 6.640412 | 6.51594 | 6.384049 | 6.246129 | 6.105749 | 5.964858 | 7.33969 | 7.237393 | 7.130912 | 7.021024 | 6.907653 | 6.790201 | 6.668125 | 6.54038 | 6.406796 | 6.26991 | 6.129335 | 5.984892 | 5.835963 | 5.682533 | 5.523343 | 5.357763 | 5.1889 | 5.019781 | 4.844222 | 6.633792 | 6.542452 | 6.413484 | 6.275565 | 6.130044 | 5.980299 | 5.826425 | 5.668349 | 5.506951 | 5.342225 | 5.174118 | 5.002684 | 4.827628 | 4.648633 | 4.46437 | 4.274089 | 4.080987 | 3.886468 | 3.682389 | 5.868756 | 5.777608 | 5.650696 | 5.496057 | 5.331731 | 5.161757 | 4.988331 | 4.811823 | 4.632781 | 4.451433 | 4.267852 | 4.081455 | 3.892634 | 3.700262 | 3.505516 | 3.306189 | 3.102879 | 2.899492 | 2.694526
175900000 | 178170000 | 188310000 | 181210000 |  | 8.245266 | 8.250835 | 8.274873 | 8.258182 | [8 empty] | 140890000 | 197060000 | 199450000 | 8.14888 | 8.294598 | 8.299834 |  |  |  | 8.14888 | 8.294598 | 8.299834 |  |  | 8.376394 | 8.335979 | 8.294598 | 8.253822 | 8.21104 | 8.168232 | 8.123002 | 8.077804 | 8.030033 | 7.98195 | 7.932697 | 7.881111 | 7.829355 | 7.777217 | 7.723127 | 7.669763 | 7.616801 | 7.563339 | 7.508745 | 8.117072 | 8.064944 | 8.014184 | 7.962407 | 7.911099 | 7.857797 | 7.803259 | 7.749473 | 7.693058 | 7.635906 | 7.577561 | 7.518698 | 7.457988 | 7.396182 | 7.332539 | 7.266819 | 7.199014 | 7.131009 | 7.064121 | 7.778527 | 7.712826 | 7.649491 | 7.586722 | 7.522757 | 7.458713 | 7.393786 | 7.327134 | 7.259785 | 7.191032 | 7.120738 | 7.049644 | 6.977234 | 6.902927 | 6.82658 | 6.748227 | 6.66693 | 6.584331 | 6.501429 | 7.396879 | 7.31534 | 7.237141 | 7.160499 | 7.084147 | 7.007577 | 6.929858 | 6.851056 | 6.770661 | 6.689087 | 6.605833 | 6.521151 | 6.434936 | 6.346118 | 6.254185 | 6.159025 | 6.06066 | 5.960471 | 5.859889 | 7.009281 | 6.907583 | 6.811334 | 6.720804 | 6.629858 | 6.539728 | 6.448938 | 6.356695 | 6.262736 | 6.167554 | 6.070813 | 5.971804 | 5.870615 | 5.766673 | 5.659812 | 5.548709 | 5.434984 | 5.319002 | 5.203115
158390000 | 160950000 | 171090000 | 164110000 |  | 8.199728 | 8.206691 | 8.233225 | 8.215135 | [8 empty] | 123640000 | 179400000 | 184520000 | 8.092159 | 8.253822 | 8.266043 |  |  |  | 8.092159 | 8.253822 | 8.266043 |  |  | 8.3673 | 8.333205 | 8.299834 | 8.266043 | 8.23231 | 8.198685 | 8.164204 | 8.129851 | 8.093912 | 8.057362 | 8.020278 | 7.984964 | 7.946138 | 7.909032 | 7.873146 | 7.830903 | 7.793266 | 7.754738 | 7.716971 | 8.160529 | 8.120706 | 8.080879 | 8.042694 | 8.003676 | 7.964957 | 7.926157 | 7.886496 | 7.84651 | 7.806492 | 7.765512 | 7.724341 | 7.682208 | 7.640253 | 7.597103 | 7.551621 | 7.506519 | 7.460281 | 7.415357 | 7.90354 | 7.858892 | 7.81464 | 7.770395 | 7.726817 | 7.682714 | 7.63811 | 7.59333 | 7.54904 | 7.502495 | 7.456032 | 7.409392 | 7.361369 | 7.313023 | 7.26366 | 7.212587 | 7.159597 | 7.106361 | 7.055531 | 7.627427 | 7.579761 | 7.531249 | 7.482087 | 7.433097 | 7.383815 | 7.333568 | 7.284476 | 7.232971 | 7.181358 | 7.129432 | 7.076568 | 7.022635 | 6.967492 | 6.912429 | 6.854682 | 6.796616 | 6.736022 | 6.676812 | 7.349724 | 7.301984 | 7.24763 | 7.193542 | 7.139186 | 7.084969 | 7.029181 | 6.973843 | 6.918486 | 6.859655 | 6.802062 | 6.743149 | 6.682244 | 6.622307 | 6.559883 | 6.494461 | 6.429187 | 6.362445 | 6.296336
141760000 | 145000000 | 154620000 | 148660000 |  | 8.151554 | 8.161368 | 8.189266 | 8.172194 | [8 empty] | 107480000 | 162570000 | 170730000 | 8.031328 | 8.21104 | 8.23231 |  |  |  | 8.031328 | 8.21104 | 8.23231
126730000 | 130100000 | 139200000 | 134160000 |  | 8.102879 | 8.114277 | 8.143639 | 8.127623 | [8 empty] | 93043000 | 147310000 | 158010000 | 7.968684 | 8.168232 | 8.198685 |  |  |  | 7.968684 | 8.168232 | 8.198685
112590000 | 116330000 | 124950000 | 120610000 |  | 8.0515 | 8.065692 | 8.096736 | 8.081383 | [8 empty] | 79873000 | 132740000 | 145950000 | 7.9024 | 8.123002 | 8.164204 |  |  |  | 7.9024 | 8.123002 | 8.164204
99559000 | 103970000 | 111940000 | 108150000 |  | 7.998081 | 8.016908 | 8.048985 | 8.034027 | [8 empty] | 67979000 | 119620000 | 134850000 | 7.832375 | 8.077804 | 8.129851 |  |  |  | 7.832375 | 8.077804 | 8.129851
87710000 | 92144000 | 99853000 | 96461000 |  | 7.943049 | 7.964467 | 7.999361 | 7.984352 | [8 empty] | 57500000 | 107160000 | 124140000 | 7.759668 | 8.030033 | 8.093912 |  |  |  | 7.759668 | 8.030033 | 8.093912
76958000 | 81158000 | 88795000 | 85908000 |  | 7.886254 | 7.909331 | 7.948389 | 7.934034 | [8 empty] | 48199000 | 95929000 | 114120000 | 7.683038 | 7.98195 | 8.057362 |  |  |  | 7.683038 | 7.98195 | 8.057362
67167000 | 71607000 | 78619000 | 76295000 |  | 7.827156 | 7.854955 | 7.895528 | 7.882496 | [8 empty] | 40173000 | 85644000 | 104780000 | 7.603934 | 7.932697 | 8.020278 |  |  |  | 7.603934 | 7.932697 | 8.020278
58274000 | 62602000 | 69141000 | 67360000 |  | 7.765475 | 7.796588 | 7.839736 | 7.828402 | [8 empty] | 33136000 | 76052000 | 96597000 | 7.5203 | 7.881111 | 7.984964 |  |  |  | 7.5203 | 7.881111 | 7.984964
50288000 | 54863000 | 60714000 | 59342000 |  | 7.701464 | 7.73928 | 7.783289 | 7.773362 | [8 empty] | 27134000 | 67508000 | 88336000 | 7.433514 | 7.829355 | 7.946138 |  |  |  | 7.433514 | 7.829355 | 7.946138
43304000 | 47757000 | 52979000 | 52053000 |  | 7.636528 | 7.679037 | 7.724104 | 7.716446 | [8 empty] | 22071000 | 59871000 | 81102000 | 7.343822 | 7.777217 | 7.909032 |  |  |  | 7.343822 | 7.777217 | 7.909032
37123000 | 41293000 | 46203000 | 45437000 |  | 7.569643 | 7.615876 | 7.66467 | 7.65741 | [8 empty] | 17791000 | 52860000 | 74670000 | 7.2502 | 7.723127 | 7.873146 |  |  |  | 7.2502 | 7.723127 | 7.873146
31677000 | 35753000 | 40338000 | 39663000 |  | 7.500744 | 7.553312 | 7.605714 | 7.598386 | [8 empty] | 14365000 | 46748000 | 67749000 | 7.157306 | 7.669763 | 7.830903 |  |  |  | 7.157306 | 7.669763 | 7.830903
27137000 | 31055000 | 35106000 | 34712000 |  | 7.433562 | 7.492132 | 7.545381 | 7.54048 | [8 empty] | 11575000 | 41381000 | 62125000 | 7.063521 | 7.616801 | 7.793266 |  |  |  | 7.063521 | 7.616801 | 7.793266
23117000 | 26864000 | 30434000 | 30292000 |  | 7.363931 | 7.429171 | 7.483359 | 7.481328 | [8 empty] | 9252300 | 36588000 | 56851000 | 6.96625 | 7.563339 | 7.754738 |  |  |  | 6.96625 | 7.563339 | 7.754738
19630000 | 23122000 | 26334000 | 26394000 |  | 7.29292 | 7.364025 | 7.420517 | 7.421505 | [8 empty] | 7347200 | 32266000 | 52116000 | 6.866122 | 7.508745 | 7.716971 |  |  |  | 6.866122 | 7.508745 | 7.716971
109510000 | 114480000 | 121450000 | 119160000 |  | 8.039454 | 8.05873 | 8.084398 | 8.07613 | [8 empty] | 76158000 | 130940000 | 144720000 | 7.881716 | 8.117072 | 8.160529 |  |  |  | 7.881716 | 8.117072 | 8.160529
95400000 | 100430000 | 107030000 | 105790000 |  | 7.979548 | 8.001863 | 8.029506 | 8.024445 | [8 empty] | 63794000 | 116130000 | 132040000 | 7.80478 | 8.064944 | 8.120706 |  |  |  | 7.80478 | 8.064944 | 8.120706
83080000 | 88209000 | 94456000 | 93746000 |  | 7.919496 | 7.945513 | 7.97523 | 7.971953 | [8 empty] | 53230000 | 103320000 | 120470000 | 7.726156 | 8.014184 | 8.080879 |  |  |  | 7.726156 | 8.014184 | 8.080879
72214000 | 77330000 | 83292000 | 82819000 |  | 7.858621 | 7.888348 | 7.920603 | 7.91813 | [8 empty] | 44146000 | 91708000 | 110330000 | 7.644891 | 7.962407 | 8.042694 |  |  |  | 7.644891 | 7.962407 | 8.042694
62504000 | 67655000 | 73197000 | 72960000 |  | 7.795908 | 7.8303 | 7.864493 | 7.863085 | [8 empty] | 36397000 | 81489000 | 100850000 | 7.561066 | 7.911099 | 8.003676 |  |  |  | 7.561066 | 7.911099 | 8.003676
53890000 | 58898000 | 64150000 | 64045000 |  | 7.731508 | 7.770101 | 7.807197 | 7.806485 | [8 empty] | 29768000 | 72077000 | 92248000 | 7.47375 | 7.857797 | 7.964957 |  |  |  | 7.47375 | 7.857797 | 7.964957
46208000 | 51146000 | 56004000 | 56045000 |  | 7.664717 | 7.708812 | 7.748219 | 7.748537 | [8 empty] | 24142000 | 63571000 | 84364000 | 7.382773 | 7.803259 | 7.926157 |  |  |  | 7.382773 | 7.803259 | 7.926157
39533000 | 44211000 | 48697000 | 48905000 |  | 7.59696 | 7.64553 | 7.687502 | 7.689353 | [8 empty] | 19430000 | 56166000 | 77001000 | 7.288473 | 7.749473 | 7.886496 |  |  |  | 7.288473 | 7.749473 | 7.886496
33578000 | 38063000 | 42236000 | 42448000 |  | 7.526055 | 7.580503 | 7.625683 | 7.627857 | [8 empty] | 15525000 | 49324000 | 70228000 | 7.191032 | 7.693058 | 7.84651 |  |  |  | 7.191032 | 7.693058 | 7.84651
28386000 | 32625000 | 36409000 | 36781000 |  | 7.453104 | 7.513551 | 7.561209 | 7.565624 | [8 empty] | 12294000 | 43242000 | 64046000 | 7.089693 | 7.635906 | 7.806492 |  |  |  | 7.089693 | 7.635906 | 7.806492
23873000 | 27846000 | 31266000 | 31694000 |  | 7.377907 | 7.444763 | 7.495072 | 7.500977 | [8 empty] | 9645400 | 37806000 | 58279000 | 6.98432 | 7.577561 | 7.765512 |  |  |  | 6.98432 | 7.577561 | 7.765512
19971000 | 23665000 | 26745000 | 27229000 |  | 7.3004 | 7.374107 | 7.427243 | 7.435032 | [8 empty] | 7494000 | 33014000 | 53008000 | 6.874714 | 7.518698 | 7.724341 |  |  |  | 6.874714 | 7.518698 | 7.724341
16627000 | 20014000 | 22783000 | 23286000 |  | 7.220814 | 7.301334 | 7.357611 | 7.367095 | [8 empty] | 5756500 | 28707000 | 48107000 | 6.760159 | 7.457988 | 7.682208 |  |  |  | 6.760159 | 7.457988 | 7.682208
13751000 | 16837000 | 19311000 | 19840000 |  | 7.138334 | 7.226265 | 7.285805 | 7.297542 | [8 empty] | 4369300 | 24899000 | 43677000 | 6.640412 | 7.396182 | 7.640253 |  |  |  | 6.640412 | 7.396182 | 7.640253
11293000 | 14080000 | 16273000 | 16802000 |  | 7.052809 | 7.148603 | 7.211468 | 7.225361 | [8 empty] | 3280500 | 21505000 | 39546000 | 6.51594 | 7.332539 | 7.597103 |  |  |  | 6.51594 | 7.332539 | 7.597103
9200800 | 11697000 | 13619000 | 14119000 |  | 6.963826 | 7.068074 | 7.134145 | 7.149804 | [8 empty] | 2421300 | 18485000 | 35614000 | 6.384049 | 7.266819 | 7.551621 |  |  |  | 6.384049 | 7.266819 | 7.551621
7409600 | 9641200 | 11316000 | 11797000 |  | 6.869795 | 6.984131 | 7.053693 | 7.071772 | [8 empty] | 1762500 | 15813000 | 32101000 | 6.246129 | 7.199014 | 7.506519 |  |  |  | 6.246129 | 7.199014 | 7.506519
5942000 | 7917800 | 9381500 | 9836500 |  | 6.773933 | 6.898605 | 6.972272 | 6.992841 | [8 empty] | 1275700 | 13521000 | 28859000 | 6.105749 | 7.131009 | 7.460281 |  |  |  | 6.105749 | 7.131009 | 7.460281
4767300 | 6499500 | 7780600 | 8201900 |  | 6.678272 | 6.81288 | 6.891013 | 6.913914 | [8 empty] | 922270 | 11591000 | 26023000 | 5.964858 | 7.064121 | 7.415357 |  |  |  | 5.964858 | 7.064121 | 7.415357
42746000 | 47570000 | 51901000 | 51396000 |  | 7.630895 | 7.677333 | 7.715176 | 7.710929 | [8 empty] | 21862000 | 60052000 | 80083000 | 7.33969 | 7.778527 | 7.90354 |  |  |  | 7.33969 | 7.778527 | 7.90354
35606000 | 40041000 | 44106000 | 44304000 |  | 7.551523 | 7.602505 | 7.644498 | 7.646443 | [8 empty] | 17274000 | 51621000 | 72259000 | 7.237393 | 7.712826 | 7.858892 |  |  |  | 7.237393 | 7.712826 | 7.858892
29648000 | 33771000 | 37514000 | 38012000 |  | 7.471995 | 7.528544 | 7.574193 | 7.579921 | [8 empty] | 13518000 | 44616000 | 65259000 | 7.130912 | 7.649491 | 7.81464 |  |  |  | 7.130912 | 7.649491 | 7.81464
24632000 | 28445000 | 31880000 | 32484000 |  | 7.3915 | 7.454006 | 7.503518 | 7.51167 | [8 empty] | 10496000 | 38612000 | 58938000 | 7.021024 | 7.586722 | 7.770395 |  |  |  | 7.021024 | 7.586722 | 7.770395
20373000 | 23915000 | 27022000 | 27672000 |  | 7.309055 | 7.37867 | 7.431717 | 7.442041 | [8 empty] | 8084500 | 33324000 | 53311000 | 6.907653 | 7.522757 | 7.726817 |  |  |  | 6.907653 | 7.522757 | 7.726817
16772000 | 20032000 | 22806000 | 23474000 |  | 7.224585 | 7.301724 | 7.358049 | 7.370587 | [8 empty] | 6168800 | 28755000 | 48163000 | 6.790201 | 7.458713 | 7.682714 |  |  |  | 6.790201 | 7.458713 | 7.682714
13728000 | 16706000 | 19151000 | 19837000 |  | 7.137607 | 7.222872 | 7.282191 | 7.297476 | [8 empty] | 4657200 | 24762000 | 43462000 | 6.668125 | 7.393786 | 7.63811 |  |  |  | 6.668125 | 7.393786 | 7.63811
11176000 | 13859000 | 16035000 | 16698000 |  | 7.048286 | 7.141732 | 7.205069 | 7.222664 | [8 empty] | 3470400 | 21239000 | 39204000 | 6.54038 | 7.327134 | 7.59333 |  |  |  | 6.54038 | 7.327134 | 7.59333
9036800 | 11448000 | 13351000 | 13980000 |  | 6.956015 | 7.05873 | 7.125514 | 7.145507 | [8 empty] | 2551500 | 18188000 | 35403000 | 6.406796 | 7.259785 | 7.54904 |  |  |  | 6.406796 | 7.259785 | 7.54904
7264800 | 9400600 | 11060000 | 11656000 |  | 6.861224 | 6.973156 | 7.043755 | 7.06655 | [8 empty] | 1861700 | 15525000 | 31805000 | 6.26991 | 7.191032 | 7.502495 |  |  |  | 6.26991 | 7.191032 | 7.502495
5810900 | 7682800 | 9125100 | 9674100 |  | 6.764243 | 6.88552 | 6.960238 | 6.985611 | [8 empty] | 1346900 | 13205000 | 28578000 | 6.129335 | 7.120738 | 7.456032 |  |  |  | 6.129335 | 7.120738 | 7.456032
4613600 | 6246700 | 7486000 | 7978600 |  | 6.66404 | 6.795651 | 6.87425 | 6.901927 | [8 empty] | 965810 | 11211000 | 25668000 | 5.984892 | 7.049644 | 7.409392 |  |  |  | 5.984892 | 7.049644 | 7.409392
3634800 | 5052200 | 6107600 | 6549500 |  | 6.560481 | 6.703481 | 6.785871 | 6.816208 | [8 empty] | 685430 | 9489300 | 22981000 | 5.835963 | 6.977234 | 7.361369 |  |  |  | 5.835963 | 6.977234 | 7.361369
2836300 | 4056300 | 4942900 | 5338600 |  | 6.452752 | 6.60813 | 6.693982 | 6.727427 | [8 empty] | 481430 | 7997000 | 20560000 | 5.682533 | 6.902927 | 7.313023 |  |  |  | 5.682533 | 6.902927 | 7.313023
2194400 | 3224200 | 3972700 | 4322500 |  | 6.341316 | 6.508422 | 6.599086 | 6.635735 | [8 empty] | 333690 | 6707800 | 18351000 | 5.523343 | 6.82658 | 7.26366 |  |  |  | 5.523343 | 6.82658 | 7.26366
1676800 | 2536600 | 3165400 | 3472800 |  | 6.224481 | 6.404252 | 6.500429 | 6.54068 | [8 empty] | 227910 | 5600500 | 16315000 | 5.357763 | 6.748227 | 7.212587 |  |  |  | 5.357763 | 6.748227 | 7.212587
1266000 | 1975000 | 2498100 | 2768900 |  | 6.102434 | 6.295567 | 6.39761 | 6.442307 | [8 empty] | 154490 | 4644400 | 14441000 | 5.1889 | 6.66693 | 7.159597 |  |  |  | 5.1889 | 6.66693 | 7.159597
951340 | 1529400 | 1958200 | 2194700 |  | 5.978336 | 6.184521 | 6.291857 | 6.341375 | [8 empty] | 104660 | 3840000 | 12775000 | 5.019781 | 6.584331 | 7.106361 |  |  |  | 5.019781 | 6.584331 | 7.106361
714360 | 1182000 | 1532700 | 1735500 |  | 5.853917 | 6.072617 | 6.185457 | 6.239425 | [8 empty] | 69859 | 3172700 | 11364000 | 4.844222 | 6.501429 | 7.055531 |  |  |  | 4.844222 | 6.501429 | 7.055531
12657000 | 15445000 | 18628000 | 19613000 |  | 7.102331 | 7.188788 | 7.270166 | 7.292544 | [8 empty] | 4303200 | 24939000 | 42406000 | 6.633792 | 7.396879 | 7.627427 |  |  |  | 6.633792 | 7.396879 | 7.627427
10622000 | 13159000 | 15279000 | 15864000 |  | 7.026206 | 7.119223 | 7.184095 | 7.200413 | [8 empty] | 3487000 | 20670000 | 37998000 | 6.542452 | 7.31534 | 7.579761 |  |  |  | 6.542452 | 7.31534 | 7.579761
8600300 | 10864000 | 12463000 | 12913000 |  | 6.934514 | 7.03599 | 7.095623 | 7.111027 | [8 empty] | 2591100 | 17264000 | 33982000 | 6.413484 | 7.237141 | 7.531249 |  |  |  | 6.413484 | 7.237141 | 7.531249
6843400 | 8837700 | 10138000 | 10544000 |  | 6.835272 | 6.946339 | 7.005952 | 7.023005 | [8 empty] | 1886100 | 14471000 | 30345000 | 6.275565 | 7.160499 | 7.482087 |  |  |  | 6.275565 | 7.160499 | 7.482087
5382200 | 7118600 | 8216900 | 8603100 |  | 6.73096 | 6.852395 | 6.914708 | 6.934655 | [8 empty] | 1349100 | 12138000 | 27108000 | 6.130044 | 7.084147 | 7.433097 |  |  |  | 6.130044 | 7.084147 | 7.433097
4194600 | 5686700 | 6633500 | 7005300 |  | 6.622691 | 6.75486 | 6.821743 | 6.845427 | [8 empty] | 955650 | 10176000 | 24200000 | 5.980299 | 7.007577 | 7.383815 |  |  |  | 5.980299 | 7.007577 | 7.383815
3242200 | 4512300 | 5330400 | 5683100 |  | 6.51084 | 6.654398 | 6.72676 | 6.754585 | [8 empty] | 670540 | 8508600 | 21556000 | 5.826425 | 6.929858 | 7.333568 |  |  |  | 5.826425 | 6.929858 | 7.333568
2489100 | 3556400 | 4259000 | 4588000 |  | 6.396042 | 6.551011 | 6.629308 | 6.661623 | [8 empty] | 465960 | 7096700 | 19252000 | 5.668349 | 6.851056 | 7.284476 |  |  |  | 5.668349 | 6.851056 | 7.284476
1899900 | 2784700 | 3382400 | 3687500 |  | 6.278731 | 6.444778 | 6.529225 | 6.566732 | [8 empty] | 321330 | 5897400 | 17099000 | 5.506951 | 6.770661 | 7.232971 |  |  |  | 5.506951 | 6.770661 | 7.232971
1439200 | 2166700 | 2672100 | 2948300 |  | 6.158121 | 6.335799 | 6.426853 | 6.469572 | [8 empty] | 219900 | 4887500 | 15183000 | 5.342225 | 6.689087 | 7.181358 |  |  |  | 5.342225 | 6.689087 | 7.181358
1080600 | 1679600 | 2096200 | 2341900 |  | 6.033665 | 6.225206 | 6.321433 | 6.369568 | [8 empty] | 149320 | 4034900 | 13472000 | 5.174118 | 6.605833 | 7.129432 |  |  |  | 5.174118 | 6.605833 | 7.129432
807040 | 1291900 | 1633300 | 1845200 |  | 5.906895 | 6.111229 | 6.213066 | 6.266043 | [8 empty] | 100620 | 3320100 | 11928000 | 5.002684 | 6.521151 | 7.076568 |  |  |  | 5.002684 | 6.521151 | 7.076568
598570 | 985570 | 1263700 | 1442600 |  | 5.777115 | 5.993687 | 6.101644 | 6.159146 | [8 empty] | 67240 | 2722300 | 10535000 | 4.827628 | 6.434936 | 7.022635 |  |  |  | 4.827628 | 6.434936 | 7.022635
439590 | 747120 | 969820 | 1120700 |  | 5.643048 | 5.87339 | 5.986691 | 6.049489 | [8 empty] | 44528 | 2218800 | 9278800 | 4.648633 | 6.346118 | 6.967492 |  |  |  | 4.648633 | 6.346118 | 6.967492
319520 | 560740 | 736530 | 862130 |  | 5.504498 | 5.748762 | 5.86719 | 5.935573 | [8 empty] | 29132 | 1795500 | 8173900 | 4.46437 | 6.254185 | 6.912429 |  |  |  | 4.46437 | 6.254185 | 6.912429
229330 | 416510 | 554810 | 656890 |  | 5.360461 | 5.619625 | 5.744144 | 5.817493 | [8 empty] | 18797 | 1442200 | 7156200 | 4.274089 | 6.159025 | 6.854682 |  |  |  | 4.274089 | 6.159025 | 6.854682
163310 | 305620 | 413140 | 495300 |  | 5.213013 | 5.485182 | 5.616097 | 5.694868 | [8 empty] | 12050 | 1149900 | 6260600 | 4.080987 | 6.06066 | 6.796616 |  |  |  | 4.080987 | 6.06066 | 6.796616
116250 | 224570 | 306030 | 371580 |  | 5.065393 | 5.351352 | 5.485764 | 5.570052 | [8 empty] | 7699.6 | 913000 | 5445300 | 3.886468 | 5.960471 | 6.736022 |  |  |  | 3.886468 | 5.960471 | 6.736022
81740 | 163650 | 226720 | 278100 |  | 4.912435 | 5.213916 | 5.35549 | 5.444201 | [8 empty] | 4812.7 | 724250 | 4751300 | 3.682389 | 5.859889 | 6.676812 |  |  |  | 3.682389 | 5.859889 | 6.676812
3026700 | 4705200 | 5229200 | 5352400 |  | 6.480969 | 6.672578 | 6.718435 | 6.728549 | [8 empty] | 739190 | 10216000 | 22373000 | 5.868756 | 7.009281 | 7.349724 |  |  |  | 5.868756 | 7.009281 | 7.349724
2700400 | 3949600 | 4556500 | 4851800 |  | 6.431428 | 6.596553 | 6.658631 | 6.685903 | [8 empty] | 599250 | 8083200 | 20044000 | 5.777608 | 6.907583 | 7.301984 |  |  |  | 5.777608 | 6.907583 | 7.301984
2182800 | 3136800 | 3708800 | 4030000 |  | 6.339014 | 6.496487 | 6.569233 | 6.605305 | [8 empty] | 447400 | 6476400 | 17686000 | 5.650696 | 6.811334 | 7.24763 |  |  |  | 5.650696 | 6.811334 | 7.24763
1681600 | 2443000 | 2939500 | 3241200 |  | 6.225723 | 6.387923 | 6.468273 | 6.510706 | [8 empty] | 313370 | 5257800 | 15615000 | 5.496057 | 6.720804 | 7.193542 |  |  |  | 5.496057 | 6.720804 | 7.193542
1265100 | 1882000 | 2295600 | 2562100 |  | 6.102125 | 6.27462 | 6.360896 | 6.408596 | [8 empty] | 214650 | 4264400 | 13778000 | 5.331731 | 6.629858 | 7.139186 |  |  |  | 5.331731 | 6.629858 | 7.139186
938140 | 1438100 | 1774400 | 2003800 |  | 5.972268 | 6.157789 | 6.249052 | 6.301854 | [8 empty] | 145130 | 3465200 | 12161000 | 5.161757 | 6.539728 | 7.084969 |  |  |  | 5.161757 | 6.539728 | 7.084969
689840 | 1090300 | 1359600 | 1553100 |  | 5.838748 | 6.037546 | 6.133411 | 6.191199 | [8 empty] | 97349 | 2811500 | 10695000 | 4.988331 | 6.448938 | 7.029181 |  |  |  | 4.988331 | 6.448938 | 7.029181
504060 | 820400 | 1035400 | 1193300 |  | 5.702482 | 5.914026 | 6.015108 | 6.07675 | [8 empty] | 64837 | 2273500 | 9415500 | 4.811823 | 6.356695 | 6.973843 |  |  |  | 4.811823 | 6.356695 | 6.973843
365390 | 614040 | 782660 | 911490 |  | 5.562757 | 5.788197 | 5.893573 | 5.959752 | [8 empty] | 42932 | 1831200 | 8288700 | 4.632781 | 6.262736 | 6.918486 |  |  |  | 4.632781 | 6.262736 | 6.918486
263650 | 456810 | 588190 | 692770 |  | 5.421028 | 5.659736 | 5.769518 | 5.840589 | [8 empty] | 28277 | 1470800 | 7238600 | 4.451433 | 6.167554 | 6.859655 |  |  |  | 4.451433 | 6.167554 | 6.859655
188630 | 336960 | 438910 | 523880 |  | 5.275611 | 5.527578 | 5.642375 | 5.719232 | [8 empty] | 18529 | 1177100 | 6339600 | 4.267852 | 6.070813 | 6.802062 |  |  |  | 4.267852 | 6.070813 | 6.802062
134050 | 247010 | 325270 | 393380 |  | 5.127267 | 5.392715 | 5.512244 | 5.594812 | [8 empty] | 12063 | 937140 | 5535400 | 4.081455 | 5.971804 | 6.743149 |  |  |  | 4.081455 | 5.971804 | 6.743149
94560 | 179690 | 240010 | 293250 |  | 4.975707 | 5.254524 | 5.380229 | 5.467238 | [8 empty] | 7809.7 | 742360 | 4811100 | 3.892634 | 5.870615 | 6.682244 |  |  |  | 3.892634 | 5.870615 | 6.682244
66115 | 129650 | 175270 | 217340 |  | 4.8203 | 5.112773 | 5.243708 | 5.33714 | [8 empty] | 5014.9 | 584350 | 4190900 | 3.700262 | 5.766673 | 6.622307 |  |  |  | 3.700262 | 5.766673 | 6.622307
45732 | 92549 | 127040 | 159020 |  | 4.66022 | 4.966372 | 5.10394 | 5.201452 | [8 empty] | 3202.7 | 456890 | 3629800 | 3.505516 | 5.659812 | 6.559883 |  |  |  | 3.505516 | 5.659812 | 6.559883
31277 | 65288 | 90736 | 115270 |  | 4.495225 | 4.814833 | 4.95778 | 5.061716 | [8 empty] | 2023.9 | 353760 | 3122200 | 3.306189 | 5.548709 | 6.494461 |  |  |  | 3.306189 | 5.548709 | 6.494461
21258 | 45827 | 64510 | 82972 |  | 4.327522 | 4.661121 | 4.809627 | 4.918932 | [8 empty] | 1267.3 | 272260 | 2686500 | 3.102879 | 5.434984 | 6.429187 |  |  |  | 3.102879 | 5.434984 | 6.429187
14429 | 32166 | 45825 | 59710 |  | 4.159236 | 4.507397 | 4.661102 | 4.776047 | [8 empty] | 793.4 | 208450 | 2303800 | 2.899492 | 5.319002 | 6.362445 |  |  |  | 2.899492 | 5.319002 | 6.362445
9680.3 | 22372 | 32189 | 42684 |  | 3.985889 | 4.349705 | 4.507707 | 4.630265 | [8 empty] | 494.91 | 159630 | 1978500 | 2.694526 | 5.203115 | 6.296336 |  |  |  | 2.694526 | 5.203115 | 6.296336
8.333931 | 8.335999 | 8.358677 | 8.341316
8.289968 | 8.293075 | 8.316955 | 8.299333
8.245266 | 8.250835 | 8.274873 | 8.258182
8.199728 | 8.206691 | 8.233225 | 8.215135
8.151554 | 8.161368 | 8.189266 | 8.172194
8.102879 | 8.114277 | 8.143639 | 8.127623
8.0515 | 8.065692 | 8.096736 | 8.081383
7.998081 | 8.016908 | 8.048985 | 8.034027
7.943049 | 7.964467 | 7.999361 | 7.984352
7.886254 | 7.909331 | 7.948389 | 7.934034
7.827156 | 7.854955 | 7.895528 | 7.882496
7.765475 | 7.796588 | 7.839736 | 7.828402
7.701464 | 7.73928 | 7.783289 | 7.773362
7.636528 | 7.679037 | 7.724104 | 7.716446
7.569643 | 7.615876 | 7.66467 | 7.65741
7.500744 | 7.553312 | 7.605714 | 7.598386
7.433562 | 7.492132 | 7.545381 | 7.54048
7.363931 | 7.429171 | 7.483359 | 7.481328
7.29292 | 7.364025 | 7.420517 | 7.421505
8.039454 | 8.05873 | 8.084398 | 8.07613
7.979548 | 8.001863 | 8.029506 | 8.024445
7.919496 | 7.945513 | 7.97523 | 7.971953
7.858621 | 7.888348 | 7.920603 | 7.91813
7.795908 | 7.8303 | 7.864493 | 7.863085
7.731508 | 7.770101 | 7.807197 | 7.806485
7.664717 | 7.708812 | 7.748219 | 7.748537
7.59696 | 7.64553 | 7.687502 | 7.689353
7.526055 | 7.580503 | 7.625683 | 7.627857
7.453104 | 7.513551 | 7.561209 | 7.565624
7.377907 | 7.444763 | 7.495072 | 7.500977
7.3004 | 7.374107 | 7.427243 | 7.435032
7.220814 | 7.301334 | 7.357611 | 7.367095
7.138334 | 7.226265 | 7.285805 | 7.297542
7.052809 | 7.148603 | 7.211468 | 7.225361
6.963826 | 7.068074 | 7.134145 | 7.149804
6.869795 | 6.984131 | 7.053693 | 7.071772
6.773933 | 6.898605 | 6.972272 | 6.992841
6.678272 | 6.81288 | 6.891013 | 6.913914
7.630895 | 7.677333 | 7.715176 | 7.710929
7.551523 | 7.602505 | 7.644498 | 7.646443
7.471995 | 7.528544 | 7.574193 | 7.579921
7.3915 | 7.454006 | 7.503518 | 7.51167
7.309055 | 7.37867 | 7.431717 | 7.442041
7.224585 | 7.301724 | 7.358049 | 7.370587
7.137607 | 7.222872 | 7.282191 | 7.297476
7.048286 | 7.141732 | 7.205069 | 7.222664
6.956015 | 7.05873 | 7.125514 | 7.145507
6.861224 | 6.973156 | 7.043755 | 7.06655
6.764243 | 6.88552 | 6.960238 | 6.985611
6.66404 | 6.795651 | 6.87425 | 6.901927
6.560481 | 6.703481 | 6.785871 | 6.816208
6.452752 | 6.60813 | 6.693982 | 6.727427
6.341316 | 6.508422 | 6.599086 | 6.635735
6.224481 | 6.404252 | 6.500429 | 6.54068
6.102434 | 6.295567 | 6.39761 | 6.442307
5.978336 | 6.184521 | 6.291857 | 6.341375
5.853917 | 6.072617 | 6.185457 | 6.239425
7.102331 | 7.188788 | 7.270166 | 7.292544
7.026206 | 7.119223 | 7.184095 | 7.200413
6.934514 | 7.03599 | 7.095623 | 7.111027
6.835272 | 6.946339 | 7.005952 | 7.023005
6.73096 | 6.852395 | 6.914708 | 6.934655
6.622691 | 6.75486 | 6.821743 | 6.845427
6.51084 | 6.654398 | 6.72676 | 6.754585
6.396042 | 6.551011 | 6.629308 | 6.661623
6.278731 | 6.444778 | 6.529225 | 6.566732
6.158121 | 6.335799 | 6.426853 | 6.469572
6.033665 | 6.225206 | 6.321433 | 6.369568
5.906895 | 6.111229 | 6.213066 | 6.266043
5.777115 | 5.993687 | 6.101644 | 6.159146
5.643048 | 5.87339 | 5.986691 | 6.049489
5.504498 | 5.748762 | 5.86719 | 5.935573
5.360461 | 5.619625 | 5.744144 | 5.817493
5.213013 | 5.485182 | 5.616097 | 5.694868
5.065393 | 5.351352 | 5.485764 | 5.570052
4.912435 | 5.213916 | 5.35549 | 5.444201
6.480969 | 6.672578 | 6.718435 | 6.728549
6.431428 | 6.596553 | 6.658631 | 6.685903
6.339014 | 6.496487 | 6.569233 | 6.605305
6.225723 | 6.387923 | 6.468273 | 6.510706
6.102125 | 6.27462 | 6.360896 | 6.408596
5.972268 | 6.157789 | 6.249052 | 6.301854
5.838748 | 6.037546 | 6.133411 | 6.191199
5.702482 | 5.914026 | 6.015108 | 6.07675
5.562757 | 5.788197 | 5.893573 | 5.959752
5.421028 | 5.659736 | 5.769518 | 5.840589
5.275611 | 5.527578 | 5.642375 | 5.719232
5.127267 | 5.392715 | 5.512244 | 5.594812
4.975707 | 5.254524 | 5.380229 | 5.467238
4.8203 | 5.112773 | 5.243708 | 5.33714
4.66022 | 4.966372 | 5.10394 | 5.201452
4.495225 | 4.814833 | 4.95778 | 5.061716
4.327522 | 4.661121 | 4.809627 | 4.918932
4.159236 | 4.507397 | 4.661102 | 4.776047
3.985889 | 4.349705 | 4.507707 | 4.630265
| 8.333931 | 8.289968 | 8.245266 | 8.199728 | 8.151554 | 8.102879 | 8.0515 | 7.998081 | 7.943049 | 7.886254 | 7.827156 | 7.765475 | 7.701464 | 7.636528 | 7.569643 | 7.500744 | 7.433562 | 7.363931 | 7.29292 | 8.039454 | 7.979548 | 7.919496 | 7.858621 | 7.795908 | 7.731508 | 7.664717 | 7.59696 | 7.526055 | 7.453104 | 7.377907 | 7.3004 | 7.220814 | 7.138334 | 7.052809 | 6.963826 | 6.869795 | 6.773933 | 6.678272 | 7.630895 | 7.551523 | 7.471995 | 7.3915 | 7.309055 | 7.224585 | 7.137607 | 7.048286 | 6.956015 | 6.861224 | 6.764243 | 6.66404 | 6.560481 | 6.452752 | 6.341316 | 6.224481 | 6.102434 | 5.978336 | 5.853917 | 7.102331 | 7.026206 | 6.934514 | 6.835272 | 6.73096 | 6.622691 | 6.51084 | 6.396042 | 6.278731 | 6.158121 | 6.033665 | 5.906895 | 5.777115 | 5.643048 | 5.504498 | 5.360461 | 5.213013 | 5.065393 | 4.912435 | 6.480969 | 6.431428 | 6.339014 | 6.225723 | 6.102125 | 5.972268 | 5.838748 | 5.702482 | 5.562757 | 5.421028 | 5.275611 | 5.127267 | 4.975707 | 4.8203 | 4.66022 | 4.495225 | 4.327522 | 4.159236 | 3.985889
| 8.335999 | 8.293075 | 8.250835 | 8.206691 | 8.161368 | 8.114277 | 8.065692 | 8.016908 | 7.964467 | 7.909331 | 7.854955 | 7.796588 | 7.73928 | 7.679037 | 7.615876 | 7.553312 | 7.492132 | 7.429171 | 7.364025 | 8.05873 | 8.001863 | 7.945513 | 7.888348 | 7.8303 | 7.770101 | 7.708812 | 7.64553 | 7.580503 | 7.513551 | 7.444763 | 7.374107 | 7.301334 | 7.226265 | 7.148603 | 7.068074 | 6.984131 | 6.898605 | 6.81288 | 7.677333 | 7.602505 | 7.528544 | 7.454006 | 7.37867 | 7.301724 | 7.222872 | 7.141732 | 7.05873 | 6.973156 | 6.88552 | 6.795651 | 6.703481 | 6.60813 | 6.508422 | 6.404252 | 6.295567 | 6.184521 | 6.072617 | 7.188788 | 7.119223 | 7.03599 | 6.946339 | 6.852395 | 6.75486 | 6.654398 | 6.551011 | 6.444778 | 6.335799 | 6.225206 | 6.111229 | 5.993687 | 5.87339 | 5.748762 | 5.619625 | 5.485182 | 5.351352 | 5.213916 | 6.672578 | 6.596553 | 6.496487 | 6.387923 | 6.27462 | 6.157789 | 6.037546 | 5.914026 | 5.788197 | 5.659736 | 5.527578 | 5.392715 | 5.254524 | 5.112773 | 4.966372 | 4.814833 | 4.661121 | 4.507397 | 4.349705
| 8.358677 | 8.316955 | 8.274873 | 8.233225 | 8.189266 | 8.143639 | 8.096736 | 8.048985 | 7.999361 | 7.948389 | 7.895528 | 7.839736 | 7.783289 | 7.724104 | 7.66467 | 7.605714 | 7.545381 | 7.483359 | 7.420517 | 8.084398 | 8.029506 | 7.97523 | 7.920603 | 7.864493 | 7.807197 | 7.748219 | 7.687502 | 7.625683 | 7.561209 | 7.495072 | 7.427243 | 7.357611 | 7.285805 | 7.211468 | 7.134145 | 7.053693 | 6.972272 | 6.891013 | 7.715176 | 7.644498 | 7.574193 | 7.503518 | 7.431717 | 7.358049 | 7.282191 | 7.205069 | 7.125514 | 7.043755 | 6.960238 | 6.87425 | 6.785871 | 6.693982 | 6.599086 | 6.500429 | 6.39761 | 6.291857 | 6.185457 | 7.270166 | 7.184095 | 7.095623 | 7.005952 | 6.914708 | 6.821743 | 6.72676 | 6.629308 | 6.529225 | 6.426853 | 6.321433 | 6.213066 | 6.101644 | 5.986691 | 5.86719 | 5.744144 | 5.616097 | 5.485764 | 5.35549 | 6.718435 | 6.658631 | 6.569233 | 6.468273 | 6.360896 | 6.249052 | 6.133411 | 6.015108 | 5.893573 | 5.769518 | 5.642375 | 5.512244 | 5.380229 | 5.243708 | 5.10394 | 4.95778 | 4.809627 | 4.661102 | 4.507707
| 8.341316 | 8.299333 | 8.258182 | 8.215135 | 8.172194 | 8.127623 | 8.081383 | 8.034027 | 7.984352 | 7.934034 | 7.882496 | 7.828402 | 7.773362 | 7.716446 | 7.65741 | 7.598386 | 7.54048 | 7.481328 | 7.421505 | 8.07613 | 8.024445 | 7.971953 | 7.91813 | 7.863085 | 7.806485 | 7.748537 | 7.689353 | 7.627857 | 7.565624 | 7.500977 | 7.435032 | 7.367095 | 7.297542 | 7.225361 | 7.149804 | 7.071772 | 6.992841 | 6.913914 | 7.710929 | 7.646443 | 7.579921 | 7.51167 | 7.442041 | 7.370587 | 7.297476 | 7.222664 | 7.145507 | 7.06655 | 6.985611 | 6.901927 | 6.816208 | 6.727427 | 6.635735 | 6.54068 | 6.442307 | 6.341375 | 6.239425 | 7.292544 | 7.200413 | 7.111027 | 7.023005 | 6.934655 | 6.845427 | 6.754585 | 6.661623 | 6.566732 | 6.469572 | 6.369568 | 6.266043 | 6.159146 | 6.049489 | 5.935573 | 5.817493 | 5.694868 | 5.570052 | 5.444201 | 6.728549 | 6.685903 | 6.605305 | 6.510706 | 6.408596 | 6.301854 | 6.191199 | 6.07675 | 5.959752 | 5.840589 | 5.719232 | 5.594812 | 5.467238 | 5.33714 | 5.201452 | 5.061716 | 4.918932 | 4.776047 | 4.630265