## Accuracy
|  | FDM | [6 empty] | SLS | [6 empty] | SLA
[7 empty] | mean | std | [5 empty] | mean | std | [5 empty] | mean | std
11 | Height (conveying element) | 11.14 | 11.11 | 11.09 | 11.09 | 11.1 | 11.106 | 0.01854724 | 11.12 | 11.1 | 11.09 | 11.08 | 11.16 | 11.11 | 0.02828427 | 11.08 | 11.08 | 11.04 | 11.02 | 11 | 11.044 | 0.032
10.6 | Largest width (ellipse) | 10.72 | 10.7 | 10.6 | 10.61 | 10.62 | 10.65 | 0.0497996 | 10.54 | 10.5 | 10.64 | 10.58 | 10.56 | 10.564 | 0.04630335 | 10.62 | 10.6 | 10.58 | 10.56 | 10.6 | 10.592 | 0.02039608
6.3 | Smallest width (ellipse) | 6.51 | 6.34 | 6.38 | 6.46 | 6.36 | 6.41 | 0.06449806 | 6.27 | 6.24 | 6.26 | 6.2 | 6.22 | 6.238 | 0.0256125 | 6.2 | 6.22 | 6.2 | 6.22 | 6.24 | 6.216 | 0.01496663
4.7 | Inner width hexagonal (flat surface to flat surface) | 4.26 | 4.28 | 4.29 | 4.19 | 4.22 | 4.248 | 0.03762978 | 4.56 | 4.48 | 4.5 | 4.54 | 4.52 | 4.52 | 0.02828427 | 4.62 | 4.58 | 4.62 | 4.6 | 4.6 | 4.604 | 0.01496663
2.5 | Height (single kneadingblock) | 2.62 | 2.66 | 2.64 | 2.58 | 2.56 | 2.612 | 0.03709447 | 2.66 | 2.64 | 2.68 | 2.7 | 2.66 | 2.668 | 0.02039608 | 2.6 | 2.72 | 2.66 | 2.66 | 2.68 | 2.664 | 0.03878144

## Water
After water experiment
| Height (conveying element) | Largest width (ellipse) | Smallest width (ellipse) | Inner width hexagonal (flat surface to flat surface) | Height (single kneadingblock)
Original (CAD) | 11 | 11.6 | 6 | 4.7 | 2.5
SLA | 11.1 | 11.6 | 6 | 4.6 | 2.5 | Mean | Variance | St.deviation
Deviation | 0.1 | 0 | 0 | -0.1 | 0 | -1.776357e-16 | 0.004 | 0.06324555
SLA less support | 11.08 | 11.78 | 5.82 | 4.44 | 2.6 | Mean | Variance | St.deviation
Deviation | 0.08 | 0.18 | -0.18 | -0.26 | 0.1 | -0.016 | 0.029504 | 0.1717673
FDM (PLA) | 11 | 11.62 | 6.02 | 4.34 | 2.7 | Mean | Variance | St.deviation
Deviation | 0 | 0.02 | 0.02 | -0.36 | 0.2 | -0.024 | 0.033504 | 0.183041
FDM (PLA) no support | 11.1 | 11.54 | 6 | 4.56 | 2.78 | Mean | Variance | St.deviation
Deviation | 0.1 | -0.06 | 0 | -0.14 | 0.28 | 0.036 | 0.021024 | 0.1449966
FDM (ABS) | 11.44 | 11.6 | 6.04 | 3.72 | 2.54 | Mean | Variance | St.deviation
Deviation | 0.44 | 0 | 0.04 | -0.98 | 0.04 | -0.092 | 0.222976 | 0.4722033
SLS | 11.14 | 11.5 | 5.8 | 4.62 | 2.52 | Mean | Variance | St.deviation
Deviation | 0.14 | -0.1 | -0.2 | -0.08 | 0.02 | -0.044 | 0.013344 | 0.1155162
Note on E8: Siddieq I: vary between 5,90 and 6,10
Note on C10: Siddieq I: curved surface middle: 10,92 ends: 11,18
Note on D10: Siddieq I: due to curved ends: 11,80
Note on F10: Siddieq I: Vary between: 4,02 and 4,42
Note on G10: Siddieq I: 2,70 and higher because of support material
Note on F12: Siddieq I: vary between 4,12 and 4,36
Note on G12: Siddieq I: 2,80 or higher because of support material
Note on F14: Siddieq I: Vary between: 3,72 and 3,80
Note on F16: Siddieq I: Vary between 4,52 and 4,60