## Blad1
Waterresistance experiment
Temperature water: 19,8 C
Weight unit: gram (g)
Measuring device: Kern PKT 420-3
Accuracy: 0,001 gram
Examined element: DFS element
Testmethod: Static
|  | SLA | SLA (less support) | FDM (ABS) | FDM (PLA) | FDM (PLA - no support) | SLS
Baseline measurement |  | 0.373 | 0.388 | 0.326 | 0.364 | 0.362 | 0.265
Measurement after 1 hour |  | 0.38 | 0.397 | 0.348 | 0.372 | 0.369 | 0.277
Increasement (%) |  | 1.876676 | 2.319588 | 6.748466 | 2.197802 | 1.933702 | 4.528302
Measurement after 6½ hours |  | 0.388 | 0.401 | 0.342 | 0.373 | 0.369 | 0.275
Increasement (%) |  | 4.021448 | 3.350515 | 4.907975 | 2.472527 | 1.933702 | 3.773585
= lowest % increasement
= highest % increasement