## NHL_control
NHL_1
w/b | 0.5
start: | 10:12 |  | Start: | 10:17
Li | 7:41 |  | Li | 6:51
| NHL_ctrl a |  |  |  | NHL_ctrl b
| min | mm |  |  | min | mm
1 | 61 | 40 |  | 1 | 60 | 39.5
2 | 111 | 40 |  | 2 | 110 | 39.4
3 | 161 | 40 |  | 3 | 160 | 39.5
4 | 211 | 40 |  | 4 | 210 | 39.6
5 | 261 | 40 |  | 5 | 260 | 39.6
6 | 311 | 39.9 |  | 6 | 310 | 39.4
7 | 361 | 40 |  | 7 | 360 | 39.3
8 | 411 | 39.7 |  | 8 | 410 | 34.3
9 | 461 | 34.4 |  | 9 | 440 | 33.6
10 | 491 | 34.2 |  | 10 | 470 | 33
11 | 521 | 20.9 |  | 11 | 500 | 37
12 | 551 | 14.8 |  | 12 | 530 | 31.4
13 | 581 | 23.4 |  | 13 | 560 | 31.4
14 | 611 | 17.4 |  | 14 | 590 | 28.2
15 | 641 | 13.7 |  | 15 | 620 | 22.5
16 | 671 | 7.5 |  | 16 | 650 | 19
17 | 701 | 4.8 |  | 17 | 680 | 12.2
18 | 706 | 5.7 |  | 18 | 710 | 10.7
19 | 711 | 6.4 |  | 19 | 740 | 11
20 | 716 | 6.4 |  | 20 | 770 | 11.3
21 | 721 | 5.5 |  | 21 | 800 | 7.3
22 | 726 | 5.5 |  | 22 | 830 | 6.2
23 | 731 | 6.6 |  | 23 | 860 | 7.9
24 | 736 | 5.5 |  | 24 | 890 | 8.1
25 | 741 | 6.4 |  | 25 | 920 | 8.6
26 | 746 | 7.3 |  | 26 | 950 | 8.8
27 | 751 | 5.9 |  | 27 | 980 | 7.7
28 | 756 | 7.1 |  | 28 | 1010 | 8
29 | 761 | 4.2 |  | 29 | 1040 | 7.6
30 | 766 | 3.5 |  | 30 | 1070 | 6.3
31 | 771 | 6.8 |  | 31 | 1100 | 5
32 | 776 | 3.7 |  | 32 | 1130 | 5.9
33 | 781 | 6.4 |  | 33 | 1160 | 4.4
34 | 786 | 6.2 |  | 34 | 1165 | 5.6
35 | 791 | 6.8 |  | 35 | 1170 | 5.7
36 | 796 | 4.6 |  | 36 | 1175 | 6.7
37 | 801 | 6.2 |  | 37 | 1180 | 5.7
38 | 806 | 6.6 |  | 38 | 1185 | 6.3
39 | 811 | 5.7 |  | 39 | 1190 | 5.5
40 | 816 | 5.7 |  | 40 | 1195 | 4.1
41 | 821 | 5.9 |  | 41 | 1200 | 4.8
42 | 826 | 5.1 |  | 42 | 1205 | 5.5
43 | 831 | 5.9 |  | 43 | 1210 | 5.7
44 | 836 | 3.7 |  | 44 | 1215 | 6.3
| 13.93333 | hours |  |  | 20.25 | hours
Composition
CEM I 42.5 N |  | 750 |  | w/b | 0.25
Water |  | 187.5

## NHL_1%
NHL_1
w/b | 0.5
inhibitor | 1 | %
start: | 10:07 |  | Start: | 10:02
Li | 8:40 |  | Li | 9:30
L | NHL_1 % a |  | R |  | NHL_1% b
| min | mm |  |  | min | mm
1 | 120 | 39.7 |  | 1 | 120 | 40
2 | 170 | 39.5 |  | 2 | 170 | 40
3 | 220 | 39.7 |  | 3 | 220 | 40
4 | 270 | 39.7 |  | 4 | 270 | 40
5 | 320 | 39.6 |  | 5 | 320 | 39.7
6 | 370 | 39.4 |  | 6 | 370 | 39.2
7 | 420 | 39.3 |  | 7 | 420 | 39.2
8 | 470 | 36.7 |  | 8 | 470 | 39.2
9 | 520 | 27.1 |  | 9 | 520 | 38.3
10 | 545 | 31.4 |  | 10 | 570 | 9.9
11 | 570 | 27.2 |  | 11 | 595 | 11.5
12 | 595 | 26.5 |  | 12 | 620 | 4.8
13 | 620 | 16 |  | 13 | 645 | 9.7
14 | 645 | 16.1 |  | 14 | 670 | 6.2
15 | 670 | 16.4 |  | 15 | 695 | 5.3
16 | 695 | 10.3 |  | 16 | 720 | 3.5
17 | 720 | 8.5 |  | 17 | 745 | 2.6
18 | 745 | 10.8 |  | 18 | 760 | 2.6
19 | 770 | 11 |  | 19 | 775 | 2.4
20 | 795 | 9.1 |  | 20 | 790 | 1.8
21 | 820 | 9 |  | 21 | 805 | 3.3
22 | 845 | 6 |  | 22 | 820 | 3.1
23 | 870 | 3.9 |  | 23 | 835 | 6.8
24 | 895 | 4.6 |  | 24 | 850 | 2.4
25 | 920 | 4.4 |  | 25 | 865 | 3.1
26 | 945 | 5.5 |  | 26 | 880 | 4.8
27 | 970 | 4.3 |  | 27 | 895 | 3.1
28 | 995 | 4.6 |  | 28 | 910 | 2.9
29 | 1020 | 6.3 |  | 29 | 925 | 2.2
30 | 1045 | 7.6 |  | 30 | 940 | 1.3
31 | 1070 | 6.3 |  | 31 | 955 | 0.9
32 | 1095 | 5.2 |  | 32 | 970 | 2
33 | 1120 | 3.4 |  | 33 | 985 | 2
34 | 1145 | 3 |  | 34 | 1000 | 2.9
35 | 1170 | 3.5 |  | 35 | 1015 | 2.9
36 | 1195 | 3.7 |  | 36 | 1030 | 3.5
37 | 1220 | 3.7 |  | 37 | 1045 | 2
38 | 1245 | 4.6 |  | 38 | 1060 | 1.8
39 | 1270 | 4.6 |  | 39 | 1075 | 0.9
40 | 1295 | 3.5 |  | 40 | 1090 | 2.6
41 | 1320 | 3.1 |  | 41 | 1105 | 2.6
42 | 1345 | 3.3 |  | 42 | 1120 | 2.4
43 | 1370 | 3.3 |  | 43 | 1135 | 2.2
44 | 1395 | 3.3 |  | 44 | 1150 | 1.5
| 23.25 | hours |  |  | 19.16667 | hours
Composition
CEM I 42.5 N |  | 750 |  | w/b | 0.25
Water |  | 187.5