## CEM I 28 days
Casting date | 2021-05-26
Testing date | 2021-06-25 |  | 30 | days
| 2021-08-24 |  | 90 | days
Test conditions | [6 empty] | Test conditions
load rate | 0.1 | kN/s |  |  |  |  | load rate | 2.4 | kN/s
start load | 0.1 | kN |  |  |  |  | start load | 1 | kN
Stop load | 20 | % |  |  |  |  | Stop load | 20 | %
Flexure |  | F (kN) | Area | σb (Mpa) | μ | σ | Compression |  | F 1(kN) | σ1 (Mpa) | F2(kN) | σ2 (Mpa) | F | σ | μ | σ
|  |  |  | Flexure | [8 empty] | Compression
Control | C1 | 7.649 |  | 7.649 | 7.118667 | 0.7962979 | Control | C1 | 62.363 | 38.977 | 59.785 | 37.366 | 61.074 | 38.1715 | 38.8735 | 1.693861
| C2 | 2.649 |  | 6.203 |  |  |  | C2 | 55.87 | 34.919 | 64.604 | 40.368 | 60.237 | 37.6435
| C3 | 3.202 |  | 7.504 |  |  |  | C3 | 60.568 | 37.855 | 70.01 | 43.756 | 65.289 | 40.8055
0.1% FeCN | 1 | 3.529 |  | 8.27 | 8.14 | 0.6104711 | 0.1% FeCN | 1 | 56.915 | 35.571 | 64.349 | 40.218 | 60.632 | 37.8945 | 37.28967 | 1.299951
| 2 | 3.189 |  | 7.475 |  |  |  | 2 | 59.772 | 37.357 | 62.395 | 38.997 | 61.0835 | 38.177
| 3 | 3.701 |  | 8.675 |  |  |  | 3 | 59.046 | 36.904 | 55.506 | 34.691 | 57.276 | 35.7975
1% FeCN | 1 | 3.634 |  | 8.514 | 8.226333 | 0.2880006 | 1% FeCN | 1 | 61.04 | 38.15 | 66.521 | 41.576 | 63.7805 | 39.863 | 36.8285 | 2.800998
| 2 | 3.387 |  | 7.938 |  |  |  | 2 | 57.621 | 36.013 | 56.876 | 36.548 | 57.2485 | 36.2805
| 3 | 3.51 |  | 8.227 |  |  |  | 3 | 54.68 | 34.175 | 55.214 | 34.509 | 54.947 | 34.342
Flexure
Compression
| Flexure |  | Compression
| mean | sd | mean | sd
Control | 7.118667 | 0.7962979 | 38.8735 | 1.693861
0.1% FeCN | 8.14 | 0.6104711 | 37.28967 | 1.299951
1% FeCN | 8.226333 | 0.2880006 | 36.8285 | 2.800998
This chart isn't available in your version of Excel. Editing this shape or saving this workbook into a different file format will permanently break the chart.
This chart isn't available in your version of Excel. Editing this shape or saving this workbook into a different file format will permanently break the chart.

## CEM I 90 days
Casting date | 2021-05-26
Testing date | 2021-08-24 |  | 90 | days
Test conditions | [6 empty] | Test conditions
load rate | 0.1 | kN/s |  |  |  |  | load rate | 2.4 | kN/s
start load | 0.1 | kN |  |  |  |  | start load | 1 | kN
Stop load | 20 | % |  |  |  |  | Stop load | 20 | %
Flexure |  | F (kN) | Area | σb (Mpa) | μ | σ | Compression |  | F 1(kN) | σ1 (Mpa) | F2(kN) | σ2 (Mpa) | F | σ | μ | σ
|  |  |  | Flexure | [8 empty] | Compression
Control | C1 | 3.418 |  | 8.01 | 8.130333 | 0.7517582 | Control | C1 | 51.864 | 32.415 | 73.641 | 46.026 | 62.7525 | 39.2205 | 41.02717 | 4.086861
| C2 | 3.177 |  | 7.446 |  |  |  | C2 | 67.386 | 42.116 | 54.711 | 34.194 | 61.0485 | 38.155
| C3 | 3.812 |  | 8.935 |  |  |  | C3 | 71.886 | 44.928 | 74.375 | 46.484 | 73.1305 | 45.706
CEM I +0.1% FeCN | 1 | 3.448 |  | 8.082 | 8.063 | 0.0743438 | CEM I +0.1% FeCN | 1 | 61.323 | 38.327 | 57.691 | 36.057 | 59.507 | 37.192 | 39.61533 | 2.883559
| 2 | 3.405 |  | 7.981 |  |  |  | 2 | 68.605 | 42.878 | 68.369 | 42.731 | 68.487 | 42.8045
| 3 | 3.467 |  | 8.126 |  |  |  | 3 | 67.099 | 41.937 | 57.219 | 35.762 | 62.159 | 38.8495
CEM I +1% FeCN | 1 | 3.411 |  | 7.996 | 7.556 | 0.3998012 | CEM I +1% FeCN | 1 | 64.258 | 40.161 | 64.207 | 40.13 | 64.2325 | 40.1455 | 37.71917 | 2.545359
| 2 | 3.22 |  | 7.457 |  |  |  | 2 | 52.84 | 33.025 | 68.579 | 42.86 | 60.7095 | 37.9425
| 3 | 3.078 |  | 7.215 |  |  |  | 3 | 53.102 | 33.189 | 59.121 | 36.95 | 56.1115 | 35.0695
Flexure
Compression
| Flexure |  | Compression
| mean | sd | mean | sd
Control | 8.130333 | 0.7517582 | 41.02717 | 4.086861
CEM I +0.1% FeCN | 8.063 | 0.0743438 | 39.61533 | 2.883559
CEM I +1% FeCN | 7.556 | 0.3998012 | 37.71917 | 2.545359
This chart isn't available in your version of Excel. Editing this shape or saving this workbook into a different file format will permanently break the chart.
This chart isn't available in your version of Excel. Editing this shape or saving this workbook into a different file format will permanently break the chart.

## NHL 28 days
Casting date | 2021-06-14
Testing date | 2021-07-16 |  | 32 | days
| 2021-09-12 |  | 90 days
Test conditions | [6 empty] | Test conditions
load rate | 0.005 | kN/s |  |  |  |  | load rate | 0,1 | kN/s
start load | 0.01 | kN |  |  |  |  | start load | 0.1 | kN
Stop load | 20 | % |  |  |  |  | Stop load | 20 | %
l | 100 | mm
b | 40
d | 40
Flexure |  | F (kN) | Area factor | σb (Mpa) | μ | σ | Compression |  | F 1(kN) | σ1 (Mpa) | F2(kN) | σ2 (Mpa) | F | σ | μ | σ
|  |  |  | Flexure | [8 empty] | Compression
Control | C1 |  |  |  | 1.2985 | 0.01626346 | Control | C1 | 5.534 | 3.459 | 5.299 | 3.312 |  | 3.3855 | 3.2235 | 0.2382
| C2 | 0.561 | 0.00234375 | 1.31 |  |  |  | C2 | 4.787 | 2.992 | 5.885 | 3.678 |  | 3.335
| C3 | 0.549 | 0.00234375 | 1.287 |  |  |  | C3 | 5.102 | 3.189 | 4.337 | 2.711 |  | 2.95
NHL + 0.1% FeCN | 1 | 0.561 | 0.00234375 | 1.316 | 1.436333 | 0.1310738 | NHL + 0.1% FeCN | 1 | 5.194 | 3.246 | 5.861 | 3.663 |  | 3.4545 | 3.517667 | 0.06275415
| 2 | 0.672 | 0.00234375 | 1.576 |  |  |  | 2 | 5.435 | 3.397 | 5.824 | 3.64 |  | 3.5185
| 3 | 0.605 | 0.00234375 | 1.417 |  |  |  | 3 | 5.595 | 3.497 | 5.861 | 3.663 |  | 3.58
NHL + 1% FeCN | 1 | 0.629 | 0.00234375 | 1.475 | 1.436333 | 0.04429823 | NHL + 1% FeCN | 1 | 6.243 | 3.902 | 6.039 | 3.775 |  | 3.8385 | 3.751 | 0.09092442
| 2 | 0.617 | 0.00234375 | 1.446 |  |  |  | 2 | 5.947 | 3.717 | 6.076 | 3.798 |  | 3.7575
| 3 | 0.592 | 0.00234375 | 1.388 |  |  |  | 3 | 6.502 | 4.064 | 5.2 | 3.25 |  | 3.657
Flexure
Compression
| Flexure |  | Compression
| mean | sd | mean | sd
Control | 1.2985 | 0.01626346 | 3.2235 | 0.2382
NHL + 0.1% FeCN | 1.436333 | 0.1310738 | 3.517667 | 0.06275415
NHL + 1% FeCN | 1.436333 | 0.04429823 | 3.751 | 0.09092442
This chart isn't available in your version of Excel. Editing this shape or saving this workbook into a different file format will permanently break the chart.
This chart isn't available in your version of Excel. Editing this shape or saving this workbook into a different file format will permanently break the chart.

## NHL 90 days
Casting date | 2021-05-26
Testing date | 2021-08-24 |  | 90 | days
Test conditions | [6 empty] | Test conditions
load rate | 0.005 | kN/s |  |  |  |  | load rate | 0,1 | kN/s
start load | 0.01 | kN |  |  |  |  | start load | 0.1 | kN
Stop load | 20 | % |  |  |  |  | Stop load | 20 | %
Flexure |  | F (kN) | Area | σb (Mpa) | μ | σ | Compression |  | F 1(kN) | σ1 (Mpa) | F2(kN) | σ2 (Mpa) | F | σ | μ | σ
|  |  |  | Flexure | [8 empty] | Compression
Control | C1 | 0.691 |  | 1.619 | 2.2335 | 0.8690342 | Control | C1 | 10.068 | 6.293 | 10.236 | 6.397 | 10.152 | 6.345 | 5.643333 | 0.7907516
| C2 | 1.215 |  | 2.848 |  |  |  | C2 | 9.982 | 6.238 | 8.575 | 5.359 | 9.2785 | 5.7985
| C3 | [6 empty] | C3 | 6.706 | 4.191 | 8.612 | 5.382 | 7.659 | 4.7865
0.1% FeCN | 1 | 1.147 |  | 2.689 | 2.621667 | 0.06512552 | 0.1% FeCN | 1 | 8.785 | 5.49 | 9.568 | 5.98 | 9.1765 | 5.735 | 5.877333 | 0.2043602
| 2 | 1.117 |  | 2.617 |  |  |  | 2 | 9.5 | 5.938 | 9.013 | 5.633 | 9.2565 | 5.7855
| 3 | 1.092 |  | 2.559 |  |  |  | 3 | 9.759 | 6.1 | 9.796 | 6.123 | 9.7775 | 6.1115
1% FeCN | 1 | 1.067 |  | 2.501 | 2.650667 | 0.1298319 | 1% FeCN | 1 | 9.981 | 6.238 | 10.75 | 6.719 | 10.3655 | 6.4785 | 6.275333 | 0.4848047
| 2 | 1.166 |  | 2.733 |  |  |  | 2 | 10.174 | 6.358 | 8.137 | 5.086 | 9.1555 | 5.722
| 3 | 1.16 |  | 2.718 |  |  |  | 3 | 10.49 | 6.556 | 10.713 | 6.695 | 10.6015 | 6.6255
Flexure
Compression
| Flexure |  | Compression
| mean | sd | mean | sd
Reference | 2.2335 | 0.8690342 | 5.643333 | 0.7907516
0.1% Inhibitor | 2.621667 | 0.06512552 | 5.877333 | 0.2043602
1% Inhibitior | 2.650667 | 0.1298319 | 6.275333 | 0.4848047
This chart isn't available in your version of Excel. Editing this shape or saving this workbook into a different file format will permanently break the chart.
This chart isn't available in your version of Excel. Editing this shape or saving this workbook into a different file format will permanently break the chart.