## NHL 3.5
Composition
| Prisms | wt in g |  |  |  | Slabs
| Binder | 1350 | For 9 prisms |  |  | Binder | 1800 | 7 slabs
| Sand | 4050 |  | 3 bags |  | Sand | 5400 |  | 4 bags
| Water | 810 |  |  |  | Water | 1080
| w/b | 0.6 |  |  |  | w/b | 0.6
| Inhibitor | wt in g | concentration solute/solution (%) |  |  | Inhibitor | wt in g | concentration solute/solution (%)
| 0.1% | 1.35 | 0.1663894 |  |  | 0.1% | 1.8 | 0.1663894
| 1% | 13.5 | 1.639344 |  |  | 1% | 18 | 1.639344
| Flow table test |  |  |  |  | Flow table test
|  | Control | 0.1% | 1% |  | Control | 0.1% | 1%
| 1 | 145 | 138 | 136 | 1 | 145 | 136 | 136
| 2 | 143 | 142 | 133 | 2 | 142 | 139 | 138
| 3 | 140 | 145 | 136 | 3 | 144 | 134 | 140
| Mean | 142.6667 | 141.6667 | 135 | Mean | 143.6667 | 136.3333 | 138
| SD | 2.054805 | 2.867442 | 1.414214 | SD | 1.247219 | 2.054805 | 1.632993
| Casting date |  |  |  |  | Casting date
| 2021-06-14 |  |  |  |  | 2021-06-29
stats
| control | 0.1% | 1%
| 145 | 138 | 136
| 143 | 142 | 133
| 140 | 145 | 136
| 145 | 136 | 136
| 142 | 139 | 138
| 144 | 134 | 140
mean | 143.1667 | 139 | 136.5
std | 1.771691 | 3.651484 | 2.140872

## CEM I 42.5 N
Composition
| Prisms |  |  |  |  | Slabs
| Binder | 1350 | For 9 prisms |  |  | Binder | 1800 | 7 slabs
| Sand | 4050 |  | 3 bags |  | Sand | 5400 |  | 4 bags
| Water | 675 |  |  |  | Water | 900
| w/b | 0.5 |  |  |  | w/b | 0.5
| Inhibitor | wt in g | concentration solute/solution (%) |  |  | Inhibitor | wt in g | concentration solute/solution (%)
| 0.1% | 1.35 | 0.1996008 |  |  | 0.1% | 1.8 | 0.1996008
| 1% | 13.5 | 1.960784 |  |  | 1% | 18 | 1.960784
| Flow table test |  |  |  |  | Flow table test
|  | Control | 0.1% | 1% |  | Control | 0.1% | 1%
| 1 | 155 | 170 | 157 | 1 | 148 | 161 | 170
| 2 | 156 | 164 | 162 | 2 | 145 | 158 | 171
| 3 | 160 | 170 | 160 | 3 | 146 | 161 | 174
| Mean | 157 | 168 | 159.6667 | Mean | 146.3333 | 160 | 171.6667
| SD | 2.160247 | 2.828427 | 2.054805 | SD | 1.247219 | 1.414214 | 1.699673
| Casting date |  |  |  |  | Casting date
| 2021-05-26 |  |  |  |  | 2021-06-15
stas
| Control | 0.1% | 1%
| 155 | 170 | 157
| 156 | 164 | 162
| 160 | 170 | 160
| 148 | 161 | 170
| 145 | 158 | 171
| 146 | 161 | 174
Mean | 151.6667 | 164 | 165.6667
SD | 5.617433 | 4.582576 | 6.289321