## NHL
with parrafin
| 2021-07-20 | 2021-07-23 | 2021-07-26 | 2021-07-29 | 2021-08-02 | 2021-08-02 | % change
| 0 | 3 | 6 | 9 | 13 |  | last 2 | wrt initial
C1 | 115.26 | 104.31 | 103.25 | 103.15 | 103.12 |  | -0.02908386 | -10.50668
C2 | 105.52 | 95.18 | 94.52 | 94.51 | 94.55 |  | 0.04232356 | -10.43404
C3 | 100.41 | 90.8 | 90.06 | 90.03 | 90.04 |  | 0.01110741 | -10.33762
C4 | 91.11 | 82.33 | 80.95 | 81.56 | 81.58 |  | 0.02452182 | -10.48184
0.1_1 | 87.99 | 79.31 | 78.92 | 78.9 | 78.93 |  | 0.03802281 | -10.33072
0.1_2 | 86.76 | 78.61 | 77.99 | 77.96 | 77.95 |  | -0.01282709 | -10.14292
0.1_3 | 82 | 73.91 | 73.47 | 73.49 | 73.49 |  | 0 | -10.37805
0.1_4 | 90.16 | 81.08 | 80.92 | 80.95 | 80.95 |  | 0 | -10.21517
1_1 | 106.68 | 96.15 | 95.59 | 95.59 | 95.58 | 96.09 | -0.01046135 | -10.39558
1_2 | 97.6 | 87.89 | 87.35 | 87.36 | 87.36 | 87.96 | 0 | -10.4918
1_3 | 113.77 | 102.53 | 101.93 | 101.95 | 101.95 |  | 0 | -10.38938
1_4 | 94.83 | 86.02 | 85.13 | 85.1 | 85.12 |  | 0.02350176 | -10.26047
| 0 | 3 | 6 | 9 | 13
C1 | 100 | 9.802306 | 1.07084 | 0.247117 | 0
C2 | 100 | 5.742935 | -0.2734731 | -0.3646308 | 0
C3 | 100 | 7.328833 | 0.192864 | -0.09643202 | 0
C4 | 100 | 7.869885 | -6.610703 | -0.2098636 | 0
0.1_1 | 100 | 4.19426 | -0.1103753 | -0.3311258 | 0
0.1_2 | 100 | 7.491487 | 0.4540295 | 0.1135074 | 0
0.1_3 | 100 | 4.93537 | -0.2350176 | 0 | 0
0.1_4 | 100 | 1.411509 | -0.3257329 | 0 | 0
1_1 | 100 | 5.135135 | 0.09009009 | 0.09009009 | 0
1_2 | 100 | 5.17578125 | -0.09765625 | 0 | 0
1_3 | 100 | 4.906937 | -0.1692047 | 0 | 0
1_4 | 100 | 9.268795 | 0.1029866 | -0.2059732 | 0
Time | 0 | 3 | 6 | 9 | 13
Control | 1 | 0.903733 | 0.8942411 | 0.8955996 | 0.895709
0.1% FeCN | 1 | 0.9020117 | 0.8973319 | 0.8973328 | 0.8973893
1% FeCN | 1 | 0.9025267 | 0.8961665 | 0.8961569 | 0.8961862

## CEM I
| 2021-07-20 | 2021-07-23 | 2021-07-26 | 2021-07-29 | 2021-08-02 | 2021-08-06 | 2021-08-24 | % change
| 0 | 3 | 6 | 9 | 13 | 17 | 35 | last 2 | wrt initial
C1 | 104.25 | 100.69 | 99.82 | 99.38 | 98.96 | 98.91 | 98.76 | -0.151653 | -5.074341
C2 | 114.69 | 110.91 | 110.05 | 109.51 | 109.05 | 108.97 | 108.79 | -0.1651831 | -4.917604
C3 | 103.15 | 99.29 | 98.56 | 98.17 | 97.86 | 97.9 | 97.84 | -0.06128703 | -5.128454
C4 | 117.91 | 113.86 | 112.89 | 112.31 | 111.85 | 111.75 | 111.54 | -0.1879195 | -5.139513
0.1_1 | 101.08 | 98.62 | 97.8 | 97.32 | 96.73 | 96.55 | 96.07 | -0.4971517 | -4.303522
0.1_2 | 116.86 | 113.87 | 112.86 | 112.28 | 111.57 | 111.34 | 110.74 | -0.5388899 | -4.526784
0.1_3 | 113.94 | 110.55 | 109.6 | 109.08 | 108.44 | 108.27 | 107.82 | -0.4156276 | -4.827102
0.1_4 | 102.16 | 99.19 | 98.31 | 97.84 | 97.26 | 97.13 | 96.77 | -0.3706373 | -4.796398
1_1 | 124.48 | 121.28 | 120.33 | 119.68 | 119.06 | 118.77 | 118.12 | -0.5472762 | -4.354113
1_2 | 109.53 | 106.6 | 105.74 | 105.11 | 104.62 | 104.42 | 103.98 | -0.4213752 | -4.48279
1_3 | 134.05 | 130.57 | 129.51 | 128.82 | 128.15 | 127.86 | 127.25 | -0.4770843 | -4.401343
1_4 | 130.8 | 127.22 | 126.24 | 125.55 | 124.92 | 124.66 | 123.98 | -0.5454837 | -4.495413
Water absorption coefficient
| 0 | 3 | 6 | 9 | 13 | 17 | 35
C1 | 100 | 35.15483 | 19.30783 | 11.29326 | 3.642987 | 2.73224 | 0
C2 | 100 | 35.9322 | 21.35593 | 12.20339 | 4.40678 | 3.050847 | 0
C3 | 100 | 27.30697 | 13.55932 | 6.214689 | 0.3766478 | 1.129944 | 0
C4 | 100 | 36.42072 | 21.19309 | 12.08791 | 4.866562 | 3.296703 | 0
0.1_1 | 100 | 50.8982 | 34.53094 | 24.9501 | 13.17365 | 9.580838 | 0
0.1_2 | 100 | 51.14379 | 34.64052 | 25.1634 | 13.56209 | 9.803922 | 0
0.1_3 | 100 | 44.60784 | 29.08497 | 20.58824 | 10.13072 | 7.352941 | 0
0.1_4 | 100 | 44.89796 | 28.57143 | 19.85158 | 9.090909 | 6.679035 | 0
1_1 | 100 | 49.68553 | 34.74843 | 24.5283 | 14.77987 | 10.22013 | 0
1_2 | 100 | 47.20721 | 31.71171 | 20.36036 | 11.53153 | 7.927928 | 0
1_3 | 100 | 48.82353 | 33.23529 | 23.08824 | 13.23529 | 8.970588 | 0
1_4 | 100 | 47.50733 | 33.13783 | 23.02053 | 13.78299 | 9.970674 | 0
Time | 0 | 3 | 6 | 9 | 13 | 17 | 35
Control | 100 | 33.70368 | 18.85404 | 10.44981 | 3.323244 | 2.552434 | 0
0.1% FeCN | 100 | 47.88695 | 31.70696 | 22.63833 | 11.48934 | 8.354184 | 0
1% FeCN | 100 | 48.3059 | 33.20832 | 22.74936 | 13.33242 | 9.272329 | 0
Control | 0 | 4.296215 | 3.650141 | 2.852255 | 2.02818 | 0.9760742 | 0
0.1% FeCN | 0 | 3.622212 | 3.331018 | 2.810049 | 2.215967 | 1.572157 | 0
1% FeCN | 0 | 1.157032 | 1.240627 | 1.737846 | 1.360242 | 1.046338 | 0

## NHL drying 2
2021-01-11 14:12
| 2022-01-12 12:35 | 2022-01-12 13:15 | 2022-01-12 14:35 | 2022-01-12 16:35 | 2022-01-12 18:35 | 2022-01-13 10:35 | 2022-01-13 18:07 | 2022-01-14 10:26 | 2022-01-17 08:49 | 2022-01-18 18:16 |  |  | Dry weight
| 0 | 0.6666667 | 2 | 4 | 6 | 22 | 29.53333 | 45.85 | 116.2333 | 149.6833
C1 | 116.16 | 116.13 | 115.56 | 114.9 | 114.29 | 110.62 | 109.66 | 108.23 | 105.27 | 104.83 | saturation: | C1 | 104.57
C2 | 106.83 | 106.58 | 105.68 | 104.64 | 103.86 | 100.03 | 99.19 | 98.01 | 95.99 | 95.84 |  | C2 | 95.8
C3 | 101.38 | 101.22 | 100.31 | 99.04 | 98.29 | 95.13 | 94.35 | 93.34 | 91.5 | 91.32 |  | C3 | 91.33
C4 | 92.06 | 91.98 | 91.19 | 90.15 | 89.46 | 86.4 | 85.62 | 84.57 | 82.94 | 82.79 |  | C4 | 82.77
0.1_1 | 88.88 | 88.91 | 88.33 | 87.23 | 86.44 | 82.8 | 82.03 | 81.21 | 80.03 | 80.01 |  | 0.1_1 | 80.01
0.1_2 | 87.81 | 87.79 | 86.95 | 85.98 | 85.3 | 81.99 | 81.26 | 80.38 | 79.04 | 79.01 |  | 0.1_2 | 79
0.1_3 | 82.92 | 82.77 | 82 | 80.97 | 80.2 | 77.1 | 76.42 | 75.61 | 74.52 | 74.51 |  | 0.1_3 | 74.51
0.1_4 | 91.14 | 91 | 90.25 | 89.34 | 88.6 | 85.04 | 84.25 | 83.24 | 82.09 | 82.06 |  | 0.1_4 | 82.08
1_1 | 107.96 | 107.81 | 106.72 | 105.45 | 104.66 | 101.14 | 100.14 | 98.69 | 96.99 | 96.93 |  | 1_1 | 96.97
1_2 | 98.95 | 98.85 | 97.75 | 96.34 | 95.49 | 92.03 | 91.09 | 89.87 | 88.7 | 88.67 |  | 1_2 | 88.7
1_3 | 115.06 | 114.89 | 113.99 | 112.64 | 111.63 | 107.17 | 106.05 | 104.61 | 103.4 | 103.4 |  | 1_3 | 103.43
1_4 | 95.75 | 95.49 | 94.31 | 92.88 | 92.11 | 88.81 | 88.07 | 87.1 | 86.19 | 86.19 |  | 1_4 | 86.19
| 0 | 0.6666667 | 2 | 4 | 6 | 22 | 29.53333 | 45.85 | 116.2333 | 149.6833
C1 | 100 | 99.74116 | 94.82312 | 89.12856 | 83.8654 | 52.20017 | 43.91717 | 31.57895 | 6.039689 | 2.243313
C2 | 100 | 97.73345 | 89.57389 | 80.14506 | 73.07344 | 38.34995 | 30.73436 | 20.03626 | 1.722575 | 0.3626473
C3 | 100 | 98.40796 | 89.35323 | 76.71642 | 69.25373 | 37.81095 | 30.04975 | 20 | 1.691542 | -0.09950249
C4 | 100 | 99.13886 | 90.63509 | 79.44026 | 72.01292 | 39.07427 | 30.67815 | 19.37567 | 1.829925 | 0.2152853
0.1_1 | 100 | 100.3382 | 93.79932 | 81.39797 | 72.49154 | 31.45434 | 22.77339 | 13.52875 | 0.2254791 | 0
0.1_2 | 100 | 99.77299 | 90.23837 | 79.22815 | 71.50965 | 33.93871 | 25.65267 | 15.66402 | 0.4540295 | 0.1135074
0.1_3 | 100 | 98.21641 | 89.06064 | 76.81332 | 67.65755 | 30.79667 | 22.71106 | 13.07967 | 0.1189061 | 0
0.1_4 | 100 | 98.45475 | 90.1766 | 80.13245 | 71.96468 | 32.67108 | 23.95143 | 12.80353 | 0.1103753 | -0.2207506
1_1 | 100 | 98.63512 | 88.71702 | 77.16106 | 69.9727 | 37.94359 | 28.8444 | 15.65059 | 0.1819836 | -0.3639672
1_2 | 100 | 99.02439 | 88.29268 | 74.53659 | 66.2439 | 32.4878 | 23.31707 | 11.41463 | 0 | -0.2926829
1_3 | 100 | 98.53826 | 90.79966 | 79.19175 | 70.50731 | 32.15821 | 22.52794 | 10.14617 | -0.2579536 | -0.2579536
1_4 | 100 | 97.28033 | 84.93724 | 69.97908 | 61.92469 | 27.40586 | 19.66527 | 9.518828 | 0 | 0
mean
Time | 0 | 0.6666667 | 2 | 4 | 6 | 22 | 29.53333 | 45.85 | 116.2333 | 149.6833
Control | 100 | 98.75536 | 91.09633 | 81.35757 | 74.55137 | 41.85884 | 33.84486 | 22.74772 | 2.820933 | 0.6804358
0.1% FeCN | 100 | 99.19559 | 90.81873 | 79.39297 | 70.90586 | 36.67238 | 28.55891 | 18.23517 | 1.36738 | 0.1196075
1% FeCN | 100 | 98.36953 | 88.18665 | 75.21712 | 67.16215 | 35.56957 | 27.28849 | 17.14211 | 1.050244 | 0.05732254
sd
Control | 0 | 0.8725143 | 2.546759 | 5.38748 | 6.414675 | 6.913627 | 6.722042 | 5.895287 | 2.146657 | 1.059598
0.1% FeCN | 0 | 1.024147 | 2.059447 | 1.936374 | 2.20239 | 1.386775 | 1.377427 | 1.29822 | 0.1600314 | 0.2085967
1% FeCN | 0 | 0.7559098 | 2.427551 | 3.978137 | 3.973391 | 4.3089 | 3.83904 | 2.760391 | 0.1809376 | 0.1366125

## NHL_WAC test
Date and time | 9 | 9 | 9 | 9 | 9:35 | 9:35 | 9:35 | 9:35 | 10:10 | 10:10 | 10:10 | 10:10 | dry weight (Md) | C1 | C2 | C3 | C4 | p1_1 | p1_2 | p1_3 | p1_4 | 1_1 | 1_2 | 1_3 | 1_4
T | C1 | C2 | C3 | C4 | p1_1 | p1_2 | p1_3 | p1_4 | 1_1 | 1_2 | 1_3 | 1_4 |  | 103.7 | 95.17 | 90.58 | 82.15 | 79.54 | 78.49 | 74.03 | 81.59 | 96.12 | 87.99 | 102.59 | 85.71
1 | 107.33 | 98.55 | 93.97 | 85.62 | 82.51 | 81.24 | 77.84 | 85.16 | 99.03 | 91.58 | 106.09 | 89.19
3 | 109.06 | 100.01 | 95.2 | 86.98 | 84.54 | 83 | 79.26 | 86.95 | 100.75 | 93.37 | 107.71 | 90.46 | cm | C1 | C2 | C3 | C4 | p1_1 | p1_2 | p1_3 | p1_4 | 1_1 | 1_2 | 1_3 | 1_4
5 | 110.56 | 101.44 | 96.41 | 88.03 | 85.7 | 84.14 | 80.09 | 87.93 | 101.92 | 94.61 | 108.91 | 91.41 | L1 | 4.8 | 4.6 | 4.5 | 4.5 | 4.7 | 4.8 | 4.6 | 4.8 | 4.8 | 4.8 | 5 | 4.6
10 | 112.81 | 103.45 | 98.14 | 89.58 | 87.3 | 85.88 | 81.41 | 89.54 | 103.96 | 96.32 | 110.95 | 92.92 | L2 | 4.7 | 4.7 | 4.5 | 4.6 | 4.7 | 4.8 | 4.6 | 4.5 | 4.9 | 4.8 | 5.1 | 4.6
15 | 114.34 | 104.83 | 99.44 | 90.75 | 88.16 | 86.8 | 82.09 | 90.44 | 105.3 | 97.44 | 112.4 | 94.06 | L3 | 4.8 | 4.8 | 4.6 | 4.6 | 4.7 | 5 | 4.8 | 4.6 | 4.9 | 4.8 | 5 | 4.6
30 | 115.86 | 106.31 | 100.93 | 91.81 | 88.77 | 87.66 | 82.7 | 91.13 | 107.42 | 98.72 | 114.54 | 95.57 | B1 | 5.1 | 4.9 | 5.1 | 4.3 | 5 | 4.8 | 4.8 | 5 | 4.6 | 4.4 | 4.9 | 5
60 | 116.07 | 106.42 | 101.11 | 91.86 | 88.85 | 87.78 | 82.79 | 91.16 | 107.55 | 98.67 | 114.73 | 95.63 | B2 | 5.2 | 4.8 | 5.2 | 4.4 | 5 | 4.9 | 4.9 | 5.2 | 4.6 | 4.5 | 4.8 | 5
430 | 116.26 | 106.55 | 101.13 | 91.77 | 88.83 | 87.79 | 82.93 | 91.31 | 107.54 | 98.92 | 114.68 | 95.58 | B3 | 5.1 | 4.9 | 5.2 | 4.4 | 5 | 4.8 | 4.8 | 5 | 4.8 | 4.6 | 4.8 | 5
1440 | 116.11 | 106.54 | 101.19 | 91.92 | 88.84 | 87.75 | 82.75 | 91.22 | 107.72 | 98.76 | 114.76 | 95.73
m2
| (mi-md) | [12 empty] | C1 | C2 | C3 | C4 | p1_1 | p1_2 | p1_3 | p1_4 | 1_1 | 1_2 | 1_3 | 1_4
T | C1 | C2 | C3 | C4 | p1_1 | p1_2 | p1_3 | p1_4 | 1_1 | 1_2 | 1_3 | 1_4 | Area | 0.002446889 | 0.002287333 | 0.002342222 | 0.001994111 | 0.00235 | 0.002352222 | 0.002255556 | 0.002347556 | 0.002271111 | 0.00216 | 0.002432778 | 0.0023
1 | 0.03500482 | 0.03551539 | 0.03742548 | 0.04223981 | 0.0373397 | 0.03503631 | 0.05146562 | 0.04375536 | 0.03027466 | 0.04080009 | 0.03411639 | 0.04060203
3 | 0.05168756 | 0.05085636 | 0.05100464 | 0.05879489 | 0.06286145 | 0.05745955 | 0.07064703 | 0.06569433 | 0.04816896 | 0.06114331 | 0.0499074 | 0.05541944
5 | 0.06615236 | 0.06588211 | 0.06436299 | 0.07157638 | 0.07744531 | 0.07198369 | 0.08185871 | 0.0777056 | 0.06034124 | 0.07523582 | 0.06160444 | 0.06650333
10 | 0.08784957 | 0.08700221 | 0.08346213 | 0.09044431 | 0.09756098 | 0.09415212 | 0.09968932 | 0.09743841 | 0.08156471 | 0.09466985 | 0.08148942 | 0.08412087
15 | 0.1026037 | 0.1015026 | 0.09781409 | 0.1046865 | 0.1083731 | 0.1058734 | 0.1088748 | 0.1084692 | 0.09550562 | 0.1073986 | 0.09562336 | 0.09742154
30 | 0.1172613 | 0.1170537 | 0.1142636 | 0.1175898 | 0.1160422 | 0.1168302 | 0.1171147 | 0.1169261 | 0.1175614 | 0.1219457 | 0.1164831 | 0.1150391
60 | 0.1192864 | 0.1182095 | 0.1162508 | 0.1181984 | 0.117048 | 0.118359 | 0.1183304 | 0.1172938 | 0.1189139 | 0.1213774 | 0.1183351 | 0.1157391
430 | 0.1211186 | 0.1195755 | 0.1164716 | 0.1171029 | 0.1167966 | 0.1184864 | 0.1202215 | 0.1191322 | 0.1188098 | 0.1242187 | 0.1178477 | 0.1151558
1440 | 0.1196721 | 0.1194704 | 0.117134 | 0.1189288 | 0.1169223 | 0.1179768 | 0.1177901 | 0.1180292 | 0.1206825 | 0.1224003 | 0.1186275 | 0.1169058

## CEMI-WAC test
Date and time | 9:30 | 9:30 | 9:30 | 9:30 | 10:05 | 10:05 | 10:05 | 10:05 | 10:40 | 10:40 | 10:40 | 10:40 | dry weight (Md) | C1 | C2 | C3 | C4 | p1_1 | p1_2 | p1_3 | p1_4 | 1_1 | 1_2 | 1_3 | 1_4
Time | C1 | C2 | C3 | C4 | p1_1 | p1_2 | p1_3 | p1_4 | 1_1 | 1_2 | 1_3 | 1_4 |  | 99.34 | 109.45 | 98.39 | 111.19 | 96.68 | 111.46 | 108.5 | 97.51 | 118.73 | 104.68 | 127.86 | 124.73
1 | 99.72 | 109.82 | 98.99 | 111.59 | 97.02 | 111.83 | 108.77 | 98.13 | 119.34 | 105.2 | 128.28 | 125.4
3 | 99.98 | 110.07 | 99.37 | 111.82 | 97.24 | 112.02 | 109.05 | 98.34 | 119.65 | 105.38 | 128.42 | 125.56 | cm | C1 | C2 | C3 | C4 | p1_1 | p1_2 | p1_3 | p1_4 | 1_1 | 1_2 | 1_3 | 1_4
5 | 100.19 | 110.17 | 99.48 | 111.98 | 97.41 | 112.14 | 109.17 | 98.58 | 119.86 | 105.52 | 128.52 | 125.75 | L1 | 4.8 | 5 | 4.7 | 5 | 4.7 | 5.1 | 4.6 | 4.5 | 4.7 | 4.6 | 5.3 | 4.8
10 | 100.4 | 110.4 | 99.71 | 112.25 | 97.63 | 112.46 | 109.43 | 98.8 | 119.98 | 105.71 | 128.8 | 126.11 | L2 | 4.8 | 5 | 4.8 | 5 | 4.8 | 5.1 | 4.5 | 4.7 | 4.7 | 4.6 | 5.2 | 4.8
15 | 100.6 | 110.56 | 99.97 | 112.48 | 97.85 | 112.59 | 109.7 | 99.01 | 120.29 | 105.89 | 129.04 | 126.38 | L3 | 4.8 | 5 | 4.8 | 4.5 | 4.9 | 5.1 | 4.5 | 4.8 | 4.6 | 4.7 | 5.1 | 4.9
30 | 100.88 | 110.99 | 100.47 | 112.99 | 98.18 | 112.97 | 110.13 | 99.5 | 120.84 | 106.35 | 129.46 | 126.86 | B1 | 5 | 5 | 5 | 4.8 | 4.7 | 4.8 | 5.2 | 4.8 | 4.9 | 4.7 | 4.9 | 5.3
60 | 101.37 | 111.56 | 101.24 | 113.65 | 98.78 | 113.56 | 110.8 | 100.15 | 121.51 | 106.85 | 130 | 127.51 | B2 | 5.1 | 5 | 5 | 4.6 | 4.7 | 4.9 | 5.2 | 4.8 | 4.9 | 4.7 | 4.9 | 5.3
180 | 102.4 | 112.77 | 102.46 | 115 | 100.12 | 114.97 | 112.41 | 101.54 | 123.17 | 108.21 | 131.55 | 129.06 | B3 | 5.2 | 5 | 5.1 | 4.5 | 4.6 | 4.8 | 5.1 | 5.1 | 4.9 | 4.7 | 4.8 | 5.3
400 | 103.42 | 114 | 103.28 | 116.47 | 101.18 | 116.24 | 113.52 | 102.51 | 124.31 | 109.25 | 132.83 | 130.41
1440 | 104.27 | 114.96 | 103.48 | 117.19 | 101.67 | 117.08 | 113.99 | 102.73 | 124.93 | 110.1 | 134.28 | 131.26
2880 | 104.37 | 115 | 103.6 | 117.24 | 101.67 | 117.06 | 114.02 | 102.55 | 125.03 | 110.06 | 134.3 | 131.19
8640 | 104.42 | 115.14 | 103.56 | 117.31 | 101.79 | 117.33 | 114.15 | 102.7 | 125.1 | 110.22 | 134.47 | 131.34
m2
| (mi-md) | [12 empty] | C1 | C2 | C3 | C4 | p1_1 | p1_2 | p1_3 | p1_4 | 1_1 | 1_2 | 1_3 | 1_4
T | C1 | C2 | C3 | C4 | p1_1 | p1_2 | p1_3 | p1_4 | 1_1 | 1_2 | 1_3 | 1_4 | Area | 0.002448 | 0.0025 | 0.002399222 | 0.002239444 | 0.00224 | 0.002465 | 0.002342222 | 0.002286667 | 0.002286667 | 0.002177667 | 0.002530667 | 0.002561667
1 | 0.003825247 | 0.003380539 | 0.006098181 | 0.003597446 | 0.003516756 | 0.003319577 | 0.002488479 | 0.006358322 | 0.005137707 | 0.00496752 | 0.003284843 | 0.005371603
3 | 0.006442521 | 0.005664687 | 0.009960362 | 0.005665977 | 0.005792305 | 0.005024224 | 0.005069124 | 0.008511947 | 0.007748673 | 0.006687046 | 0.00437979 | 0.006654373
5 | 0.008556473 | 0.006578346 | 0.01107836 | 0.007104955 | 0.007550683 | 0.006100843 | 0.006175115 | 0.01097323 | 0.009517392 | 0.008024455 | 0.005161896 | 0.008177664
10 | 0.01067042 | 0.008679762 | 0.013416 | 0.009533231 | 0.009826231 | 0.008971828 | 0.008571429 | 0.01322941 | 0.01052809 | 0.009839511 | 0.007351791 | 0.0110639
15 | 0.01268371 | 0.01014162 | 0.01605854 | 0.01160176 | 0.01210178 | 0.01013817 | 0.01105991 | 0.01538304 | 0.01313905 | 0.01155904 | 0.009228844 | 0.01322857
30 | 0.01550232 | 0.01407035 | 0.02114036 | 0.01618851 | 0.0155151 | 0.01354746 | 0.01502304 | 0.02040816 | 0.01777141 | 0.01595338 | 0.01251369 | 0.01707689
60 | 0.02043487 | 0.01927821 | 0.02896636 | 0.02212429 | 0.02172114 | 0.01884084 | 0.02119816 | 0.02707415 | 0.02341447 | 0.02072984 | 0.01673706 | 0.02228814
180 | 0.0308033 | 0.03033349 | 0.04136599 | 0.03426567 | 0.0355813 | 0.03149112 | 0.03603687 | 0.04132909 | 0.03739577 | 0.03372182 | 0.02885969 | 0.03471498
400 | 0.04107107 | 0.04157149 | 0.04970017 | 0.04748628 | 0.0465453 | 0.04288534 | 0.04626728 | 0.05127679 | 0.04699739 | 0.04365686 | 0.03887064 | 0.04553836
1440 | 0.04962754 | 0.05034262 | 0.0517329 | 0.05396169 | 0.05161357 | 0.05042168 | 0.05059908 | 0.05353297 | 0.05221932 | 0.05177684 | 0.05021117 | 0.05235308
2880 | 0.05063419 | 0.05070809 | 0.05295254 | 0.05441137 | 0.05161357 | 0.05024224 | 0.05087558 | 0.05168701 | 0.05306157 | 0.05139473 | 0.05036759 | 0.05179187
8640 | 0.05113751 | 0.05198721 | 0.05254599 | 0.05504092 | 0.05285478 | 0.05266463 | 0.05207373 | 0.05322531 | 0.05365114 | 0.05292319 | 0.05169717 | 0.05299447