## Control CEMI_2
Control_2 |  |  | Start: | 13:05
|  |  | Li | 3:10
| min | mm
1 | 0 | 40
2 | 10 | 40
3 | 20 | 40
4 | 30 | 40
5 | 40 | 40
6 | 50 | 40
7 | 60 | 40
8 | 70 | 40
9 | 80 | 39.7
10 | 90 | 40
11 | 100 | 39.9
12 | 110 | 40
13 | 120 | 40
14 | 130 | 40
15 | 140 | 39.7
16 | 150 | 39.7
17 | 160 | 39.4
18 | 170 | 39.2
19 | 180 | 39.2
20 | 190 | 30.2
21 | 197.5 | 26
22 | 205 | 22.3
23 | 212.5 | 18.1
24 | 220 | 12.6
25 | 227.5 | 7.7
26 | 235 | 6.2
27 | 242.5 | 7.9
28 | 250 | 5.5
29 | 257.5 | 4.4
30 | 265 | 5.1
31 | 272.5 | 3.3
32 | 280 | 2.2
33 | 285 | 2.2
34 | 290 | 2.4
35 | 295 | 2.4
36 | 300 | 2
37 | 305 | 2.6
38 | 310 | 0.9
39 | 315 | 1.5
40 | 320 | 5.3
41 | 325 | 1.5
42 | 330 | 1.1
43 | 335 | 1.5
44 | 340 | 2.4
| 5.666667 | hours
Composition
CEM I 42.5 N |  | 750 |  | w/b | 0.25
Water |  | 187.5

## 1% In_1
1% In_1 |  |  | Start: | 13:05
|  |  | Li | 3:10
min
1 | 0 | 40
2 | 10 | 40
3 | 20 | 40
4 | 30 | 40
5 | 40 | 40
6 | 50 | 40
7 | 60 | 39.7
8 | 70 | 39.5
9 | 80 | 39.1
10 | 90 | 35.5
11 | 95 | 36.1
12 | 100 | 35.3
13 | 105 | 36.3
14 | 110 | 33.4
15 | 115 | 35.3
16 | 120 | 30.3
17 | 125 | 28.3
18 | 130 | 26.9
19 | 135 | 27.6
20 | 140 | 28.6
21 | 145 | 26.6
22 | 150 | 25.5
23 | 155 | 24.7
24 | 160 | 25.2
25 | 165 | 23.4
26 | 170 | 22.2
27 | 175 | 24
28 | 180 | 21.5
29 | 185 | 19.5
30 | 190 | 19.7
31 | 195 | 19.7
32 | 200 | 17.4
33 | 205 | 16.2
34 | 210 | 16.4
35 | 215 | 15.6
36 | 220 | 14.6
37 | 225 | 14
38 | 230 | 12.3
39 | 235 | 11.6
40 | 240 | 10.3
41 | 245 | 10.3
42 | 250 | 10.3
43 | 255 | 10
44 | 260 | 8
| 4.333333 | hours
Composition
CEM I 42.5 N |  | 750 | g | w/b | 0.25
Water |  | 187.5 | g
Inhibitor |  | 7.5 | g | Concentration |  | 4 | %
(% wt of water)
|  |  |  | %wt of binder |  | 1 | %

## 1% IN_2
1% IN_2 |  |  | Start: | 13:05
|  |  | Li | 3:10
| min | mm
1 | 0 | 40
2 | 10 | 40
3 | 20 | 40
4 | 30 | 40
5 | 40 | 40
6 | 50 | 40
7 | 60 | 40
8 | 70 | 39.9
9 | 80 | 39.9
10 | 90 | 39.7
11 | 100 | 39.9
12 | 110 | 39.7
13 | 120 | 39.7
14 | 130 | 39.7
15 | 140 | 39.7
16 | 150 | 39.4
17 | 160 | 39.4
18 | 170 | 39.4
19 | 180 | 37.9
20 | 190 | 30.6
21 | 197.5 | 26.2
22 | 205 | 22
23 | 212.5 | 18.9
24 | 220 | 17.4
25 | 227.5 | 12.1
26 | 235 | 14.5
27 | 242.5 | 10.1
28 | 250 | 8.4
29 | 257.5 | 4.8
30 | 265 | 4
31 | 272.5 | 4
32 | 280 | 4
33 | 285 | 2.2
34 | 290 | 2
35 | 295 | 2.2
36 | 300 | 2
37 | 305 | 2.6
38 | 310 | 2
39 | 315 | 2
40 | 320 | 1.1
41 | 325 | 0.9
42 | 330 | 0.9
43 | 335 | 1.1
44 | 340 | 0.4
| 5.666667 | hours