## Sheet1
|  |  |  | Table 3. Variation of Compressive Strength of Untreated PKS Laterized Concrete with Laterite and PKS Contents and Curing | [16 empty] | Table 2. Variation of 28-Day Compressive Strength of PVA Treated PKS Laterized Concrete |  |  |  |  | 0.45 Water-Cement Ratio |  |  | 0.60 Water-Cement Ratio
|  |  |  | % Laterite Replacement | % PKS | 0 | 7 | 28 | 60 | D90 |  | Compressive Strength Factor - D7 | Compressive Strength Factor - D28 | Compressive Strength Factor - D56 | Compressive Strength Factor - D90 | Overall Mean | % decrease in Compressive Strength |  |  |  | % Laterite Replacement | % PKS | Untreated PKS Laterized Concrete | Treated PKS Laterized Concrete |  | D28 | D56 | D90 | Untreated PKS Laterized Concrete | Treated PKS Laterized Concrete | D90
|  |  |  | 0% Laterite | 0% PKS | 0 | 24.9 | 38.1 | 40.16 | 40.87 |  | 100 | 100 | 100 | 100 | 100 | 0 |  |  | 0.122 | 0% Laterite | 0% PKS | 38.1 | 38.1 |  |  |  |  | 6.54 | 6.54
|  |  |  | 10% Laterite | 10% PKS | 0 | 23.21 | 35.05 | 36.87 | 37.45 |  | 93.21 | 91.99 | 91.81 | 91.64 | 92.22 | 7.78 |  |  | 0.118 | 10% Laterite | 10% PKS | 35.05 | 39.26 | 12.01 |  |  |  | 5.76 | 6.38 | 10.76
[5 empty] | 20% PKS | 0 | 22.07 | 33.3 | 34.97 | 35.45 |  | 88.63 | 87.4 | 87.08 | 86.73 | 87.48 | 12.52 |  |  | 0.116 |  | 20% PKS | 33.3 | 37.26 | 11.89 |  |  |  | 5.29 | 5.86 | 10.78
[5 empty] | 30% PKS | 0 | 20.98 | 31.64 | 33.17 | 33.59 |  | 84.26 | 83.04 | 82.59 | 82.19 | 83.01 | 16.99 |  |  | 0.111 |  | 30% PKS | 31.64 | 35.34 | 11.69 |  |  |  | 4.68 | 5.17 | 10.47
|  |  |  | 20% Laterite | 10% PKS | 0 | 22.43 | 33.85 | 35.44 | 35.96 |  | 90.08 | 88.85 | 88.25 | 88 | 88.78 | 11.22 | 84.80556 |  | 0.119 | 20% Laterite | 10% PKS | 33.85 | 37.95 | 12.11 | 11.89 |  |  | 5.57 | 6.18 | 10.95 | 10.75
[5 empty] | 20% PKS | 0 | 21.33 | 32.16 | 33.61 | 34.04 |  | 85.66 | 84.41 | 83.69 | 83.28 | 84.21 | 15.79 |  |  | 0.114 |  | 20% PKS | 32.16 | 35.97 | 11.85 |  |  |  | 4.98 | 5.51 | 10.64
[5 empty] | 30% PKS | 0 | 20.27 | 30.55 | 31.88 | 32.26 |  | 81.41 | 80.18 | 79.38 | 78.94 | 79.91 | 20.09 |  |  | 0.109 |  | 30% PKS | 30.55 | 34.09 | 11.59 |  |  |  | 4.4 | 4.88 | 10.91
|  |  |  | 30% Laterite | 10% PKS | 0 | 21.87 | 32.99 | 34.44 | 34.92 |  | 87.83 | 86.59 | 85.76 | 85.45 | 86.35 | 13.65 |  |  | 0.117 | 30% Laterite | 10% PKS | 32.99 | 37.01 | 12.19 |  |  |  | 5.33 | 5.92 | 11.07
[5 empty] | 20% PKS | 0 | 21.23 | 32 | 33.34 | 33.744 |  | 85.26 | 83.99 | 83.02 | 82.56 | 83.61 | 16.39 |  |  | 0.111 |  | 20% PKS | 32 | 35.8 | 11.88 |  |  |  | 4.82 | 5.33 | 10.58
[5 empty] | 30% PKS | 0 | 19.75 | 29.76 | 30.97 | 31.31 |  | 79.32 | 78.11 | 77.12 | 76.6 | 77.68 | 22.32 |  |  | 0.108 |  | 30% PKS | 29.76 | 33.26 | 11.76 |  |  |  | 4.25 | 4.7 | 10.59
Table 4. Variation of Compressive Strength of PVA treated PKS Laterized Concrete with Laterite and PKS Contents and Curing
|  |  |  | % Laterite Replacement | % PKS |  | Compressive Strength - D7 | Compressive Strength - D28 | Compressive Strength - D60 | Compressive Strength - D90 |  | Compressive Strength Factor - D7 | Compressive Strength Factor - D28 | Compressive Strength Factor - D56 | Compressive Strength Factor - D90 | Overall Mean | % decrease in Compressive Strength |  |  |  | Table 4. Variation of ISAT 10 with laterite Content, PKS Content, Water-Cement Ratio and Curing Age
|  |  |  | 0% Laterite | 0% PKS |  | 24.9 | 38.1 | 40.16 | 40.87388 |  | 100 | 100 | 100 | 100 | 100 | 0 | [5 empty] | 0.40 Water-Cement Ratio |  |  | 0.45 Water-Cement Ratio |  |  | 0.60 Water-Cement Ratio
|  |  |  | 10% Laterite | 10% PKS |  | 26 | 39.26 | 41.3 | 41.95631 |  | 104.42 | 103.04 | 102.84 | 102.65 | 103.3 | -3.3 |  |  |  | % Laterite Replacement | % PKS | Untreated PKS Laterized Concrete | Treated PKS Laterized Concrete | D90 | D28
[5 empty] | 20% PKS |  | 24.68 | 37.26 | 39.12 | 39.66236 |  | 99.12 | 97.8 | 97.41 | 97.04 | 97.86 | 2.14 |  |  | 1.406 | 0% Laterite | 0% PKS | 4.65 | 4.65
[5 empty] | 30% PKS |  | 23.4 | 35.34 | 37.05 | 37.52731 |  | 93.98 | 92.76 | 92.26 | 91.81 | 92.68 | 7.32 |  |  | 1.378 | 10% Laterite | 10% PKS | 4.17 | 4.63 | 11.03
|  |  |  | 20% Laterite | 10% PKS |  | 24.73 | 37.95 | 39.73 | 40.31778 |  | 99.32 | 99.61 | 98.93 | 98.64 | 98.96 | 1.04 | 94.79333 |  | 1.3571 |  | 20% PKS | 3.9 | 4.32 | 10.77
[5 empty] | 20% PKS |  | 23.82 | 35.97 | 37.59 | 38.07349 |  | 95.66 | 94.41 | 93.6 | 93.15 | 94.14 | 5.86 |  |  | 1.319 |  | 30% PKS | 3.54 | 3.92 | 10.73
[5 empty] | 30% PKS |  | 22.58 | 34.09 | 35.57 | 35.99801 |  | 90.68 | 89.48 | 88.57 | 88.07 | 89.11 | 10.89 |  |  | 1.368 | 20% Laterite | 10% PKS | 4.06 | 4.52 | 11.33 | 10.93
|  |  |  | 30% Laterite | 10% PKS |  | 24.51 | 37.01 | 38.64 | 39.1857 |  | 98.43 | 97.14 | 96.22 | 95.87 | 96.84 | 3.16 |  |  | 1.345 |  | 20% PKS | 3.7 | 4.1 | 10.81
[5 empty] | 20% PKS |  | 23.71 | 35.8 | 37.3 | 37.75571 |  | 95.22 | 93.96 | 92.88 | 92.37 | 93.49 | 6.51 |  |  | 1.312 |  | 30% PKS | 3.36 | 3.72 | 10.71
[5 empty] | 30% PKS |  | 22.03 | 33.26 | 34.61 | 34.99503 |  | 88.47 | 87.3 | 86.18 | 85.62 | 86.76 | 13.24 |  |  | 1.368 | 30% Laterite | 10% PKS | 3.89 | 4.33 | 11.31
|  |  |  | Table 5. Variation of Flexural Strength of Untreated PKS Laterized Concrete with Laterite and PKS Contents and Curing | [15 empty] | 1.343 |  | 20% PKS | 3.58 | 3.97 | 10.89
|  |  |  | % Laterite Replacement | % PKS |  | Flexural Strength - D7 | Flexural Strength - D28 | Flexural Strength - D60 | Flexural Strength - D90 |  | Flexural Strength Factor - D7 | Flexural Strength Factor - D28 | Flexural Strength Factor - D56 | Flexural Strength Factor - D90 | Overall Mean | % decrease in Flexural Strength |  |  | 1.308 |  | 30% PKS | 3.24 | 3.59 | 10.8
|  |  |  | 0% Laterite | 0% PKS |  | 4.27 | 6.54 | 6.89 | 6.9 |  | 100 | 100 | 100 | 100 | 100 | 0
|  |  |  | 10% Laterite | 10% PKS |  | 3.79 | 5.76 | 6.06 | 6.2 |  | 88.76 | 88.07 | 87.95 | 89.76 | 88.82 | 11.18
[5 empty] | 20% PKS |  | 3.48 | 5.29 | 5.55 | 5.67 |  | 81.5 | 80.89 | 80.55 | 82.09 | 81.38 | 18.62
[5 empty] | 30% PKS |  | 3.08 | 4.68 | 4.91 | 5.01 |  | 72.13 | 71.56 | 71.26 | 72.53 | 71.97 | 28.03 | 76.86778
|  |  |  | 20% Laterite | 10% PKS |  | 3.66 | 5.57 | 5.83 | 5.96 |  | 85.71 | 85.17 | 84.62 | 86.29 | 85.54 | 14.46
[5 empty] | 20% PKS |  | 3.28 | 4.98 | 5.2 | 5.3 |  | 76.81 | 76.15 | 75.47 | 76.73 | 76.34 | 23.66
[5 empty] | 30% PKS |  | 2.89 | 4.4 | 4.59 | 4.68 |  | 67.68 | 67.28 | 66.62 | 67.75 | 67.35 | 32.65
|  |  |  | 30% Laterite | 10% PKS |  | 3.51 | 5.33 | 5.56 | 5.68 |  | 82.2 | 81.5 | 80.7 | 82.23 | 81.71 | 18.29
[5 empty] | 20% PKS |  | 3.17 | 4.82 | 5.02 | 5.12 |  | 74.24 | 73.7 | 72.86 | 74.13 | 73.74 | 26.26
[5 empty] | 30% PKS |  | 2.8 | 4.25 | 4.42 | 4.5 |  | 65.57 | 64.98 | 64.15 | 65.15 | 64.96 | 35.04
Table 5
Table 6. Variation of Flexural Strength of PVA treated PKS Laterized Concrete with Laterite and PKS Contents and Curing
|  |  |  | % Laterite Replacement | % PKS |  | Flexural Strength - D7 | Flexural Strength - D28 | Flexural Strength - D60 | Flexural Strength - D90 |  | Flexural Strength Factor - D7 | Flexural Strength Factor - D28 | Flexural Strength Factor - D56 | Flexural Strength Factor - D90 | Overall Mean | % decrease in Flexural Strength
|  |  |  | 0% Laterite | 0% PKS |  | 4.27 | 6.54 | 6.89 | 6.907246 |  | 100 | 100 | 100 | 100 | 100 | 0
|  |  |  | 10% Laterite | 10% PKS |  | 4.2 | 6.38 | 6.71 | 6.727206 |  | 98.36 | 97.55 | 97.39 | 97.39 | 97.71 | 2.29
[5 empty] | 20% PKS |  | 3.86 | 5.86 | 6.15 | 6.160596 |  | 90.4 | 89.6 | 89.26 | 89.19 | 89.62 | 10.38
[5 empty] | 30% PKS |  | 3.4 | 5.17 | 5.42 | 5.429154 |  | 79.63 | 79.05 | 78.66 | 78.6 | 78.96 | 21.04
|  |  |  | 20% Laterite | 10% PKS |  | 4.07 | 6.18 | 6.47 | 6.510864 |  | 95.32 | 94.5 | 93.9 | 94.26 | 94.49 | 5.51
[5 empty] | 20% PKS |  | 3.63 | 5.51 | 5.76 | 5.789724 |  | 85.01 | 84.25 | 83.6 | 83.82 | 84.14 | 15.86
[5 empty] | 30% PKS |  | 3.21 | 4.88 | 5.09 | 5.120094 |  | 75.18 | 74.62 | 73.88 | 74.13 | 74.4 | 25.6
|  |  |  | 30% Laterite | 10% PKS |  | 3.89 | 5.92 | 6.18 | 6.23271 |  | 91.1 | 90.52 | 89.7 | 90.23 | 90.34 | 9.66
[5 empty] | 20% PKS |  | 3.51 | 5.33 | 5.55 | 5.593986 |  | 82.2 | 81.5 | 80.55 | 80.99 | 81.25 | 18.75
[5 empty] | 30% PKS |  | 3.09 | 4.7 | 4.89 | 4.934658 |  | 72.37 | 71.87 | 70.97 | 71.44 | 71.59 | 28.41
Table 7. Variation of Tensile Splitting Strength of Untreated PKS Laterized Concrete with Laterite and PKS Contents and Curing
|  |  |  | % Laterite Replacement | % PKS |  | Tensile Splitting Strength - D7 | Tensile Splitting Strength - D28 | Tensile Splitting Strength - D60 | Tensile Splitting Strength - D90 |  | Tensile Splitting Strength Factor - D7 | Tensile Splitting Strength Factor - D28 | Tensile Splitting Strength Factor - D56 | Tensile Splitting Strength Factor - D90 | Overall Mean | % decrease in Tensile Splitting Strength | [15 empty] | Table 1. Slump of
|  |  |  | 0% Laterite | 0% PKS |  | 3.04 | 4.65 | 4.9 | 5.02 |  | 100 | 100 | 100 | 100 | 100 | 0 | 4.65 | 4.65 | [13 empty] | % Laterite Replacement | % PKS | Untreated PKS Laterized Concrete | Treated PKS Laterized Concrete
|  |  |  | 10% Laterite | 10% PKS |  | 2.74 | 4.17 | 4.39 | 4.49 |  | 90.13 | 89.68 | 89.59 | 89.44 | 89.72 | 10.28 | 4.17 | 4.63 | [13 empty] | 0% Laterite | 0% PKS | 62 | 62
[5 empty] | 20% PKS |  | 2.57 | 3.9 | 4.1 | 4.19 |  | 84.54 | 83.87 | 83.67 | 83.47 | 83.89 | 16.11 | 3.9 | 4.32 | [13 empty] | 10% Laterite | 10% PKS | 57 | 65
[5 empty] | 30% PKS |  | 2.33 | 3.54 | 3.71 | 3.78 |  | 76.64 | 76.13 | 75.71 | 75.3 | 75.88 | 24.12 | 3.54 | 3.92 | [14 empty] | 20% PKS | 55 | 63
|  |  |  | 20% Laterite | 10% PKS |  | 2.67 | 4.06 | 4.25 | 4.34 |  | 87.83 | 87.31 | 86.73 | 86.45 | 87 | 13 | 4.06 | 4.52 | [14 empty] | 30% PKS | 54 | 62
[5 empty] | 20% PKS |  | 2.43 | 3.7 | 3.87 | 3.95 |  | 79.93 | 79.57 | 78.98 | 78.69 | 79.2 | 20.8 | 3.7 | 4.1 | [13 empty] | 20% Laterite | 10% PKS | 50 | 57
[5 empty] | 30% PKS |  | 2.21 | 3.36 | 3.51 | 3.58 |  | 72.7 | 72.26 | 71.63 | 71.31 | 71.88 | 28.12 | 3.36 | 3.72 | [14 empty] | 20% PKS | 48 | 55
|  |  |  | 30% Laterite | 10% PKS |  | 2.56 | 3.89 | 4.06 | 4.15 |  | 84.21 | 83.66 | 82.86 | 82.67 | 83.25 | 16.75 | 3.89 | 4.33 | [14 empty] | 30% PKS | 46 | 53
[5 empty] | 20% PKS |  | 2.36 | 3.58 | 3.73 | 3.8 |  | 77.63 | 76.99 | 76.12 | 75.7 | 76.48 | 23.52 | 3.58 | 3.97 | [13 empty] | 30% Laterite | 10% PKS | 43 | 49
[5 empty] | 30% PKS |  | 2.13 | 3.24 | 3.37 | 3.43 |  | 70.07 | 69.68 | 68.78 | 68.33 | 69.06 | 30.94 | 3.24 | 3.59 | [14 empty] | 20% PKS | 41 | 47
|  |  |  | Table 4. Variation of Tensile Splitting Strength of PVA treated PKS Laterized Concrete with Laterite and PKS Contents and Curing | [29 empty] | 30% PKS | 40 | 46
|  |  |  | % Laterite Replacement | % PKS |  | Tensile Splitting Strength - D7 | Tensile Splitting Strength - D28 | Tensile Splitting Strength - D60 | Tensile Splitting Strength - D90 |  | Tensile Splitting Strength Factor - D7 | Tensile Splitting Strength Factor - D28 | Tensile Splitting Strength Factor - D56 | Tensile Splitting Strength Factor - D90 | Overall Mean | % decrease in Tensile Splitting Strength
|  |  |  | 0% Laterite | 0% PKS |  | 3.04 | 4.65 | 4.9 | 5.02 |  | 100 | 100 | 100 | 100 | 100 | 0
|  |  |  | 10% Laterite | 10% PKS |  | 3.05 | 4.63 | 4.87 | 4.98 |  | 100.33 | 99.57 | 99.39 | 99.2 | 99.64 | 0.36
[5 empty] | 20% PKS |  | 2.84 | 4.32 | 4.54 | 4.64 |  | 93.42 | 92.9 | 92.65 | 92.43 | 92.83 | 7.17 | [19 empty] | % Laterite Replacement | % PKS | Untreated PKS Laterized Concrete | Treated PKS Laterized Concrete
[5 empty] | 30% PKS |  | 2.58 | 3.92 | 4.11 | 4.19 |  | 84.87 | 84.3 | 83.88 | 83.47 | 84.07 | 15.93 | [19 empty] | 0% Laterite | 0% PKS | 2172 | 2172
|  |  |  | 20% Laterite | 10% PKS |  | 2.97 | 4.52 | 4.73 | 4.83 |  | 97.7 | 97.2 | 96.53 | 96.22 | 96.82 | 3.18 | [19 empty] | 10% Laterite | 10% PKS | 1969 | 1982
[5 empty] | 20% PKS |  | 2.7 | 4.1 | 4.28 | 4.37 |  | 88.82 | 88.17 | 87.35 | 87.05 | 87.74 | 12.26 | [20 empty] | 20% PKS | 1806 | 1816
[5 empty] | 30% PKS |  | 2.45 | 3.72 | 3.88 | 3.95 |  | 80.59 | 80 | 79.18 | 78.69 | 79.49 | 20.51 | [20 empty] | 30% PKS | 1670 | 1678
|  |  |  | 30% Laterite | 10% PKS |  | 2.85 | 4.33 | 4.52 | 4.62 |  | 93.75 | 93.12 | 92.24 | 92.03 | 92.67 | 7.33 | [19 empty] | 20% Laterite | 10% PKS | 1964 | 1972
[5 empty] | 20% PKS |  | 2.61 | 3.97 | 4.14 | 4.22 |  | 85.86 | 85.38 | 84.49 | 84.06 | 84.8 | 15.2 | [20 empty] | 20% PKS | 1802 | 1810
[5 empty] | 30% PKS |  | 2.36 | 3.59 | 3.74 | 3.81 |  | 77.63 | 77.2 | 76.33 | 75.9 | 76.62 | 23.38 | [20 empty] | 30% PKS | 1667 | 1673
[37 empty] | 30% Laterite | 10% PKS | 1960 | 1967
[38 empty] | 20% PKS | 1798 | 1803
[38 empty] | 30% PKS | 1664 | 1669
[33 empty] | % Laterite Replacement | % PKS | 28 Day Compressive Strength | Void Content - D28
[5 empty] | Curing Duration | 0% Laterite 0% PKS | 10% Laterite 10% PKS | 10% Laterite 20% PKS | 10% Laterite 30% PKS | 20% Laterite 10% PKS | 20% Laterite 20% PKS | 20% Laterite 30% PKS | 30% Laterite 10% PKS | 30% Laterite 20% PKS | 30% Laterite 30% PKS |  |  | Curing Duration | 0% Laterite 0% PKS | 10% Laterite 10% PKS | 10% Laterite 20% PKS | 10% Laterite 30% PKS | 20% Laterite 10% PKS | 20% Laterite 20% PKS | 20% Laterite 30% PKS | 30% Laterite 10% PKS | 30% Laterite 20% PKS | 30% Laterite 30% PKS |  |  |  |  | 0% Laterite | 0% PKS | 32.5 | 12.32
[5 empty] | 0 | 0 | 0 | 0 | 0 | 0 | 0 | 0 | 0 | 0 | 0 |  |  | 0 | 0 | 0 | 0 | 0 | 0 | 0 | 0 | 0 | 0 | 0 |  |  |  |  | 10% Laterite | 10% PKS | 29.5 | 13.26
[5 empty] | 7 | 24.9 | 23.21 | 22.07 | 20.98 | 22.43 | 21.33 | 20.27 | 21.87 | 21.23 | 19.75 |  |  | 7 | 3.04 | 2.74 | 2.57 | 2.33 | 2.67 | 2.43 | 2.21 | 2.56 | 2.36 | 2.13 | [5 empty] | 20% PKS | 28 | 14.08
[5 empty] | 28 | 38.1 | 35.05 | 33.3 | 31.64 | 33.85 | 32.16 | 30.55 | 32.99 | 32 | 29.76 |  |  | 28 | 4.65 | 4.17 | 3.9 | 3.54 | 4.06 | 3.7 | 3.36 | 3.89 | 3.58 | 3.24 | [5 empty] | 30% PKS | 26 | 15.82
[5 empty] | 60 | 40.16 | 36.87 | 34.97 | 33.17 | 35.44 | 33.61 | 31.88 | 34.44 | 33.34 | 30.97 |  |  | 60 | 4.9 | 4.39 | 4.1 | 3.71 | 4.25 | 3.87 | 3.51 | 4.06 | 3.73 | 3.37 |  |  |  |  | 20% Laterite | 10% PKS | 28.8 | 13.73
[5 empty] | 90 | 40.87388 | 37.4578 | 35.45184 | 33.59484 | 35.96822 | 34.04171 | 32.26415 | 34.92552 | 33.74379 | 31.31082 |  |  | 90 | 5.02 | 4.49 | 4.19 | 3.78 | 4.34 | 3.95 | 3.58 | 4.15 | 3.8 | 3.43 | [5 empty] | 20% PKS | 26.4 | 14.93
[6 empty] | 1.007 | [27 empty] | 30% PKS | 24.6 | 15.44
[33 empty] | 30% Laterite | 10% PKS | 27.7 | 13.72
[34 empty] | 20% PKS | 25.5 | 14.87
[34 empty] | 30% PKS | 23.5 | 16.01
0.6 Water-Cement Ratio
[33 empty] | % Laterite Replacement | % PKS | 28 Day Compressive Strength | Void Content - D28
[33 empty] | 0% Laterite | 0% PKS | 27 | 15.51
[33 empty] | 10% Laterite | 10% PKS | 24.2 | 16.76
[34 empty] | 20% PKS | 23.2 | 17.37
[34 empty] | 30% PKS | 21.5 | 19.04
[33 empty] | 20% Laterite | 10% PKS | 23.9 | 17.17
[34 empty] | 20% PKS | 22.2 | 18.13
[34 empty] | 30% PKS | 20.6 | 19.23
[33 empty] | 30% Laterite | 10% PKS | 23.2 | 17.69
[34 empty] | 20% PKS | 21.4 | 18.53
[34 empty] | 30% PKS | 19.8 | 19.79
[19 empty] | Curing Duration | 0% Laterite 0% PKS | 10% Laterite 10% PKS | 10% Laterite 20% PKS | 10% Laterite 30% PKS | 20% Laterite 10% PKS | 20% Laterite 20% PKS | 20% Laterite 30% PKS | 30% Laterite 10% PKS | 30% Laterite 20% PKS | 30% Laterite 30% PKS
[5 empty] | Curing Duration | 0% Laterite 0% PKS | 10% Laterite 10% PKS | 10% Laterite 20% PKS | 10% Laterite 30% PKS | 20% Laterite 10% PKS | 20% Laterite 20% PKS | 20% Laterite 30% PKS | 30% Laterite 10% PKS | 30% Laterite 20% PKS | 30% Laterite 30% PKS |  |  |  | 0 | 0 | 0 | 0 | 0 | 0 | 0 | 0 | 0 | 0 | 0
[5 empty] | 0 | 0 | 0 | 0 | 0 | 0 | 0 | 0 | 0 | 0 | 0 |  |  |  | 7 | 3.04 | 3.05 | 2.84 | 2.58 | 2.97 | 2.7 | 2.45 | 2.85 | 2.61 | 2.36
[5 empty] | 7 | 24.9 | 26 | 24.68 | 23.4 | 24.73 | 23.82 | 22.58 | 24.51 | 23.71 | 22.03 |  |  |  | 28 | 4.65 | 4.63 | 4.32 | 3.92 | 4.52 | 4.1 | 3.72 | 4.33 | 3.97 | 3.59
[5 empty] | 28 | 38.1 | 39.26 | 37.26 | 35.34 | 37.95 | 35.97 | 34.09 | 37.01 | 35.8 | 33.26 |  |  |  | 60 | 4.9 | 4.87 | 4.54 | 4.11 | 4.73 | 4.28 | 3.88 | 4.52 | 4.14 | 3.74
[5 empty] | 60 | 40.16 | 41.3 | 39.12 | 37.05 | 39.73 | 37.59 | 35.57 | 38.64 | 37.3 | 34.61 |  |  |  | 90 | 5.02 | 4.98 | 4.64 | 4.19 | 4.83 | 4.37 | 3.95 | 4.62 | 4.22 | 3.81
[5 empty] | 90 | 40.87 | 41.95 | 39.66 | 37.52 | 40.31 | 38.07 | 35.99 | 39.18 | 37.75 | 34.99
[5 empty] | Curing Duration | 0% Laterite 0% PKS | 10% Laterite 10% PKS | 10% Laterite 20% PKS | 10% Laterite 30% PKS | 20% Laterite 10% PKS | 20% Laterite 20% PKS | 20% Laterite 30% PKS | 30% Laterite 10% PKS | 30% Laterite 20% PKS | 30% Laterite 30% PKS
[5 empty] | 0 | 0 | 0 | 0 | 0 | 0 | 0 | 0 | 0 | 0 | 0
[5 empty] | 7 | 4.27 | 3.79 | 3.48 | 3.08 | 3.66 | 3.28 | 2.89 | 3.51 | 3.17 | 2.8
[5 empty] | 28 | 6.54 | 5.76 | 5.29 | 4.68 | 5.57 | 4.98 | 4.4 | 5.33 | 4.82 | 4.25
[5 empty] | 60 | 6.89 | 6.06 | 5.55 | 4.91 | 5.83 | 5.2 | 4.59 | 5.56 | 5.02 | 4.42
[5 empty] | 90 | 6.9 | 6.2 | 5.67 | 5.01 | 5.96 | 5.3 | 4.68 | 5.68 | 5.12 | 4.5
[5 empty] | Curing Duration | 0% Laterite 0% PKS | 10% Laterite 10% PKS | 10% Laterite 20% PKS | 10% Laterite 30% PKS | 20% Laterite 10% PKS | 20% Laterite 20% PKS | 20% Laterite 30% PKS | 30% Laterite 10% PKS | 30% Laterite 20% PKS | 30% Laterite 30% PKS
[5 empty] | 0 | 0 | 0 | 0 | 0 | 0 | 0 | 0 | 0 | 0 | 0
[5 empty] | 7 | 4.27 | 4.2 | 3.86 | 3.4 | 4.07 | 3.63 | 3.21 | 3.89 | 3.51 | 3.09
[5 empty] | 28 | 6.54 | 6.38 | 5.86 | 5.17 | 6.18 | 5.51 | 4.88 | 5.92 | 5.33 | 4.7
[5 empty] | 60 | 6.89 | 6.71 | 6.15 | 5.42 | 6.47 | 5.76 | 5.09 | 6.18 | 5.55 | 4.89
[5 empty] | 90 | 6.9 | 6.72 | 6.16 | 5.43 | 6.51 | 5.79 | 5.12 | 6.23 | 5.59 | 4.93
[5 empty] | % Laterite Replacement |  | % PKS |  | 28 Day Compressive Strength | Void Content - D28
[5 empty] | 0% Laterite |  | 0% PKS |  | 52 | 9.3 | 1.8
[5 empty] | 10% Laterite |  | 10% PKS |  | 47 | 10.07
[7 empty] | 20% PKS |  | 45.7 | 10.76
[7 empty] | 30% PKS |  | 43.3 | 12.23 | [15 empty] | % Laterite Replacement | % PKS | 28 Day Density
[5 empty] | 20% Laterite |  | 10% PKS |  | 46.4 | 10.53 | [15 empty] | 0% Laterite | 0% PKS | 2022
[7 empty] | 20% PKS |  | 44 | 11.42 | [15 empty] | 10% Laterite | 10% PKS | 1819
[7 empty] | 30% PKS |  | 41.8 | 12.53 | [16 empty] | 20% PKS | 1656
[5 empty] | 30% Laterite |  | 10% PKS |  | 45.2 | 11.01 | [16 empty] | 30% PKS | 1520
[7 empty] | 20% PKS |  | 42.9 | 11.86 | [15 empty] | 20% Laterite | 10% PKS | 1814
[7 empty] | 30% PKS |  | 41 | 12.73 | [16 empty] | 20% PKS | 1652
[5 empty] | 0% Laterite |  | 0% PKS |  | 47.5 | 10.52 | [16 empty] | 30% PKS | 1517
[5 empty] | 10% Laterite |  | 10% PKS |  | 44.5 | 11.46 | [15 empty] | 30% Laterite | 10% PKS | 1810
[7 empty] | 20% PKS |  | 43 | 12.28 | [16 empty] | 20% PKS | 1648
[7 empty] | 30% PKS |  | 41 | 14.02 | [16 empty] | 30% PKS | 1514
[5 empty] | 20% Laterite |  | 10% PKS |  | 43.8 | 11.93
[7 empty] | 20% PKS |  | 41.4 | 13.13
[7 empty] | 30% PKS |  | 39.6 | 13.64
[5 empty] | 30% Laterite |  | 10% PKS |  | 42.7 | 11.92
[7 empty] | 20% PKS |  | 40.5 | 13.07
[5 empty] | 0% Laterite |  | 0% PKS |  | 42 | 13.71
[5 empty] | 10% Laterite |  | 10% PKS |  | 39.2 | 14.96
[7 empty] | 20% PKS |  | 38.2 | 15.57
[7 empty] | 30% PKS |  | 36.5 | 17.24
[5 empty] | 20% Laterite |  | 10% PKS |  | 38.9 | 15.37
[7 empty] | 20% PKS |  | 37.2 | 16.33
[7 empty] | 30% PKS |  | 35.6 | 17.43
[5 empty] | 30% Laterite |  | 10% PKS |  | 38.2 | 15.89
[7 empty] | 20% PKS |  | 36.4 | 16.73
[7 empty] | 30% PKS |  | 34.8 | 17.99
% Laterite Replacement | % PKS | 28 Day Compressive Strength |  |  | % Laterite Replacement |  | % PKS |  | 28 Day Compressive Strength | ISAT - D28
0% Laterite | 0% PKS | 51 | 38.1 | 38.1 | 0% Laterite |  | 0% PKS |  | 52 | 32.396
10% Laterite | 10% PKS | 47 | 35.05 | 39.26 | 10% Laterite |  | 10% PKS |  | 47 | 35.553
| 20% PKS | 44.7 | 33.3 | 37.26 |  |  | 20% PKS |  | 45.7 | 41.382
| 30% PKS | 42.3 | 31.64 | 35.34 |  |  | 30% PKS |  | 43.3 | 46.962
20% Laterite | 10% PKS | 45.4 | 33.85 | 37.95 | 20% Laterite |  | 10% PKS |  | 46.4 | 39.825
| 20% PKS | 43 | 32.16 | 35.97 |  |  | 20% PKS |  | 44 | 45.043
| 30% PKS | 40.8 | 30.55 | 34.09 |  |  | 30% PKS |  | 41.8 | 48.611
30% Laterite | 10% PKS | 44.2 | 32.99 | 37.01 | 30% Laterite |  | 10% PKS |  | 45.2 | 43.531
| 20% PKS | 42.9 | 32 | 35.8 |  |  | 20% PKS |  | 42.9 | 46.652
| 30% PKS | 40 | 29.76 | 33.26 |  |  | 30% PKS |  | 41 | 50.945
[5 empty] | 0% Laterite |  | 0% PKS |  | 47.5 | 37.837
[5 empty] | 10% Laterite |  | 10% PKS |  | 44.5 | 41.694
[7 empty] | 20% PKS |  | 43 | 49.396
[7 empty] | 30% PKS |  | 41 | 53.534
[5 empty] | 20% Laterite |  | 10% PKS |  | 43.8 | 47.204
[7 empty] | 20% PKS |  | 41.4 | 51.762
[7 empty] | 30% PKS |  | 39.6 | 56.584
[5 empty] | 30% Laterite |  | 10% PKS |  | 42.7 | 49.807
[7 empty] | 20% PKS |  | 40.5 | 55.534
[5 empty] | 0% Laterite |  | 0% PKS |  | 42 | 46.693
[5 empty] | 10% Laterite |  | 10% PKS |  | 39.2 | 50.587
[7 empty] | 20% PKS |  | 38.2 | 57.566
[7 empty] | 30% PKS |  | 36.5 | 63.587
[5 empty] | 20% Laterite |  | 10% PKS |  | 38.9 | 57.034
[7 empty] | 20% PKS |  | 37.2 | 63.244
[7 empty] | 30% PKS |  | 35.6 | 68.433
[5 empty] | 30% Laterite |  | 10% PKS |  | 38.2 | 61.282
[7 empty] | 20% PKS |  | 36.4 | 66.992
[7 empty] | 30% PKS |  | 34.8 | 72.61