## 1Hz
# | t in min | t_seg in min | G' in Pa | G'' in Pa | ¦Eta*¦ in Pas | delta in ° | T in °C | Gamma in - | M in µNm | tan δ, 1Hz | G', 1Hz | G'', 1Hz | Time adjusted considering loading process and closing cell [min]
1 | 0.5 | 0.5 | 18.11 | 700.26 | 111.49 | 82.99 | 49.68 | 0.0009953 | 0.04265 | 38.7 | 18.11 | 700.26 | 2.7 | 2.2
2 | 1 | 1 | 5.5193 | 473.98 | 75.442 | 72.46 | 52.49 | 0.001002 | 0.04352 | 85.9 | 5.5193 | 473.98 | 3.2
3 | 1.5 | 1.5 | 0.01595 | 318.99 | 50.769 | 76.04 | 56.05 | 0.001 | 0.04609 | 20000 | 0.01595 | 318.99 | 3.7
4 | 2 | 2 | 5.377 | 201.02 | 32.005 | 75.08 | 59.93 | 0.001003 | 0.05323 | 37.4 | 5.377 | 201.02 | 4.2
5 | 2.5 | 2.5 | 0.0071647 | 143.29 | 22.806 | 70.78 | 63.58 | 0.0009992 | 0.04301 | 20000 | 0.0071647 | 143.29 | 4.7
6 | 3 | 3 | 3.5759 | 102.02 | 16.246 | 71.48 | 67.57 | 0.0009958 | 0.05182 | 28.5 | 3.5759 | 102.02 | 5.2
7 | 3.5 | 3.5 | 1.4288 | 78.591 | 12.51 | 76.87 | 71.11 | 0.0009926 | 0.05742 | 55 | 1.4288 | 78.591 | 5.7
8 | 4 | 4 | 0.0031981 | 63.962 | 10.18 | 77.07 | 74.41 | 0.0009986 | 0.05799 | 20000 | 0.0031981 | 63.962 | 6.2
9 | 4.5 | 4.5 | 0.50549 | 56.871 | 9.0516 | 74.42 | 77.28 | 0.0009956 | 0.05828 | 113 | 0.50549 | 56.871 | 6.7
10 | 5 | 5 | 8.9154 | 50.269 | 8.1255 | 85.53 | 80.27 | 0.001009 | 0.05707 | 5.64 | 8.9154 | 50.269 | 7.2
11 | 5.5 | 5.5 | 1.2845 | 44.641 | 7.1078 | 81.63 | 82.82 | 0.001005 | 0.0631 | 34.8 | 1.2845 | 44.641 | 7.7
12 | 6 | 6 | 1.983 | 49.371 | 7.8639 | 79.81 | 84.97 | 0.001004 | 0.0614 | 24.9 | 1.983 | 49.371 | 8.2
13 | 6.5 | 6.5 | 8.4178 | 45.35 | 7.3409 | 78.33 | 87.12 | 0.001015 | 0.05917 | 5.39 | 8.4178 | 45.35 | 8.7
14 | 7 | 7 | 9.3653 | 48.836 | 7.9141 | 74.66 | 88.65 | 0.001001 | 0.06338 | 5.21 | 9.3653 | 48.836 | 9.2
15 | 7.5 | 7.5 | 3.4781 | 52.874 | 8.4334 | 80.97 | 89.68 | 0.001005 | 0.06654 | 15.2 | 3.4781 | 52.874 | 9.7
16 | 8 | 8 | 3.6314 | 61.284 | 9.7708 | 78.05 | 90.29 | 0.001002 | 0.07275 | 16.9 | 3.6314 | 61.284 | 10.2
17 | 8.5 | 8.5 | 7.126 | 73.903 | 11.817 | 81.25 | 90.56 | 0.001013 | 0.07527 | 10.4 | 7.126 | 73.903 | 10.7
18 | 9 | 9 | 10.039 | 83.923 | 13.452 | 73.56 | 90.61 | 0.0009971 | 0.07667 | 8.36 | 10.039 | 83.923 | 11.2
19 | 9.5 | 9.5 | 11.584 | 106.98 | 17.126 | 75.67 | 90.51 | 0.001012 | 0.07495 | 9.24 | 11.584 | 106.98 | 11.7
20 | 10 | 10 | 17.761 | 135.05 | 21.679 | 77.66 | 90.33 | 0.001002 | 0.07588 | 7.6 | 17.761 | 135.05 | 12.2
21 | 10.5 | 10.5 | 9.5434 | 167.82 | 26.752 | 78.48 | 90.14 | 0.001006 | 0.08181 | 17.6 | 9.5434 | 167.82 | 12.7
22 | 11 | 11 | 16.768 | 211.99 | 33.845 | 76.53 | 89.96 | 0.001004 | 0.09349 | 12.6 | 16.768 | 211.99 | 13.2
23 | 11.5 | 11.5 | 13.093 | 277.83 | 44.267 | 72.82 | 89.83 | 0.001002 | 0.09247 | 21.2 | 13.093 | 277.83 | 13.7
24 | 12 | 12 | 29.259 | 321.88 | 51.441 | 77.98 | 89.74 | 0.00102 | 0.09857 | 11 | 29.259 | 321.88 | 14.2
25 | 12.5 | 12.5 | 33.51 | 431.47 | 68.877 | 77.22 | 89.7 | 0.001002 | 0.09498 | 12.9 | 33.51 | 431.47 | 14.7
26 | 13 | 13 | 51.736 | 555.25 | 88.754 | 76.28 | 89.7 | 0.001005 | 0.1058 | 10.7 | 51.736 | 555.25 | 15.2
27 | 13.5 | 13.5 | 81.563 | 786.31 | 125.82 | 79.76 | 89.72 | 0.00101 | 0.1036 | 9.64 | 81.563 | 786.31 | 15.7
28 | 14 | 14 | 148.08 | 962.23 | 154.95 | 76.48 | 89.77 | 0.0009944 | 0.1141 | 6.5 | 148.08 | 962.23 | 16.2
29 | 14.5 | 14.5 | 301.33 | 1357.8 | 221.37 | 76.79 | 89.82 | 0.001008 | 0.1079 | 4.51 | 301.33 | 1357.8 | 16.7
30 | 15 | 15 | 532.57 | 1817 | 301.34 | 77.97 | 89.87 | 0.001004 | 0.1218 | 3.41 | 532.57 | 1817 | 17.2
31 | 15.5 | 15.5 | 916.12 | 2378.2 | 405.62 | 81.11 | 89.92 | 0.001005 | 0.1261 | 2.6 | 916.12 | 2378.2 | 17.7
32 | 16 | 16 | 1508 | 3043.8 | 540.63 | 79.46 | 89.96 | 0.001001 | 0.1403 | 2.02 | 1508 | 3043.8 | 18.2
33 | 16.5 | 16.5 | 2322.1 | 3817.1 | 711.1 | 78.22 | 89.99 | 0.001013 | 0.1435 | 1.64 | 2322.1 | 3817.1 | 18.7
34 | 17 | 17 | 3652.4 | 4797 | 959.58 | 78.4 | 90.01 | 0.001013 | 0.151 | 1.31 | 3652.4 | 4797 | 19.2
35 | 17.5 | 17.5 | 5307.2 | 5835.3 | 1255.4 | 81 | 90.02 | 0.001006 | 0.1708 | 1.1 | 5307.2 | 5835.3 | 19.7
36 | 18 | 18 | 7420.9 | 6961.1 | 1619.4 | 81.1 | 90.02 | 0.001003 | 0.1714 | 0.938 | 7420.9 | 6961.1 | 20.2
37 | 18.5 | 18.5 | 10032 | 8179.6 | 2060 | 78.94 | 90.02 | 0.0009997 | 0.1789 | 0.815 | 10032 | 8179.6 | 20.7
38 | 19 | 19 | 13190 | 9451.6 | 2582.5 | 81.82 | 90.02 | 0.001017 | 0.199 | 0.717 | 13190 | 9451.6 | 21.2
39 | 19.5 | 19.5 | 16882 | 10739 | 3184.4 | 82.75 | 90.01 | 0.001006 | 0.2177 | 0.636 | 16882 | 10739 | 21.7
40 | 20 | 20 | 21059 | 12141 | 3868.8 | 81.79 | 90 | 0.001007 | 0.2305 | 0.577 | 21059 | 12141 | 22.2
41 | 20.5 | 20.5 | 25826 | 13553 | 4641.9 | 80.51 | 90 | 0.001012 | 0.2457 | 0.525 | 25826 | 13553 | 22.7
42 | 21 | 21 | 31158 | 14879 | 5495.4 | 82.12 | 90 | 0.001008 | 0.2597 | 0.478 | 31158 | 14879 | 23.2
43 | 21.5 | 21.5 | 36956 | 16333 | 6430.5 | 82.07 | 89.99 | 0.001008 | 0.2814 | 0.442 | 36956 | 16333 | 23.7
44 | 22 | 22 | 43235 | 17611 | 7430.1 | 83.61 | 89.99 | 0.001008 | 0.307 | 0.407 | 43235 | 17611 | 24.2
45 | 22.5 | 22.5 | 49946 | 19071 | 8508.9 | 83.44 | 89.99 | 0.001 | 0.3311 | 0.382 | 49946 | 19071 | 24.7
46 | 23 | 23 | 57167 | 20470 | 9664.2 | 83.21 | 89.99 | 0.00101 | 0.3605 | 0.358 | 57167 | 20470 | 25.2
47 | 23.5 | 23.5 | 64880 | 21844 | 10896 | 83.48 | 89.99 | 0.001012 | 0.3851 | 0.337 | 64880 | 21844 | 25.7
48 | 24 | 24 | 72798 | 23093 | 12155 | 84.08 | 90 | 0.001011 | 0.4318 | 0.317 | 72798 | 23093 | 26.2
49 | 24.5 | 24.5 | 81264 | 24391 | 13504 | 82.9 | 90 | 0.001008 | 0.4655 | 0.3 | 81264 | 24391 | 26.7
50 | 25 | 25 | 89660 | 25779 | 14848 | 83.22 | 90 | 0.001007 | 0.5178 | 0.288 | 89660 | 25779 | 27.2
51 | 25.5 | 25.5 | 98639 | 27036 | 16278 | 83.5 | 90 | 0.001007 | 0.5735 | 0.274 | 98639 | 27036 | 27.7
52 | 26 | 26 | 107930 | 28026 | 17747 | 83.11 | 90 | 0.001013 | 0.6455 | 0.26 | 107930 | 28026 | 28.2
53 | 26.5 | 26.5 | 116830 | 29351 | 19171 | 83 | 90 | 0.001011 | 0.7235 | 0.251 | 116830 | 29351 | 28.7
54 | 27 | 27 | 126380 | 30444 | 20690 | 82.46 | 90 | 0.001011 | 0.8262 | 0.241 | 126380 | 30444 | 29.2
55 | 27.5 | 27.5 | 135880 | 31715 | 22208 | 81.49 | 90 | 0.00101 | 0.9017 | 0.233 | 135880 | 31715 | 29.7
56 | 28 | 28 | 146000 | 32696 | 23813 | 80.7 | 90 | 0.001011 | 1.031 | 0.224 | 146000 | 32696 | 30.2
57 | 28.5 | 28.5 | 154960 | 33878 | 25245 | 79.96 | 90 | 0.00101 | 1.156 | 0.219 | 154960 | 33878 | 30.7
58 | 29 | 29 | 165100 | 34898 | 26857 | 78.87 | 90 | 0.001009 | 1.3 | 0.211 | 165100 | 34898 | 31.2
59 | 29.5 | 29.5 | 174130 | 36094 | 28302 | 77.52 | 90 | 0.001011 | 1.472 | 0.207 | 174130 | 36094 | 31.7
60 | 30 | 30 | 183990 | 37147 | 29874 | 75.94 | 90 | 0.001011 | 1.67 | 0.202 | 183990 | 37147 | 32.2
61 | 30.5 | 30.5 | 193570 | 37905 | 31392 | 74.07 | 90 | 0.00101 | 1.886 | 0.196 | 193570 | 37905 | 32.7

## 2Hz
# | t in min | t_seg in min | G' in MPa | G'' in MPa | ¦Eta*¦ in Pas | delta in ° | T in °C | Gamma in - | M in µNm | tan δ, 2Hz | G', 2Hz | G'', 2Hz | Time adjusted considering loading process and closing cell [min]
1 | 0.5 | 0.5 | 64.263 | 1395.7 | 111.49 | 82.89 | 49.68 | 0.001001 | 0.04983 | 21.719 | 64.263 | 1395.7 | 2.7 | 2.2
2 | 1 | 1 | 8.7265 | 966.4 | 75.442 | 77.07 | 52.49 | 0.001001 | 0.04033 | 110.744 | 8.7265 | 966.4 | 3.2
3 | 1.5 | 1.5 | 0.031869 | 637.37 | 50.769 | 89.54 | 56.05 | 0.0009996 | 0.05241 | 20000 | 0.031869 | 637.37 | 3.7
4 | 2 | 2 | 9.596 | 405.9 | 32.005 | 87.24 | 59.93 | 0.001004 | 0.05284 | 42.299 | 9.596 | 405.9 | 4.2
5 | 2.5 | 2.5 | 0.014512 | 290.24 | 22.806 | 87.67 | 63.58 | 0.001004 | 0.05016 | 20000 | 0.014512 | 290.24 | 4.7
6 | 3 | 3 | 16.879 | 184.63 | 16.246 | 86.44 | 67.57 | 0.001003 | 0.05064 | 10.938 | 16.879 | 184.63 | 5.2
7 | 3.5 | 3.5 | 2.7339 | 176.02 | 12.51 | 85.06 | 71.11 | 0.001005 | 0.05503 | 64.386 | 2.7339 | 176.02 | 5.7
8 | 4 | 4 | 0.0077932 | 155.86 | 10.18 | 89.24 | 74.41 | 0.001005 | 0.05118 | 20000 | 0.0077932 | 155.86 | 6.2
9 | 4.5 | 4.5 | 14.131 | 107.24 | 9.0516 | 88.58 | 77.28 | 0.001004 | 0.06398 | 7.589 | 14.131 | 107.24 | 6.7
10 | 5 | 5 | 0.0034001 | 68.002 | 8.1255 | 85.13 | 80.27 | 0.001004 | 0.0655 | 20000 | 0.0034001 | 68.002 | 7.2
11 | 5.5 | 5.5 | 24.266 | 79.889 | 7.1078 | 84.86 | 82.82 | 0.001001 | 0.06827 | 3.292 | 24.266 | 79.889 | 7.7
12 | 6 | 6 | 0.0046218 | 92.437 | 7.8639 | 89.95 | 84.97 | 0.001002 | 0.06709 | 20000 | 0.0046218 | 92.437 | 8.2
13 | 6.5 | 6.5 | 5.4432 | 91.483 | 7.3409 | 88 | 87.12 | 0.001001 | 0.06536 | 16.807 | 5.4432 | 91.483 | 8.7
14 | 7 | 7 | 11.371 | 100.3 | 7.9141 | 85.67 | 88.65 | 0.001007 | 0.06895 | 8.821 | 11.371 | 100.3 | 9.2
15 | 7.5 | 7.5 | 1.7925 | 112.31 | 8.4334 | 82.96 | 89.68 | 0.001001 | 0.07799 | 62.654 | 1.7925 | 112.31 | 9.7
16 | 8 | 8 | 7.2117 | 113.58 | 9.7708 | 89.98 | 90.29 | 0.001007 | 0.07623 | 15.75 | 7.2117 | 113.58 | 10.2
17 | 8.5 | 8.5 | 0.007006 | 140.12 | 11.817 | 86.22 | 90.56 | 0.001006 | 0.08344 | 20000 | 0.007006 | 140.12 | 10.7
18 | 9 | 9 | 16.253 | 169.21 | 13.452 | 88.48 | 90.61 | 0.001005 | 0.08485 | 10.411 | 16.253 | 169.21 | 11.2
19 | 9.5 | 9.5 | 23.902 | 198.45 | 17.126 | 86.66 | 90.51 | 0.001005 | 0.08706 | 8.302 | 23.902 | 198.45 | 11.7
20 | 10 | 10 | 40.442 | 255 | 21.679 | 85.24 | 90.33 | 0.001005 | 0.08425 | 6.305 | 40.442 | 255 | 12.2
21 | 10.5 | 10.5 | 0.016206 | 324.12 | 26.752 | 89.09 | 90.14 | 0.001009 | 0.09915 | 20000 | 0.016206 | 324.12 | 12.7
22 | 11 | 11 | 30.186 | 397.37 | 33.845 | 87.32 | 89.96 | 0.001009 | 0.09417 | 13.164 | 30.186 | 397.37 | 13.2
23 | 11.5 | 11.5 | 7.625 | 549.38 | 44.267 | 86.76 | 89.83 | 0.001012 | 0.1036 | 72.05 | 7.625 | 549.38 | 13.7
24 | 12 | 12 | 68.927 | 627.88 | 51.441 | 82.89 | 89.74 | 0.001008 | 0.1195 | 9.109 | 68.927 | 627.88 | 14.2
25 | 12.5 | 12.5 | 85.992 | 836.79 | 68.877 | 83.85 | 89.7 | 0.001009 | 0.1201 | 9.731 | 85.992 | 836.79 | 14.7
26 | 13 | 13 | 126.5 | 1069.8 | 88.754 | 83.07 | 89.7 | 0.001008 | 0.1203 | 8.457 | 126.5 | 1069.8 | 15.2
27 | 13.5 | 13.5 | 188.25 | 1490.9 | 125.82 | 80.55 | 89.72 | 0.001007 | 0.1282 | 7.92 | 188.25 | 1490.9 | 15.7
28 | 14 | 14 | 338.32 | 1774.7 | 154.95 | 84.66 | 89.77 | 0.001009 | 0.1322 | 5.245 | 338.32 | 1774.7 | 16.2
29 | 14.5 | 14.5 | 626.19 | 2419 | 221.37 | 81.11 | 89.82 | 0.001008 | 0.1438 | 3.863 | 626.19 | 2419 | 16.7
30 | 15 | 15 | 989.93 | 3097.9 | 301.34 | 83.44 | 89.87 | 0.001004 | 0.1522 | 3.129 | 989.93 | 3097.9 | 17.2
31 | 15.5 | 15.5 | 1650 | 3888.1 | 405.62 | 83.23 | 89.92 | 0.001007 | 0.1537 | 2.356 | 1650 | 3888.1 | 17.7
32 | 16 | 16 | 2520.1 | 4831.2 | 540.63 | 81.43 | 89.96 | 0.001009 | 0.1663 | 1.917 | 2520.1 | 4831.2 | 18.2
33 | 16.5 | 16.5 | 3655.7 | 5819.2 | 711.1 | 81.47 | 89.99 | 0.001007 | 0.1776 | 1.592 | 3655.7 | 5819.2 | 18.7
34 | 17 | 17 | 5336.7 | 7129.9 | 959.58 | 83.13 | 90.01 | 0.00101 | 0.1935 | 1.336 | 5336.7 | 7129.9 | 19.2
35 | 17.5 | 17.5 | 7401.7 | 8500.4 | 1255.4 | 86.14 | 90.02 | 0.001014 | 0.1949 | 1.148 | 7401.7 | 8500.4 | 19.7
36 | 18 | 18 | 9937.8 | 9952.3 | 1619.4 | 83.59 | 90.02 | 0.001013 | 0.2118 | 1.001 | 9937.8 | 9952.3 | 20.2
37 | 18.5 | 18.5 | 12997 | 11510 | 2060 | 83.48 | 90.02 | 0.001001 | 0.2175 | 0.886 | 12997 | 11510 | 20.7
38 | 19 | 19 | 16637 | 13158 | 2582.5 | 84.04 | 90.02 | 0.00101 | 0.2338 | 0.791 | 16637 | 13158 | 21.2
39 | 19.5 | 19.5 | 20795 | 14853 | 3184.4 | 82.89 | 90.01 | 0.001008 | 0.2528 | 0.714 | 20795 | 14853 | 21.7
40 | 20 | 20 | 25516 | 16645 | 3868.8 | 82.68 | 90 | 0.001012 | 0.2659 | 0.652 | 25516 | 16645 | 22.2
41 | 20.5 | 20.5 | 30834 | 18444 | 4641.9 | 82.9 | 90 | 0.001011 | 0.2918 | 0.598 | 30834 | 18444 | 22.7
42 | 21 | 21 | 36603 | 20204 | 5495.4 | 82.64 | 90 | 0.001004 | 0.3151 | 0.552 | 36603 | 20204 | 23.2
43 | 21.5 | 21.5 | 42969 | 22058 | 6430.5 | 84.7 | 89.99 | 0.001016 | 0.3317 | 0.513 | 42969 | 22058 | 23.7
44 | 22 | 22 | 49736 | 23853 | 7430.1 | 84.63 | 89.99 | 0.001008 | 0.3626 | 0.48 | 49736 | 23853 | 24.2
45 | 22.5 | 22.5 | 57024 | 25738 | 8508.9 | 84.09 | 89.99 | 0.00101 | 0.4035 | 0.451 | 57024 | 25738 | 24.7
46 | 23 | 23 | 64772 | 27541 | 9664.2 | 83.67 | 89.99 | 0.001012 | 0.4272 | 0.425 | 64772 | 27541 | 25.2
47 | 23.5 | 23.5 | 72935 | 29305 | 10896 | 84.72 | 89.99 | 0.001012 | 0.4708 | 0.402 | 72935 | 29305 | 25.7
48 | 24 | 24 | 81361 | 31129 | 12155 | 84.17 | 90 | 0.001013 | 0.5192 | 0.383 | 81361 | 31129 | 26.2
49 | 24.5 | 24.5 | 90319 | 32846 | 13504 | 83.26 | 90 | 0.001002 | 0.5634 | 0.364 | 90319 | 32846 | 26.7
50 | 25 | 25 | 99322 | 34664 | 14848 | 83.4 | 90 | 0.00101 | 0.6138 | 0.349 | 99322 | 34664 | 27.2
51 | 25.5 | 25.5 | 108720 | 36312 | 16278 | 83.63 | 90 | 0.001009 | 0.676 | 0.334 | 108720 | 36312 | 27.7
52 | 26 | 26 | 118160 | 37918 | 17747 | 83.7 | 90 | 0.001016 | 0.7517 | 0.321 | 118160 | 37918 | 28.2
53 | 26.5 | 26.5 | 127820 | 39724 | 19171 | 82.92 | 90 | 0.001013 | 0.8381 | 0.311 | 127820 | 39724 | 28.7
54 | 27 | 27 | 137730 | 41284 | 20690 | 82.07 | 90 | 0.001008 | 0.9281 | 0.3 | 137730 | 41284 | 29.2
55 | 27.5 | 27.5 | 147770 | 42882 | 22208 | 81.44 | 90 | 0.001011 | 1.046 | 0.29 | 147770 | 42882 | 29.7
56 | 28 | 28 | 157940 | 44276 | 23813 | 80.02 | 90 | 0.001008 | 1.163 | 0.28 | 157940 | 44276 | 30.2
57 | 28.5 | 28.5 | 167690 | 45925 | 25245 | 79.01 | 90 | 0.001008 | 1.301 | 0.274 | 167690 | 45925 | 30.7
58 | 29 | 29 | 177930 | 47301 | 26857 | 78.84 | 90 | 0.001009 | 1.417 | 0.266 | 177930 | 47301 | 31.2
59 | 29.5 | 29.5 | 187800 | 48961 | 28302 | 77.25 | 90 | 0.001009 | 1.608 | 0.261 | 187800 | 48961 | 31.7
60 | 30 | 30 | 198070 | 50359 | 29874 | 75.76 | 90 | 0.001008 | 1.789 | 0.254 | 198070 | 50359 | 32.2
61 | 30.5 | 30.5 | 207980 | 51626 | 31392 | 74.03 | 90 | 0.001009 | 2.039 | 0.248 | 207980 | 51626 | 32.7

## 4 Hz
# | t in min | t_seg in min | G' in MPa | G'' in MPa | ¦Eta*¦ in Pas | delta in ° | T in °C | Gamma in - | M in µNm | tan δ, 4Hz | G', 4Hz | G'', 4Hz | Time adjusted considering loading process and closing cell [min]
1 | 0.5 | 0.1733 | 229.94 | 2775.7 | 111.49 | 79.44 | 49.68 | 0.0009997 | 0.3049 | 12.1 | 229.94 | 2775.7 | 2.7 | 2.2
2 | 1 | 0.3455 | 102.45 | 1871.3 | 75.442 | 79.55 | 52.49 | 0.001003 | 0.3026 | 18.3 | 102.45 | 1871.3 | 3.2
3 | 1.5 | 0.5092 | 0.063065 | 1261.3 | 50.769 | 80.85 | 56.05 | 0.001 | 0.3099 | 20000 | 0.063065 | 1261.3 | 3.7
4 | 2 | 0.6774 | 28.749 | 806.26 | 32.005 | 81.15 | 59.93 | 0.001001 | 0.3205 | 28 | 28.749 | 806.26 | 4.2
5 | 2.5 | 0.8448 | 0.028876 | 577.51 | 22.806 | 80.29 | 63.58 | 0.001001 | 0.3293 | 20000 | 0.028876 | 577.51 | 4.7
6 | 3 | 1.009 | 243.14 | 1173.9 | 16.246 | 80 | 67.57 | 0.001002 | 0.3284 | 4.83 | 243.14 | 1173.9 | 5.2
7 | 3.5 | 1.177 | 0.015508 | 310.17 | 12.51 | 78.46 | 71.11 | 0.001003 | 0.3403 | 20000 | 0.015508 | 310.17 | 5.7
8 | 4 | 1.332 | 0.013776 | 275.52 | 10.18 | 79.14 | 74.41 | 0.001001 | 0.3404 | 20000 | 0.013776 | 275.52 | 6.2
9 | 4.5 | 1.496 | 39.752 | 194.55 | 9.0516 | 78.87 | 77.28 | 0.001002 | 0.3488 | 4.89 | 39.752 | 194.55 | 6.7
10 | 5 | 1.673 | 118.56 | 333.24 | 8.1255 | 80.16 | 80.27 | 0.001004 | 0.3501 | 2.81 | 118.56 | 333.24 | 7.2
11 | 5.5 | 1.849 | 0.011241 | 224.82 | 7.1078 | 79.26 | 82.82 | 0.001005 | 0.3626 | 20000 | 0.011241 | 224.82 | 7.7
12 | 6 | 2.012 | 0.011032 | 220.65 | 7.8639 | 78.8 | 84.97 | 0.001003 | 0.3604 | 20000 | 0.011032 | 220.65 | 8.2
13 | 6.5 | 2.18 | 36.928 | 214.21 | 7.3409 | 77.31 | 87.12 | 0.001005 | 0.3803 | 5.8 | 36.928 | 214.21 | 8.7
14 | 7 | 2.34 | 0.0070483 | 140.97 | 7.9141 | 78.28 | 88.65 | 0.001005 | 0.3794 | 20000 | 0.0070483 | 140.97 | 9.2
15 | 7.5 | 2.508 | 25.76 | 278.72 | 8.4334 | 78.55 | 89.68 | 0.001003 | 0.3907 | 10.8 | 25.76 | 278.72 | 9.7
16 | 8 | 2.676 | 8.2418 | 172.45 | 9.7708 | 78.03 | 90.29 | 0.001004 | 0.3963 | 20.9 | 8.2418 | 172.45 | 10.2
17 | 8.5 | 2.844 | 0.011014 | 220.27 | 11.817 | 78.2 | 90.56 | 0.001007 | 0.4053 | 20000 | 0.011014 | 220.27 | 10.7
18 | 9 | 3.007 | 21.602 | 338.38 | 13.452 | 78.14 | 90.61 | 0.001006 | 0.4211 | 15.7 | 21.602 | 338.38 | 11.2
19 | 9.5 | 3.176 | 0.022162 | 443.24 | 17.126 | 77.7 | 90.51 | 0.001005 | 0.4274 | 20000 | 0.022162 | 443.24 | 11.7
20 | 10 | 3.343 | 3.1581 | 558.89 | 21.679 | 78.11 | 90.33 | 0.001005 | 0.4267 | 177 | 3.1581 | 558.89 | 12.2
21 | 10.5 | 3.503 | 0.031383 | 627.65 | 26.752 | 77.82 | 90.14 | 0.001004 | 0.4375 | 20000 | 0.031383 | 627.65 | 12.7
22 | 11 | 11 | 31.373 | 791.65 | 33.845 | 77.86 | 89.96 | 0.001006 | 0.4533 | 25.2 | 31.373 | 791.65 | 13.2
23 | 11.5 | 3.835 | 0.052636 | 1052.7 | 44.267 | 77.91 | 89.83 | 0.001008 | 0.462 | 20000 | 0.052636 | 1052.7 | 13.7
24 | 12 | 4.007 | 212.89 | 1104.2 | 51.441 | 77.94 | 89.74 | 0.001007 | 0.4763 | 5.19 | 212.89 | 1104.2 | 14.2
25 | 12.5 | 4.171 | 195.06 | 1634.9 | 68.877 | 77.38 | 89.7 | 0.00101 | 0.4933 | 8.38 | 195.06 | 1634.9 | 14.7
26 | 13 | 4.339 | 328.46 | 2064.3 | 88.754 | 78.43 | 89.7 | 0.001002 | 0.494 | 6.28 | 328.46 | 2064.3 | 15.2
27 | 13.5 | 4.499 | 391.88 | 2787.1 | 125.82 | 77.98 | 89.72 | 0.001004 | 0.5188 | 7.11 | 391.88 | 2787.1 | 15.7
28 | 14 | 4.679 | 794.08 | 3257.2 | 154.95 | 77.31 | 89.77 | 0.0009995 | 0.522 | 4.1 | 794.08 | 3257.2 | 16.2
29 | 14.5 | 4.843 | 1207 | 4222.3 | 221.37 | 78.43 | 89.82 | 0.00101 | 0.5402 | 3.5 | 1207 | 4222.3 | 16.7
30 | 15 | 5.011 | 1845.7 | 5257.2 | 301.34 | 77.55 | 89.87 | 0.001007 | 0.5612 | 2.85 | 1845.7 | 5257.2 | 17.2
31 | 15.5 | 5.178 | 2856.1 | 6449.3 | 405.62 | 77.99 | 89.92 | 0.001008 | 0.5851 | 2.26 | 2856.1 | 6449.3 | 17.7
32 | 16 | 5.33 | 4122.5 | 7728 | 540.63 | 78.57 | 89.96 | 0.001007 | 0.6007 | 1.87 | 4122.5 | 7728 | 18.2
33 | 16.5 | 5.493 | 5701 | 9143.1 | 711.1 | 79.02 | 89.99 | 0.00101 | 0.623 | 1.6 | 5701 | 9143.1 | 18.7
34 | 17 | 5.666 | 7950.6 | 10935 | 959.58 | 79.02 | 90.01 | 0.001012 | 0.6495 | 1.38 | 7950.6 | 10935 | 19.2
35 | 17.5 | 5.834 | 10473 | 12791 | 1255.4 | 79.01 | 90.02 | 0.00101 | 0.669 | 1.22 | 10473 | 12791 | 19.7
36 | 18 | 6.003 | 13571 | 14778 | 1619.4 | 78.88 | 90.02 | 0.001011 | 0.6936 | 1.09 | 13571 | 14778 | 20.2
37 | 18.5 | 6.178 | 17224 | 16952 | 2060 | 78.69 | 90.02 | 0.001007 | 0.7211 | 0.984 | 17224 | 16952 | 20.7
38 | 19 | 6.346 | 21510 | 19131 | 2582.5 | 78.65 | 90.02 | 0.001011 | 0.7518 | 0.889 | 21510 | 19131 | 21.2
39 | 19.5 | 6.509 | 26398 | 21467 | 3184.4 | 79.43 | 90.01 | 0.001007 | 0.7789 | 0.813 | 26398 | 21467 | 21.7
40 | 20 | 6.678 | 31819 | 23844 | 3868.8 | 79.56 | 90 | 0.001009 | 0.8238 | 0.749 | 31819 | 23844 | 22.2
41 | 20.5 | 6.833 | 37826 | 26229 | 4641.9 | 79.53 | 90 | 0.001007 | 0.8615 | 0.693 | 37826 | 26229 | 22.7
42 | 21 | 7.006 | 44412 | 28727 | 5495.4 | 79.79 | 90 | 0.001006 | 0.9095 | 0.647 | 44412 | 28727 | 23.2
43 | 21.5 | 7.173 | 51510 | 31221 | 6430.5 | 80.14 | 89.99 | 0.00101 | 0.9465 | 0.606 | 51510 | 31221 | 23.7
44 | 22 | 7.333 | 59125 | 33749 | 7430.1 | 80.3 | 89.99 | 0.00101 | 0.9888 | 0.571 | 59125 | 33749 | 24.2
45 | 22.5 | 7.496 | 67185 | 36229 | 8508.9 | 80.03 | 89.99 | 0.00101 | 1.04 | 0.539 | 67185 | 36229 | 24.7
46 | 23 | 7.681 | 75692 | 38705 | 9664.2 | 79.97 | 89.99 | 0.001008 | 1.116 | 0.511 | 75692 | 38705 | 25.2
47 | 23.5 | 7.841 | 84535 | 41167 | 10896 | 80.38 | 89.99 | 0.001012 | 1.174 | 0.487 | 84535 | 41167 | 25.7
48 | 24 | 8.002 | 93824 | 43637 | 12155 | 80.42 | 90 | 0.00101 | 1.243 | 0.465 | 93824 | 43637 | 26.2
49 | 24.5 | 8.173 | 103380 | 45991 | 13504 | 80.29 | 90 | 0.001009 | 1.325 | 0.445 | 103380 | 45991 | 26.7
50 | 25 | 8.328 | 113260 | 48492 | 14848 | 80.49 | 90 | 0.001011 | 1.415 | 0.428 | 113260 | 48492 | 27.2
51 | 25.5 | 8.5 | 123280 | 50810 | 16278 | 80.19 | 90 | 0.001009 | 1.504 | 0.412 | 123280 | 50810 | 27.7
52 | 26 | 8.66 | 133680 | 53069 | 17747 | 80.24 | 90 | 0.001011 | 1.609 | 0.397 | 133680 | 53069 | 28.2
53 | 26.5 | 8.828 | 143920 | 55478 | 19171 | 80.05 | 90 | 0.001011 | 1.714 | 0.385 | 143920 | 55478 | 28.7
54 | 27 | 8.991 | 154650 | 57740 | 20690 | 79.51 | 90 | 0.00101 | 1.853 | 0.373 | 154650 | 57740 | 29.2
55 | 27.5 | 9.18 | 165190 | 59900 | 22208 | 79.11 | 90 | 0.00101 | 2.012 | 0.363 | 165190 | 59900 | 29.7
56 | 28 | 9.327 | 175900 | 61997 | 23813 | 78.74 | 90 | 0.001011 | 2.147 | 0.352 | 175900 | 61997 | 30.2
57 | 28.5 | 9.513 | 186530 | 64304 | 25245 | 77.76 | 90 | 0.001009 | 2.349 | 0.345 | 186530 | 64304 | 30.7
58 | 29 | 9.68 | 197350 | 66197 | 26857 | 77.27 | 90 | 0.00101 | 2.556 | 0.335 | 197350 | 66197 | 31.2
59 | 29.5 | 9.831 | 208050 | 68494 | 28302 | 76.54 | 90 | 0.001011 | 2.752 | 0.329 | 208050 | 68494 | 31.7
60 | 30 | 10.01 | 218700 | 70420 | 29874 | 75.52 | 90 | 0.001011 | 2.996 | 0.322 | 218700 | 70420 | 32.2
61 | 30.5 | 10.18 | 229420 | 72385 | 31392 | 74.43 | 90 | 0.00101 | 3.262 | 0.316 | 229420 | 72385 | 32.7

## 8 Hz
# | t in min | t_seg in min | G' in MPa | G'' in MPa | ¦Eta*¦ in Pas | delta in ° | T in °C | Gamma in - | M in µNm | tan δ, 8Hz | G', 8Hz | G'', 8Hz | Time adjusted considering loading process and closing cell [min]
1 | 0.5 | 0.3394 | 499.19 | 5152 | 111.49 | 59.28 | 49.68 | 0.0009998 | 0.3911 | 10.3 | 499.19 | 5152 | 2.7 | 2.2
2 | 1 | 0.499 | 7.8913 | 3569.7 | 75.442 | 60.46 | 52.49 | 0.001003 | 0.3772 | 452 | 7.8913 | 3569.7 | 3.2
3 | 1.5 | 0.667 | 0.11184 | 2236.8 | 50.769 | 61.35 | 56.05 | 0.001004 | 0.3744 | 20000 | 0.11184 | 2236.8 | 3.7
4 | 2 | 0.8344 | 128.85 | 1640.7 | 32.005 | 62.7 | 59.93 | 0.001004 | 0.3779 | 12.7 | 128.85 | 1640.7 | 4.2
5 | 2.5 | 0.9988 | 0.065415 | 1308.3 | 22.806 | 61.73 | 63.58 | 0.001005 | 0.3619 | 20000 | 0.065415 | 1308.3 | 4.7
6 | 3 | 1.163 | 1477.1 | 1086.4 | 16.246 | 61.87 | 67.57 | 0.001006 | 0.3701 | 0.735 | 1477.1 | 1086.4 | 5.2
7 | 3.5 | 1.339 | 1708.8 | 0.085441 | 12.51 | 59.98 | 71.11 | 0.001003 | 0.3901 | 5e-05 | 1708.8 | 0.085441 | 5.7
8 | 4 | 1.501 | 897.54 | 531 | 10.18 | 59.97 | 74.41 | 0.001004 | 0.3803 | 0.592 | 897.54 | 531 | 6.2
9 | 4.5 | 1.671 | 585.86 | 0.029293 | 9.0516 | 61.48 | 77.28 | 0.001006 | 0.3798 | 5e-05 | 585.86 | 0.029293 | 6.7
10 | 5 | 1.833 | 5056.4 | 654.02 | 8.1255 | 61.36 | 80.27 | 0.001005 | 0.407 | 0.129 | 5056.4 | 654.02 | 7.2
11 | 5.5 | 1.998 | 1733.6 | 1216.2 | 7.1078 | 59.78 | 82.82 | 0.001004 | 0.4088 | 0.702 | 1733.6 | 1216.2 | 7.7
12 | 6 | 2.173 | 843.49 | 877.4 | 7.8639 | 61.52 | 84.97 | 0.001007 | 0.3936 | 1.04 | 843.49 | 877.4 | 8.2
13 | 6.5 | 2.33 | 861.92 | 281.77 | 7.3409 | 64.26 | 87.12 | 0.001009 | 0.385 | 0.327 | 861.92 | 281.77 | 8.7
14 | 7 | 2.498 | 486.64 | 0.024332 | 7.9141 | 63.52 | 88.65 | 0.001009 | 0.4218 | 5e-05 | 486.64 | 0.024332 | 9.2
15 | 7.5 | 2.672 | 263.17 | 503.63 | 8.4334 | 65.05 | 89.68 | 0.001009 | 0.4245 | 1.91 | 263.17 | 503.63 | 9.7
16 | 8 | 2.836 | 0.031902 | 638.05 | 9.7708 | 65.97 | 90.29 | 0.001007 | 0.4494 | 20000 | 0.031902 | 638.05 | 10.2
17 | 8.5 | 2.995 | 0.18146 | 3629.1 | 11.817 | 66.27 | 90.56 | 0.001009 | 0.4544 | 20000 | 0.18146 | 3629.1 | 10.7
18 | 9 | 3.168 | 48.847 | 487.87 | 13.452 | 66.46 | 90.61 | 0.00101 | 0.4672 | 9.99 | 48.847 | 487.87 | 11.2
19 | 9.5 | 3.342 | 0.046107 | 922.14 | 17.126 | 65.45 | 90.51 | 0.001009 | 0.4889 | 20000 | 0.046107 | 922.14 | 11.7
20 | 10 | 3.501 | 1227.3 | 578.28 | 21.679 | 67.43 | 90.33 | 0.001007 | 0.5169 | 0.471 | 1227.3 | 578.28 | 12.2
21 | 10.5 | 3.674 | 0.04994 | 998.81 | 26.752 | 68.52 | 90.14 | 0.001009 | 0.5353 | 20000 | 0.04994 | 998.81 | 12.7
22 | 11 | 11 | 667.53 | 1626.9 | 33.845 | 67.94 | 89.96 | 0.00101 | 0.5498 | 2.44 | 667.53 | 1626.9 | 13.2
23 | 11.5 | 4.005 | 0.083786 | 1675.7 | 44.267 | 69.04 | 89.83 | 0.001011 | 0.5741 | 20000 | 0.083786 | 1675.7 | 13.7
24 | 12 | 4.171 | 168.2 | 2092.9 | 51.441 | 74 | 89.74 | 0.00101 | 0.6428 | 12.4 | 168.2 | 2092.9 | 14.2
25 | 12.5 | 4.337 | 0.11421 | 2284.1 | 68.877 | 71.3 | 89.7 | 0.00101 | 0.6351 | 20000 | 0.11421 | 2284.1 | 14.7
26 | 13 | 4.505 | 953.4 | 3142.2 | 88.754 | 70.92 | 89.7 | 0.001009 | 0.6653 | 3.3 | 953.4 | 3142.2 | 15.2
27 | 13.5 | 4.669 | 311.75 | 4839.1 | 125.82 | 69.34 | 89.72 | 0.001008 | 0.6938 | 15.5 | 311.75 | 4839.1 | 15.7
28 | 14 | 4.834 | 1594.7 | 5747.7 | 154.95 | 72.05 | 89.77 | 0.001008 | 0.7121 | 3.6 | 1594.7 | 5747.7 | 16.2
29 | 14.5 | 4.998 | 2690.2 | 7734.6 | 221.37 | 73.06 | 89.82 | 0.001009 | 0.7688 | 2.88 | 2690.2 | 7734.6 | 16.7
30 | 15 | 5.166 | 3241.6 | 8891.9 | 301.34 | 75.39 | 89.87 | 0.001013 | 0.7676 | 2.74 | 3241.6 | 8891.9 | 17.2
31 | 15.5 | 5.33 | 4741.7 | 10648 | 405.62 | 76.24 | 89.92 | 0.001011 | 0.836 | 2.25 | 4741.7 | 10648 | 17.7
32 | 16 | 5.498 | 7029.9 | 12481 | 540.63 | 76.3 | 89.96 | 0.001011 | 0.8829 | 1.78 | 7029.9 | 12481 | 18.2
33 | 16.5 | 5.668 | 8933.2 | 14488 | 711.1 | 75.94 | 89.99 | 0.00101 | 0.9326 | 1.62 | 8933.2 | 14488 | 18.7
34 | 17 | 5.83 | 11996 | 16907 | 959.58 | 75.84 | 90.01 | 0.001009 | 0.9866 | 1.41 | 11996 | 16907 | 19.2
35 | 17.5 | 5.996 | 15405 | 19552 | 1255.4 | 77.09 | 90.02 | 0.001011 | 1.059 | 1.27 | 15405 | 19552 | 19.7
36 | 18 | 6.168 | 19284 | 22248 | 1619.4 | 78.97 | 90.02 | 0.001012 | 1.126 | 1.15 | 19284 | 22248 | 20.2
37 | 18.5 | 6.332 | 23853 | 25119 | 2060 | 78.68 | 90.02 | 0.001012 | 1.199 | 1.05 | 23853 | 25119 | 20.7
38 | 19 | 6.498 | 29070 | 28220 | 2582.5 | 79.34 | 90.02 | 0.001011 | 1.286 | 0.971 | 29070 | 28220 | 21.2
39 | 19.5 | 6.676 | 34891 | 31418 | 3184.4 | 79.39 | 90.01 | 0.001012 | 1.381 | 0.9 | 34891 | 31418 | 21.7
40 | 20 | 6.838 | 41428 | 34658 | 3868.8 | 79.45 | 90 | 0.001011 | 1.472 | 0.837 | 41428 | 34658 | 22.2
41 | 20.5 | 6.999 | 48445 | 37993 | 4641.9 | 80.17 | 90 | 0.001012 | 1.602 | 0.784 | 48445 | 37993 | 22.7
42 | 21 | 7.165 | 56117 | 41301 | 5495.4 | 80.13 | 90 | 0.001011 | 1.712 | 0.736 | 56117 | 41301 | 23.2
43 | 21.5 | 7.338 | 64262 | 44686 | 6430.5 | 80.9 | 89.99 | 0.001012 | 1.846 | 0.695 | 64262 | 44686 | 23.7
44 | 22 | 7.503 | 72984 | 48133 | 7430.1 | 80.33 | 89.99 | 0.001012 | 1.995 | 0.659 | 72984 | 48133 | 24.2
45 | 22.5 | 7.676 | 82172 | 51668 | 8508.9 | 80.84 | 89.99 | 0.001011 | 2.186 | 0.629 | 82172 | 51668 | 24.7
46 | 23 | 7.839 | 91684 | 55064 | 9664.2 | 80.42 | 89.99 | 0.001009 | 2.353 | 0.601 | 91684 | 55064 | 25.2
47 | 23.5 | 8.001 | 101720 | 58354 | 10896 | 80.5 | 89.99 | 0.001012 | 2.552 | 0.574 | 101720 | 58354 | 25.7
48 | 24 | 8.171 | 112070 | 61695 | 12155 | 80.32 | 90 | 0.001009 | 2.784 | 0.551 | 112070 | 61695 | 26.2
49 | 24.5 | 8.339 | 122670 | 65142 | 13504 | 80.22 | 90 | 0.00101 | 3.026 | 0.531 | 122670 | 65142 | 26.7
50 | 25 | 8.496 | 133510 | 68522 | 14848 | 79.59 | 90 | 0.001009 | 3.29 | 0.513 | 133510 | 68522 | 27.2
51 | 25.5 | 8.662 | 144530 | 71930 | 16278 | 79.55 | 90 | 0.001012 | 3.594 | 0.498 | 144530 | 71930 | 27.7
52 | 26 | 8.838 | 155710 | 74726 | 17747 | 78.77 | 90 | 0.00101 | 3.95 | 0.48 | 155710 | 74726 | 28.2
53 | 26.5 | 9.005 | 167120 | 78013 | 19171 | 78.15 | 90 | 0.00101 | 4.316 | 0.467 | 167120 | 78013 | 28.7
54 | 27 | 9.168 | 178930 | 81519 | 20690 | 77.52 | 90 | 0.001012 | 4.717 | 0.456 | 178930 | 81519 | 29.2
55 | 27.5 | 9.34 | 190430 | 84642 | 22208 | 76.68 | 90 | 0.001011 | 5.182 | 0.444 | 190430 | 84642 | 29.7
56 | 28 | 9.5 | 202230 | 87972 | 23813 | 75.73 | 90 | 0.00101 | 5.639 | 0.435 | 202230 | 87972 | 30.2
57 | 28.5 | 9.664 | 213640 | 90610 | 25245 | 74.87 | 90 | 0.001009 | 6.169 | 0.424 | 213640 | 90610 | 30.7
58 | 29 | 9.838 | 225530 | 93551 | 26857 | 73.72 | 90 | 0.001011 | 6.772 | 0.415 | 225530 | 93551 | 31.2
59 | 29.5 | 9.996 | 236790 | 96455 | 28302 | 72.74 | 90 | 0.001012 | 7.38 | 0.407 | 236790 | 96455 | 31.7
60 | 30 | 10.16 | 248320 | 99530 | 29874 | 71.5 | 90 | 0.001011 | 8.082 | 0.401 | 248320 | 99530 | 32.2
61 | 30.5 | 10.34 | 259460 | 102190 | 31392 | 70.16 | 90 | 0.00101 | 8.859 | 0.394 | 259460 | 102190 | 32.7