## 1Hz
# | t in min | t_seg in min | G' in Pa | G'' in Pa | ¦Eta*¦ in Pas | delta in ° | T in °C | Gamma in - | M in µNm | tan δ, 1Hz | G', 1Hz | G'', 1Hz | Time adjusted considering loading process and closing cell [min]
1 | 0.5 | 0.5 | 20.878 | 524.52 | 4.342 | 82.99 | 54.95 | 0.0009953 | 0.04265 | 25.1 | 20.878 | 524.52 | 3 | 2.5
2 | 1 | 1 | 6.4017 | 344.74 | 4.4 | 72.46 | 58.52 | 0.001002 | 0.04352 | 53.9 | 6.4017 | 344.74 | 3.5
3 | 1.5 | 1.5 | 6.0821 | 201.29 | 4.669 | 76.04 | 63.35 | 0.001 | 0.04609 | 33.1 | 6.0821 | 201.29 | 4
4 | 2 | 2 | 9.6061 | 124.81 | 5.379 | 75.08 | 68.08 | 0.001003 | 0.05323 | 13 | 9.6061 | 124.81 | 4.5
5 | 2.5 | 2.5 | 8.5871 | 86.064 | 4.361 | 70.78 | 72.44 | 0.0009992 | 0.04301 | 10 | 8.5871 | 86.064 | 5
6 | 3 | 3 | 0.0034406 | 68.811 | 5.273 | 71.48 | 77.12 | 0.0009958 | 0.05182 | 20000 | 0.0034406 | 68.811 | 5.5
7 | 3.5 | 3.5 | 5.1713 | 51.602 | 5.861 | 76.87 | 81.23 | 0.0009926 | 0.05742 | 9.98 | 5.1713 | 51.602 | 6
8 | 4 | 4 | 6.5522 | 46.777 | 5.884 | 77.07 | 84.75 | 0.0009986 | 0.05799 | 7.14 | 6.5522 | 46.777 | 6.5
9 | 4.5 | 4.5 | 14.236 | 43.125 | 5.931 | 74.42 | 88.29 | 0.0009956 | 0.05828 | 3.03 | 14.236 | 43.125 | 7
10 | 5 | 5 | 6.9921 | 48.515 | 5.729 | 85.53 | 90.7 | 0.001009 | 0.05707 | 6.94 | 6.9921 | 48.515 | 7.5
11 | 5.5 | 5.5 | 10.78 | 61.017 | 6.36 | 81.63 | 92.42 | 0.001005 | 0.0631 | 5.66 | 10.78 | 61.017 | 8
12 | 6 | 6 | 21.807 | 67.474 | 6.197 | 79.81 | 93.37 | 0.001004 | 0.0614 | 3.09 | 21.807 | 67.474 | 8.5
13 | 6.5 | 6.5 | 29.171 | 87.554 | 5.908 | 78.33 | 93.73 | 0.001015 | 0.05917 | 3 | 29.171 | 87.554 | 9
14 | 7 | 7 | 32.815 | 121.94 | 6.418 | 74.66 | 93.7 | 0.001001 | 0.06338 | 3.72 | 32.815 | 121.94 | 9.5
15 | 7.5 | 7.5 | 39.769 | 153.7 | 6.711 | 80.97 | 93.44 | 0.001005 | 0.06654 | 3.86 | 39.769 | 153.7 | 10
16 | 8 | 8 | 50.903 | 215.75 | 7.358 | 78.05 | 93.11 | 0.001002 | 0.07275 | 4.24 | 50.903 | 215.75 | 10.5
17 | 8.5 | 8.5 | 61.522 | 287.27 | 7.526 | 81.25 | 92.76 | 0.001013 | 0.07527 | 4.67 | 61.522 | 287.27 | 11
18 | 9 | 9 | 83.13 | 371.81 | 7.791 | 73.56 | 92.46 | 0.0009971 | 0.07667 | 4.47 | 83.13 | 371.81 | 11.5
19 | 9.5 | 9.5 | 108.09 | 592.29 | 7.504 | 75.67 | 92.18 | 0.001012 | 0.07495 | 5.48 | 108.09 | 592.29 | 12
20 | 10 | 10 | 171.09 | 801.86 | 7.674 | 77.66 | 91.97 | 0.001002 | 0.07588 | 4.69 | 171.09 | 801.86 | 12.5
21 | 10.5 | 10.5 | 327.44 | 1158.6 | 8.242 | 78.48 | 91.78 | 0.001006 | 0.08181 | 3.54 | 327.44 | 1158.6 | 13
22 | 11 | 11 | 778.37 | 1810.75 | 9.435 | 76.53 |  | 0.001004 | 0.09349 | 2.77 | 778.37 | 1810.75 | 13.5
23 | 11.5 | 11.5 | 1229.3 | 2462.9 | 9.347 | 72.82 | 91.5 | 0.001002 | 0.09247 | 2 | 1229.3 | 2462.9 | 14
24 | 12 | 12 | 2267.4 | 3399.2 | 9.791 | 77.98 | 91.38 | 0.00102 | 0.09857 | 1.5 | 2267.4 | 3399.2 | 14.5
25 | 12.5 | 12.5 | 3876.1 | 4478.3 | 9.605 | 77.22 | 91.26 | 0.001002 | 0.09498 | 1.16 | 3876.1 | 4478.3 | 15
26 | 13 | 13 | 6140 | 5708.1 | 10.67 | 76.28 | 91.15 | 0.001005 | 0.1058 | 0.93 | 6140 | 5708.1 | 15.5
27 | 13.5 | 13.5 | 9166.8 | 7012.7 | 10.4 | 79.76 | 91.03 | 0.00101 | 0.1036 | 0.765 | 9166.8 | 7012.7 | 16
28 | 14 | 14 | 13017 | 8394.2 | 11.62 | 76.48 | 90.9 | 0.0009944 | 0.1141 | 0.645 | 13017 | 8394.2 | 16.5
29 | 14.5 | 14.5 | 18067 | 9851.6 | 10.84 | 76.79 | 90.77 | 0.001008 | 0.1079 | 0.545 | 18067 | 9851.6 | 17
30 | 15 | 15 | 23724 | 11318 | 12.29 | 77.97 | 90.63 | 0.001004 | 0.1218 | 0.477 | 23724 | 11318 | 17.5
31 | 15.5 | 15.5 | 30184 | 12945 | 12.72 | 81.11 | 90.5 | 0.001005 | 0.1261 | 0.429 | 30184 | 12945 | 18
32 | 16 | 16 | 37487 | 14497 | 14.2 | 79.46 | 90.37 | 0.001001 | 0.1403 | 0.387 | 37487 | 14497 | 18.5
33 | 16.5 | 16.5 | 45526 | 15936 | 14.35 | 78.22 | 90.27 | 0.001013 | 0.1435 | 0.35 | 45526 | 15936 | 19
34 | 17 | 17 | 54543 | 17488 | 15.11 | 78.4 | 90.17 | 0.001013 | 0.151 | 0.321 | 54543 | 17488 | 19.5
35 | 17.5 | 17.5 | 63818 | 19033 | 17.21 | 81 | 90.1 | 0.001006 | 0.1708 | 0.298 | 63818 | 19033 | 20
36 | 18 | 18 | 74042 | 20531 | 17.31 | 81.1 | 90.05 | 0.001003 | 0.1714 | 0.277 | 74042 | 20531 | 20.5
37 | 18.5 | 18.5 | 84711 | 22159 | 18.13 | 78.94 | 90.01 | 0.0009997 | 0.1789 | 0.262 | 84711 | 22159 | 21
38 | 19 | 19 | 96022 | 23518 | 19.82 | 81.82 | 89.99 | 0.001017 | 0.199 | 0.245 | 96022 | 23518 | 21.5
39 | 19.5 | 19.5 | 107710 | 24951 | 21.92 | 82.75 | 89.98 | 0.001006 | 0.2177 | 0.232 | 107710 | 24951 | 22
40 | 20 | 20 | 119800 | 26709 | 23.18 | 81.79 | 89.98 | 0.001007 | 0.2305 | 0.223 | 119800 | 26709 | 22.5
41 | 20.5 | 20.5 | 132630 | 28005 | 24.6 | 80.51 | 89.98 | 0.001012 | 0.2457 | 0.211 | 132630 | 28005 | 23
42 | 21 | 21 | 145280 | 29202 | 26.09 | 82.12 | 89.99 | 0.001008 | 0.2597 | 0.201 | 145280 | 29202 | 23.5
43 | 21.5 | 21.5 | 158910 | 30823 | 28.29 | 82.07 | 89.99 | 0.001008 | 0.2814 | 0.194 | 158910 | 30823 | 24
44 | 22 | 22 | 172520 | 31841 | 30.86 | 83.61 | 90 | 0.001008 | 0.307 | 0.185 | 172520 | 31841 | 24.5
45 | 22.5 | 22.5 | 185960 | 33496 | 33.55 | 83.44 | 90.01 | 0.001 | 0.3311 | 0.18 | 185960 | 33496 | 25
46 | 23 | 23 | 200530 | 34846 | 36.16 | 83.21 | 90.01 | 0.00101 | 0.3605 | 0.174 | 200530 | 34846 | 25.5
47 | 23.5 | 23.5 | 215090 | 36658 | 38.54 | 83.48 | 90.01 | 0.001012 | 0.3851 | 0.17 | 215090 | 36658 | 26
48 | 24 | 24 | 229010 | 37706 | 43.26 | 84.08 | 90.01 | 0.001011 | 0.4318 | 0.165 | 229010 | 37706 | 26.5
49 | 24.5 | 24.5 | 243170 | 39477 | 46.76 | 82.9 | 90.01 | 0.001008 | 0.4655 | 0.162 | 243170 | 39477 | 27
50 | 25 | 25 | 258160 | 41253 | 52.09 | 83.22 | 90.01 | 0.001007 | 0.5178 | 0.16 | 258160 | 41253 | 27.5
51 | 25.5 | 25.5 | 273330 | 42044 | 57.72 | 83.5 | 90 | 0.001007 | 0.5735 | 0.154 | 273330 | 42044 | 28
52 | 26 | 26 | 287710 | 43740 | 64.57 | 83.11 | 90 | 0.001013 | 0.6455 | 0.152 | 287710 | 43740 | 28.5
53 | 26.5 | 26.5 | 303370 | 42471 | 72.51 | 83 | 90 | 0.001011 | 0.7235 | 0.14 | 303370 | 42471 | 29
54 | 27 | 27 | 317250 | 47025 | 82.78 | 82.46 | 90 | 0.001011 | 0.8262 | 0.148 | 317250 | 47025 | 29.5
55 | 27.5 | 27.5 | 331710 | 47623 | 90.42 | 81.49 | 89.99 | 0.00101 | 0.9017 | 0.144 | 331710 | 47623 | 30
56 | 28 | 28 | 346780 | 48905 | 103.3 | 80.7 | 89.99 | 0.001011 | 1.031 | 0.141 | 346780 | 48905 | 30.5
57 | 28.5 | 28.5 | 360900 | 50935 | 116 | 79.96 | 89.99 | 0.00101 | 1.156 | 0.141 | 360900 | 50935 | 31
58 | 29 | 29 | 375680 | 52320 | 130.5 | 78.87 | 89.99 | 0.001009 | 1.3 | 0.139 | 375680 | 52320 | 31.5
59 | 29.5 | 29.5 | 391300 | 52885 | 147.5 | 77.52 | 90 | 0.001011 | 1.472 | 0.135 | 391300 | 52885 | 32
60 | 30 | 30 | 404330 | 55707 | 167.3 | 75.94 | 90 | 0.001011 | 1.67 | 0.138 | 404330 | 55707 | 32.5
61 | 30.5 | 30.5 | 419710 | 56856 | 189.1 | 74.07 | 90 | 0.00101 | 1.886 | 0.135 | 419710 | 56856 | 33

## 2Hz
# | t in min | t_seg in min | G' in MPa | G'' in MPa | ¦Eta*¦ in Pas | delta in ° | T in °C | Gamma in - | M in µNm | tan δ, 2Hz | G', 2Hz | G'', 2Hz | Time adjusted considering loading process and closing cell [min]
1 | 0.5 | 0.5 | 65.241 | 1030.8 | 2.523 | 82.89 | 54.95 | 0.001001 | 0.04983 | 15.8 | 65.241 | 1030.8 | 3 | 2.5
2 | 1 | 1 | 3.9562 | 678.38 | 2.04 | 77.07 | 58.52 | 0.001001 | 0.04033 | 171.474 | 3.9562 | 678.38 | 3.5
3 | 1.5 | 1.5 | 0.019672 | 393.43 | 2.656 | 89.54 | 63.35 | 0.0009996 | 0.05241 | 20000 | 0.019672 | 393.43 | 4
4 | 2 | 2 | 22.346 | 239.45 | 2.666 | 87.24 | 68.08 | 0.001004 | 0.05284 | 10.716 | 22.346 | 239.45 | 4.5
5 | 2.5 | 2.5 | 15.055 | 178.66 | 2.53 | 87.67 | 72.44 | 0.001004 | 0.05016 | 11.867 | 15.055 | 178.66 | 5
6 | 3 | 3 | 0.0073216 | 146.43 | 2.558 | 86.44 | 77.12 | 0.001003 | 0.05064 | 20000 | 0.0073216 | 146.43 | 5.5
7 | 3.5 | 3.5 | 0.66504 | 123.02 | 2.773 | 85.06 | 81.23 | 0.001005 | 0.05503 | 184.984 | 0.66504 | 123.02 | 6
8 | 4 | 4 | 24.001 | 82.174 | 2.579 | 89.24 | 84.75 | 0.001005 | 0.05118 | 3.424 | 24.001 | 82.174 | 6.5
9 | 4.5 | 4.5 | 16.965 | 93.467 | 3.227 | 88.58 | 88.29 | 0.001004 | 0.06398 | 5.509 | 16.965 | 93.467 | 7
10 | 5 | 5 | 10.543 | 88.174 | 3.304 | 85.13 | 90.7 | 0.001004 | 0.0655 | 8.363 | 10.543 | 88.174 | 7.5
11 | 5.5 | 5.5 | 7.3729 | 99.382 | 3.453 | 84.86 | 92.42 | 0.001001 | 0.06827 | 13.479 | 7.3729 | 99.382 | 8
12 | 6 | 6 | 40.399 | 128.99 | 3.391 | 89.95 | 93.37 | 0.001002 | 0.06709 | 3.193 | 40.399 | 128.99 | 8.5
13 | 6.5 | 6.5 | 47.959 | 148.51 | 3.308 | 88 | 93.73 | 0.001001 | 0.06536 | 3.096 | 47.959 | 148.51 | 9
14 | 7 | 7 | 54.264 | 213.7 | 3.469 | 85.67 | 93.7 | 0.001007 | 0.06895 | 3.938 | 54.264 | 213.7 | 9.5
15 | 7.5 | 7.5 | 66.255 | 279.73 | 3.947 | 82.96 | 93.44 | 0.001001 | 0.07799 | 4.222 | 66.255 | 279.73 | 10
16 | 8 | 8 | 47.901 | 398.32 | 3.837 | 89.98 | 93.11 | 0.001007 | 0.07623 | 8.315 | 47.901 | 398.32 | 10.5
17 | 8.5 | 8.5 | 86.397 | 532.27 | 4.203 | 86.22 | 92.76 | 0.001006 | 0.08344 | 6.161 | 86.397 | 532.27 | 11
18 | 9 | 9 | 136.99 | 691.31 | 4.278 | 88.48 | 92.46 | 0.001005 | 0.08485 | 5.046 | 136.99 | 691.31 | 11.5
19 | 9.5 | 9.5 | 158.8 | 1096.1 | 4.389 | 86.66 | 92.18 | 0.001005 | 0.08706 | 6.903 | 158.8 | 1096.1 | 12
20 | 10 | 10 | 332.74 | 1447.3 | 4.247 | 85.24 | 91.97 | 0.001005 | 0.08425 | 4.35 | 332.74 | 1447.3 | 12.5
21 | 10.5 | 10.5 | 613.01 | 2062.7 | 4.978 | 89.09 | 91.78 | 0.001009 | 0.09915 | 3.365 | 613.01 | 2062.7 | 13
22 | 11 | 11 | 1298.805 | 3033.85 | 4.73 | 87.32 |  | 0.001009 | 0.09417 | 2.6915 | 1298.805 | 3033.85 | 13.5
23 | 11.5 | 11.5 | 1984.6 | 4005 | 5.187 | 86.76 | 91.5 | 0.001012 | 0.1036 | 2.018 | 1984.6 | 4005 | 14
24 | 12 | 12 | 3389.8 | 5280.7 | 6.002 | 82.89 | 91.38 | 0.001008 | 0.1195 | 1.558 | 3389.8 | 5280.7 | 14.5
25 | 12.5 | 12.5 | 5390 | 6766.7 | 6.027 | 83.85 | 91.26 | 0.001009 | 0.1201 | 1.255 | 5390 | 6766.7 | 15
26 | 13 | 13 | 8154.8 | 8421 | 6.041 | 83.07 | 91.15 | 0.001008 | 0.1203 | 1.033 | 8154.8 | 8421 | 15.5
27 | 13.5 | 13.5 | 11689 | 10170 | 6.451 | 80.55 | 91.03 | 0.001007 | 0.1282 | 0.87 | 11689 | 10170 | 16
28 | 14 | 14 | 16098 | 12092 | 6.637 | 84.66 | 90.9 | 0.001009 | 0.1322 | 0.751 | 16098 | 12092 | 16.5
29 | 14.5 | 14.5 | 21747 | 14224 | 7.229 | 81.11 | 90.77 | 0.001008 | 0.1438 | 0.654 | 21747 | 14224 | 17
30 | 15 | 15 | 27955 | 16260 | 7.68 | 83.44 | 90.63 | 0.001004 | 0.1522 | 0.582 | 27955 | 16260 | 17.5
31 | 15.5 | 15.5 | 35100 | 18438 | 7.733 | 83.23 | 90.5 | 0.001007 | 0.1537 | 0.525 | 35100 | 18438 | 18
32 | 16 | 16 | 43058 | 20653 | 8.349 | 81.43 | 90.37 | 0.001009 | 0.1663 | 0.48 | 43058 | 20653 | 18.5
33 | 16.5 | 16.5 | 51654 | 22813 | 8.94 | 81.47 | 90.27 | 0.001007 | 0.1776 | 0.442 | 51654 | 22813 | 19
34 | 17 | 17 | 61173 | 24954 | 9.706 | 83.13 | 90.17 | 0.00101 | 0.1935 | 0.408 | 61173 | 24954 | 19.5
35 | 17.5 | 17.5 | 71294 | 27217 | 9.735 | 86.14 | 90.1 | 0.001014 | 0.1949 | 0.382 | 71294 | 27217 | 20
36 | 18 | 18 | 82109 | 29439 | 10.59 | 83.59 | 90.05 | 0.001013 | 0.2118 | 0.359 | 82109 | 29439 | 20.5
37 | 18.5 | 18.5 | 93360 | 31603 | 11 | 83.48 | 90.01 | 0.001001 | 0.2175 | 0.339 | 93360 | 31603 | 21
38 | 19 | 19 | 105150 | 33677 | 11.73 | 84.04 | 89.99 | 0.00101 | 0.2338 | 0.32 | 105150 | 33677 | 21.5
39 | 19.5 | 19.5 | 117510 | 35888 | 12.71 | 82.89 | 89.98 | 0.001008 | 0.2528 | 0.305 | 117510 | 35888 | 22
40 | 20 | 20 | 130570 | 38056 | 13.32 | 82.68 | 89.98 | 0.001012 | 0.2659 | 0.291 | 130570 | 38056 | 22.5
41 | 20.5 | 20.5 | 143590 | 40128 | 14.62 | 82.9 | 89.98 | 0.001011 | 0.2918 | 0.279 | 143590 | 40128 | 23
42 | 21 | 21 | 157060 | 42355 | 15.91 | 82.64 | 89.99 | 0.001004 | 0.3151 | 0.27 | 157060 | 42355 | 23.5
43 | 21.5 | 21.5 | 171340 | 44145 | 16.54 | 84.7 | 89.99 | 0.001016 | 0.3317 | 0.258 | 171340 | 44145 | 24
44 | 22 | 22 | 185340 | 46401 | 18.22 | 84.63 | 90 | 0.001008 | 0.3626 | 0.25 | 185340 | 46401 | 24.5
45 | 22.5 | 22.5 | 199930 | 48779 | 20.24 | 84.09 | 90.01 | 0.00101 | 0.4035 | 0.244 | 199930 | 48779 | 25
46 | 23 | 23 | 214510 | 50638 | 21.38 | 83.67 | 90.01 | 0.001012 | 0.4272 | 0.236 | 214510 | 50638 | 25.5
47 | 23.5 | 23.5 | 229880 | 52620 | 23.58 | 84.72 | 90.01 | 0.001012 | 0.4708 | 0.229 | 229880 | 52620 | 26
48 | 24 | 24 | 244390 | 54929 | 25.98 | 84.17 | 90.01 | 0.001013 | 0.5192 | 0.225 | 244390 | 54929 | 26.5
49 | 24.5 | 24.5 | 259610 | 57363 | 28.47 | 83.26 | 90.01 | 0.001002 | 0.5634 | 0.221 | 259610 | 57363 | 27
50 | 25 | 25 | 275050 | 59419 | 30.8 | 83.4 | 90.01 | 0.00101 | 0.6138 | 0.216 | 275050 | 59419 | 27.5
51 | 25.5 | 25.5 | 290380 | 61409 | 33.94 | 83.63 | 90 | 0.001009 | 0.676 | 0.211 | 290380 | 61409 | 28
52 | 26 | 26 | 305640 | 63883 | 37.48 | 83.7 | 90 | 0.001016 | 0.7517 | 0.209 | 305640 | 63883 | 28.5
53 | 26.5 | 26.5 | 319880 | 65464 | 41.91 | 82.92 | 90 | 0.001013 | 0.8381 | 0.205 | 319880 | 65464 | 29
54 | 27 | 27 | 336780 | 67906 | 46.62 | 82.07 | 90 | 0.001008 | 0.9281 | 0.202 | 336780 | 67906 | 29.5
55 | 27.5 | 27.5 | 351180 | 69871 | 52.43 | 81.44 | 89.99 | 0.001011 | 1.046 | 0.199 | 351180 | 69871 | 30
56 | 28 | 28 | 366850 | 72174 | 58.42 | 80.02 | 89.99 | 0.001008 | 1.163 | 0.197 | 366850 | 72174 | 30.5
57 | 28.5 | 28.5 | 382230 | 74425 | 65.36 | 79.01 | 89.99 | 0.001008 | 1.301 | 0.195 | 382230 | 74425 | 31
58 | 29 | 29 | 397600 | 76629 | 71.11 | 78.84 | 89.99 | 0.001009 | 1.417 | 0.193 | 397600 | 76629 | 31.5
59 | 29.5 | 29.5 | 412580 | 78490 | 80.68 | 77.25 | 90 | 0.001009 | 1.608 | 0.19 | 412580 | 78490 | 32
60 | 30 | 30 | 427560 | 81581 | 89.89 | 75.76 | 90 | 0.001008 | 1.789 | 0.191 | 427560 | 81581 | 32.5
61 | 30.5 | 30.5 | 443090 | 83121 | 102.4 | 74.03 | 90 | 0.001009 | 2.039 | 0.188 | 443090 | 83121 | 33

## 4 Hz
# | t in min | t_seg in min | G' in MPa | G'' in MPa | ¦Eta*¦ in Pas | delta in ° | T in °C | Gamma in - | M in µNm | tan δ, 4Hz | G', 4Hz | G'', 4Hz | Time adjusted considering loading process and closing cell [min]
1 | 0.5 | 0.1733 | 181.12 | 1546.2 | 7.726 | 79.44 | 54.95 | 0.0009997 | 0.3049 | 11.2 | 181.12 | 1546.2 | 3 | 2.5
2 | 1 | 0.3455 | 19.917 | 1017.57 | 7.64 | 79.55 | 58.52 | 0.001003 | 0.3026 | 66 | 19.917 | 1017.57 | 3.5
3 | 1.5 | 0.5092 | 33.39 | 590.145 | 7.847 | 80.85 | 63.35 | 0.001 | 0.3099 | 26 | 33.39 | 590.145 | 4
4 | 2 | 0.6774 | 42.888 | 359.175 | 8.11 | 81.15 | 68.08 | 0.001001 | 0.3205 | 10.6 | 42.888 | 359.175 | 4.5
5 | 2.5 | 0.8448 | 76.677 | 267.99 | 8.337 | 80.29 | 72.44 | 0.001001 | 0.3293 | 5.26 | 76.677 | 267.99 | 5
6 | 3 | 1.009 | 0.010038 | 219.645 | 8.3 | 80 | 77.12 | 0.001002 | 0.3284 | 20000 | 0.010038 | 219.645 | 5.5
7 | 3.5 | 1.177 | 63.486 | 184.53 | 8.595 | 78.46 | 81.23 | 0.001003 | 0.3403 | 5.99 | 63.486 | 184.53 | 6
8 | 4 | 1.332 | 113.82 | 123.261 | 8.617 | 79.14 | 84.75 | 0.001001 | 0.3404 | 2.32 | 113.82 | 123.261 | 6.5
9 | 4.5 | 1.496 | 49.26 | 140.2005 | 8.816 | 78.87 | 88.29 | 0.001002 | 0.3488 | 3.86 | 49.26 | 140.2005 | 7
10 | 5 | 1.673 | 0.013288 | 132.261 | 8.831 | 80.16 | 90.7 | 0.001004 | 0.3501 | 20000 | 0.013288 | 132.261 | 7.5
11 | 5.5 | 1.849 | 0.0086697 | 149.073 | 9.137 | 79.26 | 92.42 | 0.001005 | 0.3626 | 20000 | 0.0086697 | 149.073 | 8
12 | 6 | 2.012 | 99.783 | 193.485 | 9.103 | 78.8 | 93.37 | 0.001003 | 0.3604 | 2.97 | 99.783 | 193.485 | 8.5
13 | 6.5 | 2.18 | 141.59 | 222.765 | 9.583 | 77.31 | 93.73 | 0.001005 | 0.3803 | 2.33 | 141.59 | 222.765 | 9
14 | 7 | 2.34 | 68.821 | 320.55 | 9.566 | 78.28 | 93.7 | 0.001005 | 0.3794 | 5.38 | 68.821 | 320.55 | 9.5
15 | 7.5 | 2.508 | 147.6 | 419.595 | 9.869 | 78.55 | 93.44 | 0.001003 | 0.3907 | 3.79 | 147.6 | 419.595 | 10
16 | 8 | 2.676 | 98.702 | 597.48 | 9.997 | 78.03 | 93.11 | 0.001004 | 0.3963 | 7.57 | 98.702 | 597.48 | 10.5
17 | 8.5 | 2.844 | 198.21 | 798.405 | 10.19 | 78.2 | 92.76 | 0.001007 | 0.4053 | 5.13 | 198.21 | 798.405 | 11
18 | 9 | 3.007 | 282.48 | 1036.965 | 10.61 | 78.14 | 92.46 | 0.001006 | 0.4211 | 4.9 | 282.48 | 1036.965 | 11.5
19 | 9.5 | 3.176 | 298.72 | 1644.15 | 10.77 | 77.7 | 92.18 | 0.001005 | 0.4274 | 6.87 | 298.72 | 1644.15 | 12
20 | 10 | 3.343 | 620.61 | 2170.95 | 10.75 | 78.11 | 91.97 | 0.001005 | 0.4267 | 4.26 | 620.61 | 2170.95 | 12.5
21 | 10.5 | 3.503 | 1176.4 | 3094.05 | 11.04 | 77.82 | 91.78 | 0.001004 | 0.4375 | 3.06 | 1176.4 | 3094.05 | 13
22 | 11 | 11 | 2208.25 | 4550.775 | 11.41 | 77.86 |  | 0.001006 | 0.4533 | 2.525 | 2208.25 | 4550.775 | 13.5
23 | 11.5 | 3.835 | 3240.1 | 6007.5 | 11.61 | 77.91 | 91.5 | 0.001008 | 0.462 | 1.99 | 3240.1 | 6007.5 | 14
24 | 12 | 4.007 | 5120.8 | 7921.05 | 11.98 | 77.94 | 91.38 | 0.001007 | 0.4763 | 1.62 | 5120.8 | 7921.05 | 14.5
25 | 12.5 | 4.171 | 7717.8 | 10150.05 | 12.37 | 77.38 | 91.26 | 0.00101 | 0.4933 | 1.34 | 7717.8 | 10150.05 | 15
26 | 13 | 4.339 | 11127 | 12631.5 | 12.49 | 78.43 | 91.15 | 0.001002 | 0.494 | 1.14 | 11127 | 12631.5 | 15.5
27 | 13.5 | 4.499 | 15383 | 15255 | 13.09 | 77.98 | 91.03 | 0.001004 | 0.5188 | 0.982 | 15383 | 15255 | 16
28 | 14 | 4.679 | 20569 | 18138 | 13.23 | 77.31 | 90.9 | 0.0009995 | 0.522 | 0.862 | 20569 | 18138 | 16.5
29 | 14.5 | 4.843 | 27075 | 21336 | 13.55 | 78.43 | 90.77 | 0.00101 | 0.5402 | 0.763 | 27075 | 21336 | 17
30 | 15 | 5.011 | 34217 | 24390 | 14.12 | 77.55 | 90.63 | 0.001007 | 0.5612 | 0.689 | 34217 | 24390 | 17.5
31 | 15.5 | 5.178 | 42156 | 27657 | 14.7 | 77.99 | 90.5 | 0.001008 | 0.5851 | 0.629 | 42156 | 27657 | 18
32 | 16 | 5.33 | 51015 | 30979.5 | 15.1 | 78.57 | 90.37 | 0.001007 | 0.6007 | 0.579 | 51015 | 30979.5 | 18.5
33 | 16.5 | 5.493 | 60697 | 34219.5 | 15.62 | 79.02 | 90.27 | 0.00101 | 0.623 | 0.539 | 60697 | 34219.5 | 19
34 | 17 | 5.666 | 71121 | 37431 | 16.26 | 79.02 | 90.17 | 0.001012 | 0.6495 | 0.503 | 71121 | 37431 | 19.5
35 | 17.5 | 5.834 | 82128 | 40825.5 | 16.77 | 79.01 | 90.1 | 0.00101 | 0.669 | 0.473 | 82128 | 40825.5 | 20
36 | 18 | 6.003 | 93795 | 44158.5 | 17.38 | 78.88 | 90.05 | 0.001011 | 0.6936 | 0.447 | 93795 | 44158.5 | 20.5
37 | 18.5 | 6.178 | 106050 | 47404.5 | 18.14 | 78.69 | 90.01 | 0.001007 | 0.7211 | 0.425 | 106050 | 47404.5 | 21
38 | 19 | 6.346 | 118810 | 50515.5 | 18.83 | 78.65 | 89.99 | 0.001011 | 0.7518 | 0.404 | 118810 | 50515.5 | 21.5
39 | 19.5 | 6.509 | 132150 | 53832 | 19.59 | 79.43 | 89.98 | 0.001007 | 0.7789 | 0.387 | 132150 | 53832 | 22
40 | 20 | 6.678 | 145790 | 57084 | 20.68 | 79.56 | 89.98 | 0.001009 | 0.8238 | 0.371 | 145790 | 57084 | 22.5
41 | 20.5 | 6.833 | 159940 | 60192 | 21.66 | 79.53 | 89.98 | 0.001007 | 0.8615 | 0.357 | 159940 | 60192 | 23
42 | 21 | 7.006 | 174480 | 63532.5 | 22.89 | 79.79 | 89.99 | 0.001006 | 0.9095 | 0.345 | 174480 | 63532.5 | 23.5
43 | 21.5 | 7.173 | 189210 | 66217.5 | 23.73 | 80.14 | 89.99 | 0.00101 | 0.9465 | 0.333 | 189210 | 66217.5 | 24
44 | 22 | 7.333 | 204430 | 69601.5 | 24.79 | 80.3 | 90 | 0.00101 | 0.9888 | 0.323 | 204430 | 69601.5 | 24.5
45 | 22.5 | 7.496 | 219710 | 73168.5 | 26.09 | 80.03 | 90.01 | 0.00101 | 1.04 | 0.314 | 219710 | 73168.5 | 25
46 | 23 | 7.681 | 235360 | 75957 | 28.04 | 79.97 | 90.01 | 0.001008 | 1.116 | 0.306 | 235360 | 75957 | 25.5
47 | 23.5 | 7.841 | 250730 | 78930 | 29.38 | 80.38 | 90.01 | 0.001012 | 1.174 | 0.299 | 250730 | 78930 | 26
48 | 24 | 8.002 | 267050 | 82393.5 | 31.18 | 80.42 | 90.01 | 0.00101 | 1.243 | 0.293 | 267050 | 82393.5 | 26.5
49 | 24.5 | 8.173 | 282990 | 86044.5 | 33.25 | 80.29 | 90.01 | 0.001009 | 1.325 | 0.288 | 282990 | 86044.5 | 27
50 | 25 | 8.328 | 299020 | 89128.5 | 35.47 | 80.49 | 90.01 | 0.001011 | 1.415 | 0.282 | 299020 | 89128.5 | 27.5
51 | 25.5 | 8.5 | 315320 | 92113.5 | 37.74 | 80.19 | 90 | 0.001009 | 1.504 | 0.277 | 315320 | 92113.5 | 28
52 | 26 | 8.66 | 331600 | 95824.5 | 40.28 | 80.24 | 90 | 0.001011 | 1.609 | 0.273 | 331600 | 95824.5 | 28.5
53 | 26.5 | 8.828 | 348770 | 98196 | 42.93 | 80.05 | 90 | 0.001011 | 1.714 | 0.268 | 348770 | 98196 | 29
54 | 27 | 8.991 | 363550 | 101859 | 46.45 | 79.51 | 90 | 0.00101 | 1.853 | 0.266 | 363550 | 101859 | 29.5
55 | 27.5 | 9.18 | 380020 | 104806.5 | 50.46 | 79.11 | 89.99 | 0.00101 | 2.012 | 0.263 | 380020 | 104806.5 | 30
56 | 28 | 9.327 | 396200 | 108261 | 53.81 | 78.74 | 89.99 | 0.001011 | 2.147 | 0.26 | 396200 | 108261 | 30.5
57 | 28.5 | 9.513 | 412200 | 111637.5 | 58.95 | 77.76 | 89.99 | 0.001009 | 2.349 | 0.258 | 412200 | 111637.5 | 31
58 | 29 | 9.68 | 428340 | 114943.5 | 64.08 | 77.27 | 89.99 | 0.00101 | 2.556 | 0.256 | 428340 | 114943.5 | 31.5
59 | 29.5 | 9.831 | 444630 | 117735 | 68.97 | 76.54 | 90 | 0.001011 | 2.752 | 0.254 | 444630 | 117735 | 32
60 | 30 | 10.01 | 460460 | 122371.5 | 75.04 | 75.52 | 90 | 0.001011 | 2.996 | 0.253 | 460460 | 122371.5 | 32.5
61 | 30.5 | 10.18 | 475970 | 124681.5 | 81.82 | 74.43 | 90 | 0.00101 | 3.262 | 0.251 | 475970 | 124681.5 | 33

## 8 Hz
# | t in min | t_seg in min | G' in MPa | G'' in MPa | ¦Eta*¦ in Pas | delta in ° | T in °C | Gamma in - | M in µNm | tan δ, 8Hz | G', 8Hz | G'', 8Hz | Time adjusted considering loading process and closing cell [min]
1 | 0.5 | 0.3394 | 506.91 | 3963.4 | 4.954 | 59.28 | 54.95 | 0.0009998 | 0.3911 | 7.82 | 506.91 | 3963.4 | 3 | 2.5
2 | 1 | 0.499 | 0.14377 | 2875.4 | 4.764 | 60.46 | 58.52 | 0.001003 | 0.3772 | 20000 | 0.14377 | 2875.4 | 3.5
3 | 1.5 | 0.667 | 189.76 | 452.68 | 4.725 | 61.35 | 63.35 | 0.001004 | 0.3744 | 2.39 | 189.76 | 452.68 | 4
4 | 2 | 0.8344 | 0.0236 | 471.99 | 4.765 | 62.7 | 68.08 | 0.001004 | 0.3779 | 20000 | 0.0236 | 471.99 | 4.5
5 | 2.5 | 0.9988 | 489.14 | 771.38 | 4.561 | 61.73 | 72.44 | 0.001005 | 0.3619 | 1.58 | 489.14 | 771.38 | 5
6 | 3 | 1.163 | 0.029679 | 593.57 | 4.659 | 61.87 | 77.12 | 0.001006 | 0.3701 | 20000 | 0.029679 | 593.57 | 5.5
7 | 3.5 | 1.339 | 3405.2 | 1896.6 | 4.923 | 59.98 | 81.23 | 0.001003 | 0.3901 | 0.557 | 3405.2 | 1896.6 | 6
8 | 4 | 1.501 | 515.56 | 587.1 | 4.798 | 59.97 | 84.75 | 0.001004 | 0.3803 | 1.14 | 515.56 | 587.1 | 6.5
9 | 4.5 | 1.671 | 564.77 | 426.52 | 4.78 | 61.48 | 88.29 | 0.001006 | 0.3798 | 0.755 | 564.77 | 426.52 | 7
10 | 5 | 1.833 | 381.06 | 724.38 | 5.126 | 61.36 | 90.7 | 0.001005 | 0.407 | 1.9 | 381.06 | 724.38 | 7.5
11 | 5.5 | 1.998 | 325.97 | 0.016298 | 5.157 | 59.78 | 92.42 | 0.001004 | 0.4088 | 5e-05 | 325.97 | 0.016298 | 8
12 | 6 | 2.173 | 292.91 | 1521.4 | 4.95 | 61.52 | 93.37 | 0.001007 | 0.3936 | 5.19 | 292.91 | 1521.4 | 8.5
13 | 6.5 | 2.33 | 1415.1 | 378.74 | 4.832 | 64.26 | 93.73 | 0.001009 | 0.385 | 0.268 | 1415.1 | 378.74 | 9
14 | 7 | 2.498 | 62.008 | 690.27 | 5.295 | 63.52 | 93.7 | 0.001009 | 0.4218 | 11.1 | 62.008 | 690.27 | 9.5
15 | 7.5 | 2.672 | 391.66 | 954.93 | 5.33 | 65.05 | 93.44 | 0.001009 | 0.4245 | 2.44 | 391.66 | 954.93 | 10
16 | 8 | 2.836 | 132.14 | 1497.4 | 5.65 | 65.97 | 93.11 | 0.001007 | 0.4494 | 11.3 | 132.14 | 1497.4 | 10.5
17 | 8.5 | 2.995 | 326.11 | 1861.8 | 5.705 | 66.27 | 92.76 | 0.001009 | 0.4544 | 5.71 | 326.11 | 1861.8 | 11
18 | 9 | 3.168 | 2799.4 | 2177.6 | 5.855 | 66.46 | 92.46 | 0.00101 | 0.4672 | 0.778 | 2799.4 | 2177.6 | 11.5
19 | 9.5 | 3.342 | 644.19 | 3971.6 | 6.137 | 65.45 | 92.18 | 0.001009 | 0.4889 | 6.17 | 644.19 | 3971.6 | 12
20 | 10 | 3.501 | 816.13 | 4516.4 | 6.501 | 67.43 | 91.97 | 0.001007 | 0.5169 | 5.53 | 816.13 | 4516.4 | 12.5
21 | 10.5 | 3.674 | 2474.3 | 6417.3 | 6.721 | 68.52 | 91.97 | 0.001009 | 0.5353 | 2.59 | 2474.3 | 6417.3 | 13
22 | 11 | 11 | 3899.75 | 8464.65 | 6.896 | 67.94 | 91.97 | 0.00101 | 0.5498 | 2.28 | 3899.75 | 8464.65 | 13.5
23 | 11.5 | 4.005 | 5325.2 | 10512 | 7.191 | 69.04 | 91.5 | 0.001011 | 0.5741 | 1.97 | 5325.2 | 10512 | 14
24 | 12 | 4.171 | 7723.4 | 13127 | 8.062 | 74 | 91.38 | 0.00101 | 0.6428 | 1.7 | 7723.4 | 13127 | 14.5
25 | 12.5 | 4.337 | 11228 | 16003 | 7.963 | 71.3 | 91.26 | 0.00101 | 0.6351 | 1.43 | 11228 | 16003 | 15
26 | 13 | 4.505 | 15528 | 19311 | 8.35 | 70.92 | 91.15 | 0.001009 | 0.6653 | 1.24 | 15528 | 19311 | 15.5
27 | 13.5 | 4.669 | 20750 | 22663 | 8.717 | 69.34 | 91.03 | 0.001008 | 0.6938 | 1.09 | 20750 | 22663 | 16
28 | 14 | 4.834 | 27046 | 26403 | 8.951 | 72.05 | 90.9 | 0.001008 | 0.7121 | 0.976 | 27046 | 26403 | 16.5
29 | 14.5 | 4.998 | 34766 | 30395 | 9.649 | 73.06 | 90.77 | 0.001009 | 0.7688 | 0.874 | 34766 | 30395 | 17
30 | 15 | 5.166 | 43119 | 34494 | 9.598 | 75.39 | 90.63 | 0.001013 | 0.7676 | 0.8 | 43119 | 34494 | 17.5
31 | 15.5 | 5.33 | 52242 | 38648 | 10.47 | 76.24 | 90.5 | 0.001011 | 0.836 | 0.74 | 52242 | 38648 | 18
32 | 16 | 5.498 | 62369 | 42927 | 11.06 | 76.3 | 90.37 | 0.001011 | 0.8829 | 0.688 | 62369 | 42927 | 18.5
33 | 16.5 | 5.668 | 73349 | 47258 | 11.69 | 75.94 | 90.27 | 0.00101 | 0.9326 | 0.644 | 73349 | 47258 | 19
34 | 17 | 5.83 | 85035 | 51658 | 12.38 | 75.84 | 90.17 | 0.001009 | 0.9866 | 0.607 | 85035 | 51658 | 19.5
35 | 17.5 | 5.996 | 97311 | 56015 | 13.27 | 77.09 | 90.1 | 0.001011 | 1.059 | 0.576 | 97311 | 56015 | 20
36 | 18 | 6.168 | 110270 | 60385 | 14.08 | 78.97 | 90.05 | 0.001012 | 1.126 | 0.548 | 110270 | 60385 | 20.5
37 | 18.5 | 6.332 | 123780 | 64684 | 15 | 78.68 | 90.01 | 0.001012 | 1.199 | 0.523 | 123780 | 64684 | 21
38 | 19 | 6.498 | 137730 | 69000 | 16.1 | 79.34 | 89.99 | 0.001011 | 1.286 | 0.501 | 137730 | 69000 | 21.5
39 | 19.5 | 6.676 | 152390 | 73284 | 17.28 | 79.39 | 89.98 | 0.001012 | 1.381 | 0.481 | 152390 | 73284 | 22
40 | 20 | 6.838 | 167130 | 77648 | 18.44 | 79.45 | 89.98 | 0.001011 | 1.472 | 0.465 | 167130 | 77648 | 22.5
41 | 20.5 | 6.999 | 182570 | 81930 | 20.05 | 80.17 | 89.98 | 0.001012 | 1.602 | 0.449 | 182570 | 81930 | 23
42 | 21 | 7.165 | 198280 | 86212 | 21.44 | 80.13 | 89.99 | 0.001011 | 1.712 | 0.435 | 198280 | 86212 | 23.5
43 | 21.5 | 7.338 | 214560 | 90408 | 23.11 | 80.9 | 89.99 | 0.001012 | 1.846 | 0.421 | 214560 | 90408 | 24
44 | 22 | 7.503 | 230470 | 94833 | 24.97 | 80.33 | 90 | 0.001012 | 1.995 | 0.411 | 230470 | 94833 | 24.5
45 | 22.5 | 7.676 | 248330 | 99228 | 27.37 | 80.84 | 90.01 | 0.001011 | 2.186 | 0.4 | 248330 | 99228 | 25
46 | 23 | 7.839 | 263640 | 103640 | 29.52 | 80.42 | 90.01 | 0.001009 | 2.353 | 0.393 | 263640 | 103640 | 25.5
47 | 23.5 | 8.001 | 280740 | 108360 | 31.95 | 80.5 | 90.01 | 0.001012 | 2.552 | 0.386 | 280740 | 108360 | 26
48 | 24 | 8.171 | 298170 | 112570 | 34.96 | 80.32 | 90.01 | 0.001009 | 2.784 | 0.378 | 298170 | 112570 | 26.5
49 | 24.5 | 8.339 | 315370 | 117040 | 37.95 | 80.22 | 90.01 | 0.00101 | 3.026 | 0.371 | 315370 | 117040 | 27
50 | 25 | 8.496 | 332530 | 121750 | 41.31 | 79.59 | 90.01 | 0.001009 | 3.29 | 0.366 | 332530 | 121750 | 27.5
51 | 25.5 | 8.662 | 350020 | 126360 | 44.97 | 79.55 | 90 | 0.001012 | 3.594 | 0.361 | 350020 | 126360 | 28
52 | 26 | 8.838 | 367470 | 130990 | 49.51 | 78.77 | 90 | 0.00101 | 3.95 | 0.356 | 367470 | 130990 | 28.5
53 | 26.5 | 9.005 | 386810 | 135230 | 54.14 | 78.15 | 90 | 0.00101 | 4.316 | 0.35 | 386810 | 135230 | 29
54 | 27 | 9.168 | 401860 | 140430 | 59.04 | 77.52 | 90 | 0.001012 | 4.717 | 0.349 | 401860 | 140430 | 29.5
55 | 27.5 | 9.34 | 419520 | 145100 | 64.88 | 76.68 | 89.99 | 0.001011 | 5.182 | 0.346 | 419520 | 145100 | 30
56 | 28 | 9.5 | 436770 | 149730 | 70.69 | 75.73 | 89.99 | 0.00101 | 5.639 | 0.343 | 436770 | 149730 | 30.5
57 | 28.5 | 9.664 | 454180 | 154840 | 77.41 | 74.87 | 89.99 | 0.001009 | 6.169 | 0.341 | 454180 | 154840 | 31
58 | 29 | 9.838 | 471400 | 159720 | 84.83 | 73.72 | 89.99 | 0.001011 | 6.772 | 0.339 | 471400 | 159720 | 31.5
59 | 29.5 | 9.996 | 488600 | 165170 | 92.38 | 72.74 | 90 | 0.001012 | 7.38 | 0.338 | 488600 | 165170 | 32
60 | 30 | 10.16 | 505960 | 169480 | 101.2 | 71.5 | 90 | 0.001011 | 8.082 | 0.335 | 505960 | 169480 | 32.5
61 | 30.5 | 10.34 | 522850 | 175110 | 111.1 | 70.16 | 90 | 0.00101 | 8.859 | 0.335 | 522850 | 175110 | 33