## TETRAPOD
TETRAPODS
Soortelijke
[8 empty] | Gewicht | [9 empty] | massa
Gewicht | Hoogte | Soortelijke | Aantal | Materiaal | Container | Opmerkingen | gebruikt | gemiddeld | [9 empty] | gemiddeld
|  | massa |  |  | No. |  |  | (gram) | [9 empty] | (kg/m3)
(gram) | (mm) | (kg/m3) | (-) | [5 empty] | 1 | 2 | 3 | 4 | 5 | 6 | 7 | 8 | 9 |  | 1 | 2 | 3 | 4 | 5 | 6 | 7 | 8 | 9
70.872 | 48 | 2300.2 | 300 | beton | 204 |  |  | 70.872 | 68.97 | 75.48 | 68.48 | 69.3 | 72.13 |  |  |  |  | 2300.2 | 2317 | 2321 | 2329 | 2243 | 2291
82.80625 | 49 | 2403.375 | 750 | beton | 206 | veel spreiding |  | 82.80625 | 78.27 | 90.7 | 84.73 | 94.61 | 82.92 | 75.29 | 74.29 | 81.64 |  | 2403.375 | 2480 | 2306 | 2611 | 2440 | 2112 | 2356 | 2383 | 2539
92.4425 | 49 | 2358 | 300 | beton | 5 |  |  | 92.4425 | 91.9 | 90.97 | 92.04 | 94.86 | [5 empty] | 2358 | 2425 | 2233 | 2407 | 2367
102.2325 | 53 | 2235 | 440 | beton | 5 |  |  | 102.2325 | 103.74 | 96.69 | 98.55 | 109.95 | [5 empty] | 2235 | 2220 | 2232 | 2228 | 2260
103.942 | 55 | 2323.8 | 650 | epoxy | 215b |  | X | 103.942 | 103.65 | 110.01 | 94.5 | 104.05 | 107.5 |  |  |  |  | 2323.8 | 2330 | 2391 | 2209 | 2328 | 2361
115.2133 | 55 | 2488.778 | 550 | beton | 207 | veel spreiding |  | 115.2133 | 115.63 | 114.01 | 109.61 | 126.96 | 121.3 | 108.7 | 91.44 | 120.85 | 128.42 | 2488.778 | 2423 | 2408 | 2373 | 2686 | 2597 | 2345 | 2444 | 2514 | 2609
200.056 | 68 | 2321.8 | 200 | gietmortel | 309a |  |  | 200.056 | 211.75 | 213.1 | 195.74 | 181.94 | 197.75 |  |  |  |  | 2321.8 | 2361 | 2339 | 2366 | 2287 | 2256
201.7083 | 68 | 2303 | 1800 | gietmortel | 309 |  | X | 201.7083 | 197.81 | 204.46 | 199.97 | 196.73 | 195.28 | 216 |  |  |  | 2303 | 2341 | 2275 | 2252 | 2225 | 2353 | 2372
207.7275 | 67 | 2352.75 | 185 | gietmortel | 216b |  |  | 207.7275 | 212.32 | 192.69 | 206.76 | 219.14 | [5 empty] | 2352.75 | 2343 | 2347 | 2373 | 2348
208.59 | 68 | 2410 | 120 | gietmortel | tafel |  |  | 208.59 | 211.5 | 206.18 | 209.67 | 207.01 | [5 empty] | 2410 | 2420 | 2388 | 2452 | 2380
218.598 | 66 | 2456.8 | 186 | n.t.b | 201b | gesorteerd |  | 218.598 | 205.53 | 202.36 | 216.19 | 234.37 | 234.54 |  |  |  |  | 2456.8 | 2333 | 2348 | 2359 | 2673 | 2571
237.058 | 66 | 2702 | 770 | n.t.b | 213 | gesorteerd |  | 237.058 | 230.53 | 242.92 | 236.58 | 245.24 | 230.02 |  |  |  |  | 2702 | 2581 | 2764 | 2787 | 2767 | 2611
280.344 | 77 | 2278.6 | 90 | gietmortel | tafel |  |  | 280.344 | 273.71 | 267.63 | 279.78 | 284.97 | 295.63 |  |  |  |  | 2278.6 | 2215 | 2175 | 2287 | 2310 | 2406
291.5343 | 78 | 2320.857 | 900 | epoxy | 6 |  |  | 291.5343 | 290.31 | 288.41 | 289.63 | 292.09 | 293.73 | 291.43 | 295.14 |  |  | 2320.857 | 2332 | 2320 | 2313 | 2303 | 2316 | 2331 | 2331
294.4783 | 78 | 2362.667 | 750 | gietmotel | 30 |  |  | 294.4783 | 278.39 | 293.93 | 288.34 | 296.12 | 299.01 | 311.08 |  |  |  | 2362.667 | 2250 | 2352 | 2363 | 2398 | 2367 | 2446
312.6467 | 79 | 2434.667 | 835 | epoxy+ | 55 |  | X | 312.6467 | 308.96 | 298.05 | 306.53 | 334.41 | 315.06 | 312.87 |  |  |  | 2434.667 | 2456 | 2336 | 2385 | 2510 | 2455 | 2466
N.B. VOOR GEBRUIK GEGEVENS CONTROLEREN