## Sheet1
# | Imprint | Load [N/cm] | Velocity [mm/min] | Viscosity [mPa*s] | Resin | H avg [um] | H std [um] | H avg corrected [um] | H std corrected [um] | Resin | Shrinkage [%]
1 | 1a | 10 | 200 | 38 | B | 1.0442 | 0.07932314 | 1.136235 | 0.08631462 | Resin A | 12.5
2 | 1b | 10 | 400 | 38 | B | 1.7362 | 0.03683151 | 1.889227 | 0.04007781 | Resin B | 8.1
3 | 1c | 10 | 600 | 38 | B | 2.1752 | 0.03475284 | 2.366921 | 0.03781593 | Resin C | 7.2
4 | 1d | 10 | 800 | 38 | B | 2.7276 | 0.04267365 | 2.968009 | 0.04643487 | Resin D | 8.8
5 | 1e | 10 | 1000 | 38 | B | 3.1416 | 0.04937449 | 3.418498 | 0.05372632 | Resin E | 7.8
6 | 2a | 15 | 400 | 6.3 | A | 0.3234 | 0.00886792 | 0.3696 | 0.01013477
7 | 2b | 15 | 400 | 38 | B | 1.435 | 0.01979899 | 1.56148 | 0.02154406
8 | 2c | 15 | 400 | 134 | C | 3.387 | 0.05681901 | 3.649784 | 0.06122738
9 | 2d | 15 | 400 | 181 | D | 3.8434 | 0.0391949 | 4.214254 | 0.04297686
10 | 2e | 15 | 400 | 349 | E | 6.2656 | 0.06586835 | 6.795662 | 0.07144073
11 | 3a | 20 | 200 | 38 | B | 0.8076304 | 0.03945727 | 0.8788144 | 0.04293501
12 | 3b | 20 | 400 | 38 | B | 1.2899 | 0.003011824 | 1.403591 | 0.003277284
13 | 3c | 20 | 600 | 38 | B | 1.757844 | 0.02285371 | 1.912779 | 0.02486802
14 | 3d | 20 | 800 | 38 | B | 2.110265 | 0.05302318 | 2.296262 | 0.0576966
15 | 3e | 20 | 1000 | 38 | B | 2.435251 | 0.08053667 | 2.649892 | 0.08763511
16 | 4a | 25 | 400 | 6.3 | A | 0.2623366 | 0.01239451 | 0.2998133 | 0.01416515
17 | 4b | 25 | 400 | 38 | B | 1.184184 | 0.02902077 | 1.288557 | 0.03157864
18 | 4c | 25 | 400 | 134 | C | 2.864775 | 0.04359674 | 3.087042 | 0.04697924
19 | 4d | 25 | 400 | 181 | D | 3.230993 | 0.05006857 | 3.542756 | 0.05489975
20 | 4e | 25 | 400 | 349 | E | 5.24925 | 0.1858551 | 5.693329 | 0.2015782
21 | 5a | 30 | 200 | 38 | B | 0.6490777 | 0.01104924 | 0.7062869 | 0.01202311
22 | 5b | 30 | 400 | 38 | B | 1.16675 | 0.01070478 | 1.269586 | 0.01164829
23 | 5c | 30 | 600 | 38 | B | 1.534254 | 0.02573087 | 1.669482 | 0.02799877
24 | 5d | 30 | 800 | 38 | B | 1.886523 | 0.04463138 | 2.0528 | 0.04856515
25 | 5e | 30 | 1000 | 38 | B | 2.164155 | 0.01866452 | 2.354902 | 0.0203096