## Sheet1
# | Imprint | Load [N/cm] | Velocity [mm/min] | Viscosity [mPa*s] | Resin | Web | H avg [um] | H std [um] | H avg corrected [um] | H std corrected [um] | Resin | Shrinkage [%]
1 | 1a | 20 | 1000 | 88 | C | A | 3.955 | 0.029 | 4.346154 | 0.03186813 | Resin A | 12.5
2 | 1b | 20 | 800 | 88 | C | A | 3.301 | 0.05 | 3.627473 | 0.05387931 | Resin B | 8.1
3 | 1c | 20 | 600 | 88 | C | A | 2.669 | 0.047 | 2.932967 | 0.05153509 | Resin C | 9
4 | 1d | 20 | 400 | 88 | C | A | 2.024 | 0.045 | 2.224176 | 0.04880694 | Resin D | 7.2
5 | 1e | 20 | 200 | 88 | C | A | 1.253 | 0.036 | 1.376923 | 0.036 | Resin E | 8.8
6 | 2a | 20 | 1000 | 88 | C | B | 3.561 | 0.029 | 3.913187 | 0.029 | Resin F | 7.8
7 | 2b | 20 | 800 | 88 | C | B | 3.034 | 0.02 | 3.334066 | 0.02
8 | 2c | 20 | 600 | 88 | C | B | 2.43 | 0.031 | 2.67033 | 0.031
9 | 2d | 20 | 400 | 88 | C | B | 1.822 | 0.021 | 2.002198 | 0.021
10 | 2e | 20 | 200 | 88 | C | B | 1.104 | 0.018 | 1.213187 | 0.018
11 | 3a | 20 | 1000 | 88 | C | C | 3.376 | 0.071 | 3.70989 | 0.071
12 | 3b | 20 | 800 | 88 | C | C | 2.831 | 0.06 | 3.110989 | 0.06
13 | 3c | 20 | 600 | 88 | C | C | 2.402 | 0.081 | 2.63956 | 0.081
14 | 3d | 20 | 400 | 88 | C | C | 1.711 | 0.074 | 1.88022 | 0.074
15 | 3e | 20 | 200 | 88 | C | C | 1.029 | 0.036 | 1.130769 | 0.036