## Evaporation
| Experiment | Feed mg/l | Remained Saturated Solution (mg/l) | Condenstate (mg/l) | Feed (mg) | Remained Saturated Solution (mg) | Feed Na2SO4 (kg) | Na2SO4 at Remained Saturated Solution (kg) | Na2SO4 precipitate (kg) | Na2SO4 * 10 H2O kg | Na2SO4 recovery
|  |  |  | 165 L | 200 L | 20 L
Na | 1st | 20257.38 | 45395 | 0.0099 | 4051476 | 907900 | 12.50673 | 2.802648 | 9.704082 | 21.66802 | 77.59% | 880.7557
| 2nd | 20471.22 | 46147 | 0.0075 | 4094244 | 922940 | 12.63875 | 2.849076 | 9.789678 | 21.85914 | 77.46% | 890.053
| 3d | 20102.245 | 61534 | 0.0082 | 4020449 | 1230680 | 12.41095 | 3.799056 | 8.611896 | 19.2293 | 69.39% | 874.0107
| 4th | 21165.045 | 62764 | 0.0068 | 4233009 | 1255280 | 13.06711 | 3.874995 | 9.19212 | 20.52487 | 70.35% | 920.2193
| 5th | 20494.55 | 51252 | 0.0084 | 4098910 | 1025040 | 12.65316 | 3.164254 | 9.488903 | 21.18755 | 74.99% | 891.0674
| 6th | 20577.05 | 50753 | 0.0096 | 4115410 | 1015060 | 12.70409 | 3.133446 | 9.570646 | 21.37007 | 75.34% | 894.6543
SO4 | 1st | 43200 | 125000 | < 5 | 8640000 | 2500000 | 12.78 | 3.697917 | 9.082083 | 20.27917 | 71.06% | 450
| 2nd | 43600 | 120000 | < 5 | 8720000 | 2400000 | 12.89833 | 3.55 | 9.348333 | 20.87368 | 72.48%
| 3d | 42400 | 112000 | < 5 | 8480000 | 2240000 | 12.54333 | 3.313333 | 9.23 | 20.60945 | 73.58%
| 4th | 43800 | 116000 | < 5 | 8760000 | 2320000 | 12.9575 | 3.431667 | 9.525833 | 21.27001 | 73.52%
| 5th | 43500 | 118000 | < 5 | 8700000 | 2360000 | 12.86875 | 3.490833 | 9.377917 | 20.93973 | 72.87%
| 6th | 44600 | 114000 | < 5 | 8920000 | 2280000 | 13.19417 | 3.3725 | 9.821667 | 21.93057 | 74.44%
[7 empty] | Feed NaCl, kg | NaCl at Remained Saturated Solution (kg) | NaCl precipitate, kg
Cl | 1st | 593 | 1300 | <2,5 | 118600 | 26000 | 0.1954394 | 0.04284507 | 0.1525944
| 2nd | 580 | 1200 | <2,5 | 116000 | 24000 | 0.1911549 | 0.0395493 | 0.1516056
| 3d | 620 | 1700 | <2,5 | 124000 | 34000 | 0.204338 | 0.05602817 | 0.1483099
| 4th | 598 | 1500 | <2,5 | 119600 | 30000 | 0.1970873 | 0.04943662 | 0.1476507
| 5th | 610 | 1300 | <2,5 | 122000 | 26000 | 0.2010423 | 0.04284507 | 0.1581972
| 6th | 620 | 1600 | <2,5 | 124000 | 32000 | 0.204338 | 0.05273239 | 0.1516056
142
|  |  | Feed |  |  | Remained saturated solution |  |  | Condensate
|  | Experiment | Na (mg/L) | SO4 (mg/L) | Cl (mg/L) | Na (mg/L) | SO4 (mg/L) | Cl (mg/L) | Na (mg/L) | SO4 (mg/L) | Cl (mg/L)
|  | 1st | 20257.38 | 43200 | 593 | 45395 | 125000 | 1300 | <0,01 | < 5 | <2,5
|  | 2nd | 20471.22 | 43600 | 580 | 46147 | 120000 | 1200 | <0,01 | < 5 | <2,5
|  | 3d | 20102.245 | 42400 | 620 | 61534 | 112000 | 1700 | <0,01 | < 5 | <2,5
|  | 4th | 21165.045 | 43800 | 598 | 62764 | 116000 | 1500 | <0,01 | < 5 | <2,5
|  | 5th | 20494.55 | 43500 | 610 | 51252 | 118000 | 1300 | <0,01 | < 5 | <2,5
|  | 6th | 20577.05 | 44600 | 620 | 50753 | 114000 | 1600 | <0,01 | < 5 | <2,5
|  | Experiment | Feed -Na2SO4 (kg) | Na2SO4 at Remained Saturated Solution (kg) | Na2SO4 precipitate (kg) | Na2SO4 * 10 H2O kg | Feed NaCl, kg | NaCl at Remained Saturated Solution (kg) | NaCl precipitate, kg
|  | 1st | 12.50673 | 2.802648 | 9.704082 | 22.005032 | 0.1954394 | 0.04284507 | 0.1525944
|  | 2nd | 12.63875 | 2.849076 | 9.789678 | 22.199128 | 0.1911549 | 0.0395493 | 0.1516056
|  | 3d | 12.41095 | 3.799056 | 8.611896 | 19.528383 | 0.204338 | 0.05602817 | 0.1483099
|  | 4th | 13.06711 | 3.874995 | 9.19212 | 20.844103 | 0.1970873 | 0.04943662 | 0.1476507
|  | 5th | 12.65316 | 3.164254 | 9.488903 | 21.51709 | 0.2010423 | 0.04284507 | 0.1581972
|  | 6th | 12.70409 | 3.133446 | 9.570646 | 21.70245 | 0.204338 | 0.05273239 | 0.1516056
Energy consumption (KWh)
| 1st experiment | 190.39
| 2nd experiment | 185.7
| 3d experiment | 192.65
| 4th experiment | 194.5
| 5th experiment | 188.23
| 6th experiment | 191.5

## EFC
Temperature profile for a 5.8wt% Na2SO4–H2O system cooled from ambient to eutectic temperature.
Temperature profile for a Nanofiltration filtrate solution cooled from ambient to eutectic temperature.
|  |  | Evaporation | EFC
| Na2SO4·10H2O | Recovery (%) | 69% to 78% | 95.8%
|  | Purity (%) | >98% | >99.9%
| Water | Recovery (%) | 80% | 86.3%
|  | Purity (%) | Distilled water | >98%
| Energy Consumption * | KWh/m3 concentrate | 200-300 | 93

## Comparison
|  | Evaporation | EFC
Na2SO4·10H2O | Recovery (%) | 69% to 78% | 95.8%
| Purity (%) | >98% | >99.9%
Water | Recovery (%) | 80% | 86.3%
| Purity (%) | Distilled water | >98%
Energy Consumption * | KWh/m3 concentrate | 200-300 | 93