## Clinoptilolite 1,00-2,50 mm
sieve diameter | weight sieve with zeolite | weight empty sieve | mass retained
mm | gr | gr | gr
3.15 | 413.98 | 413.87 | 0.11
2.5 | 547.12 | 535.2 | 11.92
2 | 454.73 | 427.63 | 27.1
1.8 | 414.78 | 404.77 | 10.01
1.6 | 438.7 | 425.94 | 12.76
1.4 | 420.29 | 406.58 | 13.71
1.25 | 471.11 | 461.58 | 9.53
1 | 423.85 | 413.54 | 10.31
0.9 | 379.13 | 376.56 | 2.57
< 0,90 | 423.48 | 421.61 | 1.87
Total |  |  | 99.89

## Aqualite
sieve diameter | weight sieve with zeolite | weight empty sieve | mass retained | mass retained | mass retained cummulative
mm | gr | gr | gr | % | %
3.15 | 413.96 | 413.87 | 0.09 | 0.08994603 | 0.08994603
2.5 | 537.18 | 535.2 | 1.98 | 1.978813 | 2.068759
2 | 455.45 | 427.63 | 27.82 | 27.80332 | 29.87208
1.8 | 419.8 | 404.77 | 15.03 | 15.02099 | 44.89306
1.6 | 443.96 | 425.94 | 18.02 | 18.00919 | 62.90226
1.4 | 422.98 | 406.58 | 16.4 | 16.39017 | 79.29242
1.25 | 470.66 | 461.58 | 9.08 | 9.074555 | 88.36698
1 | 421.69 | 413.54 | 8.15 | 8.145113 | 96.51209
0.9 | 378.84 | 376.56 | 2.28 | 2.278633 | 98.79073
0.8 | 422.82 | 421.61 | 1.21 | 1.209274 | 100
Total |  |  | 100.06 | 100 | 200