## Eerste zeving punt 2 met Cal.
Eerste zeving punt 2 met calcium
Gewicht in zeef |  | 56.6 | g
WL +15 m
Zeef |  | Gewicht voor zeving |  | Gewicht na zeving | g | Verschil | Cumulatief | Cum. Per.
1.7 | mm | 338.2 |  | 338.5 |  | 0.3 | 56.8 | 100
1 | mm | 309.5 |  | 309.7 |  | 0.2 | 56.5 | 99.47183
0.5 | mm | 257.4 |  | 258.4 |  | 1 | 56.3 | 99.11972
0.25 | mm | 260.1 |  | 281.1 |  | 21 | 55.3 | 97.35915
0.18 | mm | 305 |  | 331 |  | 26 | 34.3 | 60.38732
0.125 | mm | 299.2 |  | 307.2 |  | 8 | 8.3 | 14.61268
0.063 | mm | 281.6 |  | 281.9 |  | 0.3 | 0.3 | 0.528169
0.0325 | mm | 438.2 |  | 438.2 |  | 0 | 0 | 0
Gewicht in zeef |  | 62.6 | g
WL
Zeef |  | Gewicht voor zeving |  | Gewicht na zeving | g | Verschil | Cumulatief | Cum. Per.
1.7 | mm | 338.2 |  | 339.8 |  | 1.6 | 63.1 | 100
1 | mm | 309.5 |  | 311.6 |  | 2.1 | 61.5 | 97.46434
0.5 | mm | 257.5 |  | 264 |  | 6.5 | 59.4 | 94.13629
0.25 | mm | 260.3 |  | 283.1 |  | 22.8 | 52.9 | 83.83518
0.18 | mm | 305.1 |  | 325.7 |  | 20.6 | 30.1 | 47.70206
0.125 | mm | 299.2 |  | 308.3 |  | 9.1 | 9.5 | 15.05547
0.063 | mm | 281.6 |  | 282 |  | 0.4 | 0.4 | 0.6339144
0.0325 | mm | 438.2 |  | 438.2 |  | 0 | 0 | 0
Gewicht in zeef |  | 62.13 | g
WL -50m
Zeef |  | Gewicht voor zeving |  | Gewicht na zeving | g | Verschil | Cumulatief | Cum. Per.
1.7 | mm | 338.2 |  | 338.6 |  | 0.4 | 62.4 | 100
1 | mm | 309.5 |  | 310.1 |  | 0.6 | 62 | 99.35897
0.5 | mm | 257.5 |  | 258.7 |  | 1.2 | 61.4 | 98.39744
0.25 | mm | 260.4 |  | 266.3 |  | 5.9 | 60.2 | 96.47436
0.18 | mm | 305.1 |  | 322.9 |  | 17.8 | 54.3 | 87.01923
0.125 | mm | 299.3 |  | 328.8 |  | 29.5 | 36.5 | 58.49359
0.063 | mm | 281.7 |  | 288.7 |  | 7 | 7 | 11.21795
0.0325 | mm | 438.3 |  | 438.3 |  | 0 | 0 | 0

## Gewicht Calcium
Gewicht Horloge Glas |  |  |  | Droge gewicht met Calcium op Horloge Glas |  | Droge gewicht zonder Calcium op Horloge Glas | gewicht 1e monster |  | Het Verschil | Percentage
Punt 1 | WL +15 | 68.39 | g | 203 | g | 189 | 0 | g | 14 | 6.896552 | WL +15
| WL +5 | 111.5 |  | 249.4 |  | 234.8 | 0 |  | 14.6 | 5.85405 | WL +5
| WL | 109 |  | 357.2 |  | 324.1 | 0 |  | 33.1 | 9.266517 | WL
| WL -30 | 159.58 |  | 412.4 |  | 371.6 | 0 |  | 40.8 | 9.893307 | WL -30
| Wl -50 | 182.38 |  | 533.2 |  | 496.1 | 0 |  | 37.1 | 6.957989 | Wl -50
Punt 2 | WL +15 | 108.54 |  | 312.7 |  | 241.8 | 56.6 |  | 14.3 | 5.583756 | WL +15
| WL +5 | 108.33 |  | 382.6 |  | 358.2 | 0 |  | 24.4 | 6.377418 | WL +5
| WL | 103.35 |  | 318.4 |  | 228 | 62.6 |  | 27.8 | 10.86787 | WL
| WL -30 | 183.53 |  | 420.4 |  | 392.3 | 0 |  | 28.1 | 6.68411 | WL -30
| Wl -50 | 122.71 |  | 409.4 |  | 314 | 62.13 |  | 33.27 | 9.580442 | Wl -50
Punt 3 | WL |  |  | 399.1 |  |  | 0 |  |  |  | WL
| WL -30 | 126.03 |  | 393.6 |  | 369.3 | 0 |  | 24.3 | 6.17378 | WL -30

## Eind Zeef Punt 1
Gewicht in zeef |  | 58.45 | g
WL +15
Zeef |  | Gewicht voor zeving |  | Gewicht na zeving | g | Verschil | Cumulatief | Cum. Per.
1.7 | mm | 338.2 |  | 338.2 |  | 0 | 58.6 | 100
1 | mm | 309.5 |  | 309.7 |  | 0.2 | 58.6 | 100
0.5 | mm | 257.5 |  | 259.4 |  | 1.9 | 58.4 | 99.6587
0.25 | mm | 260.7 |  | 277.9 |  | 17.2 | 56.5 | 96.41638
0.18 | mm | 305.4 |  | 334 |  | 28.6 | 39.3 | 67.06485
0.125 | mm | 299.4 |  | 309.6 |  | 10.2 | 10.7 | 18.25939
0.063 | mm | 281.7 |  | 282.1 |  | 0.4 | 0.5 | 0.8532423
0.0325 | mm | 438.2 |  | 438.3 |  | 0.1 | 0.1 | 0.1706485
Gewicht in zeef |  | 57.98 | g
WL +5
Zeef |  | Gewicht voor zeving |  | Gewicht na zeving | g | Verschil | Cumulatief | Cum. Per.
1.7 | mm | 338.2 |  | 338.3 |  | 0.1 | 58.5 | 100
1 | mm | 309.5 |  | 309.6 |  | 0.1 | 58.4 | 99.82906
0.5 | mm | 257.4 |  | 257.7 |  | 0.3 | 58.3 | 99.65812
0.25 | mm | 260.1 |  | 273.7 |  | 13.6 | 58 | 99.1453
0.18 | mm | 305.4 |  | 335.1 |  | 29.7 | 44.4 | 75.89744
0.125 | mm | 299.3 |  | 313.5 |  | 14.2 | 14.7 | 25.12821
0.063 | mm | 281.6 |  | 282 |  | 0.4 | 0.5 | 0.8547009
0.0325 | mm | 438.2 |  | 438.3 |  | 0.1 | 0.1 | 0.1709402
Gewicht in zeef |  | 57.91 | g
WL
Zeef |  | Gewicht voor zeving |  | Gewicht na zeving | g | Verschil | Cumulatief | Cum. Per.
1.7 | mm | 338.2 |  | 338.5 |  | 0.3 | 58.3 | 100
1 | mm | 309.5 |  | 310.9 |  | 1.4 | 58 | 99.48542
0.5 | mm | 257.4 |  | 263 |  | 5.6 | 56.6 | 97.08405
0.25 | mm | 260.7 |  | 276 |  | 15.3 | 51 | 87.47856
0.18 | mm | 305.3 |  | 328 |  | 22.7 | 35.7 | 61.23499
0.125 | mm | 299.3 |  | 311.8 |  | 12.5 | 13 | 22.29846
0.063 | mm | 281.7 |  | 282.2 |  | 0.5 | 0.5 | 0.8576329
0.0325 | mm | 438.2 |  | 438.2 |  | 0 | 0 | 0
Gewicht in zeef |  | 58.64 | g
WL -30
Zeef |  | Gewicht voor zeving |  | Gewicht na zeving | g | Verschil | Cumulatief | Cum. Per.
1.7 | mm | 338.2 |  | 338.8 |  | 0.6 | 58.6 | 100
1 | mm | 309.6 |  | 310.6 |  | 1 | 58 | 98.97611
0.5 | mm | 257.5 |  | 260.6 |  | 3.1 | 57 | 97.26962
0.25 | mm | 260.7 |  | 275.1 |  | 14.4 | 53.9 | 91.97952
0.18 | mm | 305.4 |  | 328.6 |  | 23.2 | 39.5 | 67.40614
0.125 | mm | 299.4 |  | 314 |  | 14.6 | 16.3 | 27.8157
0.063 | mm | 281.8 |  | 283.5 |  | 1.7 | 1.7 | 2.901024
0.0325 | mm | 438.3 |  | 438.3 |  | 0 | 0 | 0
Gewicht in zeef |  | 57.61 | g
WL -50
Zeef |  | Gewicht voor zeving |  | Gewicht na zeving | g | Verschil | Cumulatief | Cum. Per.
1.7 | mm | 338.2 |  | 339 |  | 0.8 | 57.9 | 100
1 | mm | 309.6 |  | 309.9 |  | 0.3 | 57.1 | 98.61831
0.5 | mm | 257.5 |  | 258.8 |  | 1.3 | 56.8 | 98.10017
0.25 | mm | 260.4 |  | 270.5 |  | 10.1 | 55.5 | 95.85492
0.18 | mm | 305.5 |  | 331.4 |  | 25.9 | 45.4 | 78.41105
0.125 | mm | 299.3 |  | 316.4 |  | 17.1 | 19.5 | 33.67876
0.063 | mm | 281.6 |  | 283.9 |  | 2.3 | 2.4 | 4.145078
0.0325 | mm | 438.2 |  | 438.3 |  | 0.1 | 0.1 | 0.1727116

## Eind Zeef Punt 2
Gewicht in zeef |  | 59.23 | g
WL +15
Zeef |  | Gewicht voor zeving |  | Gewicht na zeving | g | Verschil | Cumulatief | Cum. Per.
1.7 | mm | 338.2 |  | 338.6 |  | 0.4 | 59.3 | 100
1 | mm | 309.5 |  | 309.8 |  | 0.3 | 58.9 | 99.32546
0.5 | mm | 257.5 |  | 258.6 |  | 1.1 | 58.6 | 98.81956
0.25 | mm | 260.4 |  | 282.6 |  | 22.2 | 57.5 | 96.96459
0.18 | mm | 305.3 |  | 332.1 |  | 26.8 | 35.3 | 59.52782
0.125 | mm | 299.4 |  | 307.5 |  | 8.1 | 8.5 | 14.3339
0.063 | mm | 281.7 |  | 282 |  | 0.3 | 0.4 | 0.6745363
0.0325 | mm | 438.2 |  | 438.3 |  | 0.1 | 0.1 | 0.1686341
Gewicht in zeef |  | 60.07 | g
WL +5
Zeef |  | Gewicht voor zeving |  | Gewicht na zeving | g | Verschil | Cumulatief | Cum. Per.
1.7 | mm | 338.2 |  | 338.2 |  | 0 | 60.6 | 100
1 | mm | 309.5 |  | 309.6 |  | 0.1 | 60.6 | 100
0.5 | mm | 257.4 |  | 258.1 |  | 0.7 | 60.5 | 99.83498
0.25 | mm | 260.7 |  | 281.9 |  | 21.2 | 59.8 | 98.67987
0.18 | mm | 305.4 |  | 338.2 |  | 32.8 | 38.6 | 63.69637
0.125 | mm | 299.4 |  | 304.9 |  | 5.5 | 5.8 | 9.570957
0.063 | mm | 281.5 |  | 281.8 |  | 0.3 | 0.3 | 0.4950495
0.0325 | mm | 438.3 |  | 438.3 |  | 0 | 0 | 0
Gewicht in zeef |  | 57.14 | g
WL
Zeef |  | Gewicht voor zeving |  | Gewicht na zeving | g | Verschil | Cumulatief | Cum. Per.
1.7 | mm | 338.2 |  | 338.4 |  | 0.2 | 57.4 | 100
1 | mm | 309.6 |  | 311 |  | 1.4 | 57.2 | 99.65157
0.5 | mm | 257.4 |  | 263.4 |  | 6 | 55.8 | 97.21254
0.25 | mm | 260.5 |  | 281.9 |  | 21.4 | 49.8 | 86.75958
0.18 | mm | 305.3 |  | 324.7 |  | 19.4 | 28.4 | 49.47735
0.125 | mm | 299.4 |  | 307.9 |  | 8.5 | 9 | 15.67944
0.063 | mm | 281.7 |  | 282.1 |  | 0.4 | 0.5 | 0.8710801
0.0325 | mm | 438.2 |  | 438.3 |  | 0.1 | 0.1 | 0.174216
Gewicht in zeef |  | 56.73 | g
WL -30
Zeef |  | Gewicht voor zeving |  | Gewicht na zeving | g | Verschil | Cumulatief | Cum. Per.
1.7 | mm | 338.2 |  | 338.3 |  | 0.1 | 57 | 100
1 | mm | 309.5 |  | 309.7 |  | 0.2 | 56.9 | 99.82456
0.5 | mm | 257.5 |  | 258.7 |  | 1.2 | 56.7 | 99.47368
0.25 | mm | 260.4 |  | 268.8 |  | 8.4 | 55.5 | 97.36842
0.18 | mm | 305.6 |  | 328.3 |  | 22.7 | 47.1 | 82.63158
0.125 | mm | 299.5 |  | 321.7 |  | 22.2 | 24.4 | 42.80702
0.063 | mm | 281.7 |  | 283.8 |  | 2.1 | 2.2 | 3.859649
0.0325 | mm | 438.2 |  | 438.3 |  | 0.1 | 0.1 | 0.1754386
Gewicht in zeef |  | 59.63 | g
WL -50
Zeef |  | Gewicht voor zeving |  | Gewicht na zeving | g | Verschil | Cumulatief | Cum. Per.
1.7 | mm | 338.2 |  | 338.5 |  | 0.3 | 59.4 | 100
1 | mm | 309.5 |  | 309.9 |  | 0.4 | 59.1 | 99.49495
0.5 | mm | 257.5 |  | 258.2 |  | 0.7 | 58.7 | 98.82155
0.25 | mm | 260.7 |  | 265.6 |  | 4.9 | 58 | 97.6431
0.18 | mm | 305.6 |  | 324.4 |  | 18.8 | 53.1 | 89.39394
0.125 | mm | 299.4 |  | 328.1 |  | 28.7 | 34.3 | 57.74411
0.063 | mm | 281.7 |  | 287.3 |  | 5.6 | 5.6 | 9.427609
0.0325 | mm | 438.3 |  | 438.3 |  | 0 | 0 | 0

## Eind Zeef Punt 3
Gewicht in zeef |  |  | 65.06 | g
WL
Zeef |  | log zeef | Gewicht voor zeving |  | Gewicht na zeving | g | Verschil | Cumulatief | Cum. Per.
1.7 | mm |  | 338.2 |  | 342.7 |  | 4.5 | 65.5 | 100
1 | mm |  | 309.5 |  | 315 |  | 5.5 | 61 | 93.12977
0.5 | mm |  | 257.5 |  | 264.7 |  | 7.2 | 55.5 | 84.73282
0.25 | mm |  | 260.4 |  | 273.4 |  | 13 | 48.3 | 73.74046
0.18 | mm |  | 305.3 |  | 326.9 |  | 21.6 | 35.3 | 53.89313
0.125 | mm |  | 299.3 |  | 312.2 |  | 12.9 | 13.7 | 20.91603
0.063 | mm |  | 281.5 |  | 282.3 |  | 0.8 | 0.8 | 1.221374
0.0325 | mm |  | 438.2 |  | 438.2 |  | 0 | 0 | 0
Gewicht in zeef |  |  | 56.12 | g
WL-30
Zeef |  |  | Gewicht voor zeving |  | Gewicht na zeving | g | Verschil | Cumulatief | Cum. Per.
1.7 | mm |  | 338.2 |  | 338.5 |  | 0.3 | 57 | 100
1 | mm |  | 309.5 |  | 310 |  | 0.5 | 56.7 | 99.47368
0.5 | mm |  | 257.4 |  | 258.2 |  | 0.8 | 56.2 | 98.59649
0.25 | mm |  | 260.5 |  | 271.2 |  | 10.7 | 55.4 | 97.19298
0.18 | mm |  | 305.4 |  | 331.9 |  | 26.5 | 44.7 | 78.42105
0.125 | mm |  | 299.3 |  | 315.2 |  | 15.9 | 18.2 | 31.92982
0.063 | mm |  | 281.5 |  | 283.5 |  | 2 | 2.3 | 4.035088
0.0325 | mm |  | 438.1 |  | 438.4 |  | 0.3 | 0.3 | 0.5263158