## J1018
probe 10 |  |  | 0.047759 | length
K | 9.8234376 |  | 0.12513 | T0
Rc | 2.8280645
sigma_w | 0.903
time | rho | meanrho |  |  | T | siga |  | h | theta
94.49514 | 0.730074 |  | 0.161957
94.49514 | 0.727146 |  | 0.162293
94.4959 | 0.725501 |  | 0.160801
94.4959 | 0.730791 |  | 0.16069
94.4959 | 0.734204 |  | 0.163561
94.49662 | 0.726063 |  | 0.161379
94.49662 | 0.728125 |  | 0.160579
94.49662 | 0.728057 |  | 0.162181
94.49727 | 0.730202 |  | 0.15989
94.49727 | 0.732299 | 0.7292462 | 0.158511 | 0.1611842 | 20.85 | 0.1607096 | 4.580788 | 3 | 0.371684
97.40213 | 0.738389 |  | 0.152309
97.40213 | 0.739828 |  | 0.152998
97.40213 | 0.740379 |  | 0.154006
97.40278 | 0.736499 |  | 0.154483
97.40278 | 0.735993 |  | 0.152998
97.40352 | 0.73276 |  | 0.153103
97.40352 | 0.73525 |  | 0.153793
97.54882 | 0.735273 |  | 0.153315
97.54931 | 0.731844 |  | 0.15162
97.54931 | 0.732894 |  | 0.153103
97.55007 | 0.731098 |  | 0.153209
97.55007 | 0.73228 |  | 0.151829
97.55007 | 0.728621 | 0.7347006 | 0.151829 | 0.1529688 | 20.4 | 0.1650995 | 4.61505 | 7 | 0.369239
98.39662 | 0.728435 |  | 0.152309
98.39662 | 0.729532 |  | 0.153209
98.39662 | 0.730159 |  | 0.15093
98.39725 | 0.73118 |  | 0.152204
98.39725 | 0.729014 | 0.729664 | 0.152998 | 0.15233 | 20.7 | 0.1642929 | 4.583413 | 13.7 | 0.361702
99.3781 | 0.711442 |  | 0.181005
99.3785 | 0.707449 |  | 0.182633
99.3785 | 0.711601 |  | 0.184392
99.3785 | 0.712199 |  | 0.181005
99.3785 | 0.714115 | 0.7113612 | 0.182507 | 0.1823084 | 21.08 | 0.1528553 | 4.468443 | 19.1 | 0.355896
100.4788 | 0.701827 |  | 0.189917
100.47919 | 0.699885 |  | 0.192254
100.47919 | 0.695261 |  | 0.194617
100.47919 | 0.69699 |  | 0.197514
100.47919 | 0.700296 | 0.6988518 | 0.196959 | 0.1942522 | 21.4 | 0.1479901 | 4.389865 | 28.5 | 0.343978
101.42444 | 0.674485 |  | 0.24069
101.42444 | 0.67107 |  | 0.23931
101.42444 | 0.671216 |  | 0.242571
101.42507 | 0.670551 |  | 0.238981
101.42507 | 0.674824 | 0.6724292 | 0.240166 | 0.2403436 | 21.46 | 0.1336855 | 4.22389 | 37 | 0.328496
104.38002 | 0.636037 |  | 0.310773
104.38002 | 0.634741 |  | 0.314227
104.38056 | 0.633881 |  | 0.31746
104.38056 | 0.631108 |  | 0.31837
104.38056 | 0.635002 |  | 0.31746
104.38139 | 0.633758 | 0.6340878 | 0.31837 | 0.31611 | 20.8 | 0.1143561 | 3.983047 | 47.6 | 0.287345
105.38613 | 0.600754 |  | 0.401934
105.38613 | 0.599894 |  | 0.400276
105.38613 | 0.602379 |  | 0.40069
105.38694 | 0.601082 |  | 0.400829
105.38694 | 0.603173 | 0.6014564 | 0.401243 | 0.4009944 | 21.04 | 0.09312722 | 3.778072 | 61.5 | 0.251592
106.38588 | 0.568479 |  | 0.470669
106.38611 | 0.572823 |  | 0.470994
106.38611 | 0.572521 |  | 0.469979
106.38611 | 0.56926 |  | 0.470021
106.38692 | 0.568666 | 0.5703498 | 0.47136 | 0.4706046 | 21.2 | 0.07784582 | 3.582674 | 75 | 0.226637
107.50516 | 0.530351 |  | 0.554101
107.50562 | 0.530644 |  | 0.555862
107.50562 | 0.52992 |  | 0.554483
107.50562 | 0.530947 |  | 0.55479
107.50627 | 0.530819 | 0.5305362 | 0.553411 | 0.5545294 | 21.64 | 0.06115279 | 3.332584 | 97.7 | 0.203005
108.47174 | 0.508929 |  | 0.609924
108.47174 | 0.509766 |  | 0.609235
108.47231 | 0.507996 |  | 0.609504
108.47231 | 0.504417 |  | 0.609655
108.47231 | 0.510139 | 0.5082494 | 0.61161 | 0.6099856 | 21.66 | 0.05154333 | 3.192588 | 122.1 | 0.190069
111.4778 | 0.477098 |  | 0.686423
111.4778 | 0.475459 |  | 0.68599
111.4778 | 0.477604 |  | 0.687845
111.47854 | 0.483596 |  | 0.687586
111.47854 | 0.477275 | 0.4782064 | 0.686207 | 0.6868102 | 19.98 | 0.04077507 | 3.003872 | 161.5 | 0.176318
112.40442 | 0.476461 |  | 0.677464
112.40495 | 0.474181 |  | 0.679558
112.40495 | 0.476472 |  | 0.679558
112.40495 | 0.480179 |  | 0.679089
112.40495 | 0.475299 | 0.4765184 | 0.680939 | 0.6793216 | 20.4 | 0.04157996 | 2.993269 | 138.6 | 0.178152
113.41625 | 0.48751 |  | 0.666437
113.41674 | 0.484406 |  | 0.669199
113.41674 | 0.481036 |  | 0.669427
113.41674 | 0.481863 |  | 0.670352
113.41674 | 0.482561 | 0.4834752 | 0.667357 | 0.6685544 | 20.46 | 0.0432181 | 3.036968 | 114.6 | 0.181207
114.45838 | 0.475784 |  | 0.659765
114.45838 | 0.476422 |  | 0.654959
114.45838 | 0.479948 |  | 0.65953
114.45838 | 0.4776 |  | 0.657241
114.45914 | 0.479611 | 0.477873 | 0.656336 | 0.6575662 | 20.8 | 0.04464983 | 3.001778 | 99 | 0.183958
115.39627 | 0.486405 |  | 0.646653
115.39657 | 0.481295 |  | 0.647343
115.39657 | 0.48593 |  | 0.645072
115.39657 | 0.485369 |  | 0.646653
115.39722 | 0.488317 | 0.4854632 | 0.646897 | 0.6465236 | 21.08 | 0.04615193 | 3.049456 | 84.3 | 0.186708
118.40771 | 0.496759 |  | 0.627586
118.40771 | 0.491388 |  | 0.627586
118.40771 | 0.49505 |  | 0.629144
118.4085 | 0.497758 |  | 0.626639
118.40905 | 0.499833 | 0.4961576 | 0.626381 | 0.6274672 | 21.18 | 0.04914822 | 3.116633 | 71 | 0.193431
119.55421 | 0.499045 |  | 0.603865
119.55421 | 0.495216 |  | 0.605245
119.55421 | 0.499484 |  | 0.604555
119.55421 | 0.500646 |  | 0.603032
119.55502 | 0.500798 | 0.4990378 | 0.602759 | 0.6038912 | 21.6 | 0.05262631 | 3.134725 | 56.2 | 0.198422
122.43292 | 0.533457 |  | 0.543388
122.43292 | 0.527463 |  | 0.544452
122.4335 | 0.533557 |  | 0.545894
122.4335 | 0.529277 |  | 0.545141
122.4335 | 0.531589 | 0.5310686 | 0.546584 | 0.5450918 | 21.5 | 0.06303832 | 3.335928 | 38.1 | 0.217062
127.6438 | 0.586431 |  | 0.401934
127.6438 | 0.576306 |  | 0.399724
127.6438 | 0.578762 |  | 0.398072
127.6438 | 0.57703 |  | 0.40069
127.64447 | 0.576988 | 0.5791034 | 0.398896 | 0.3998632 | 21.98 | 0.09160547 | 3.63766 | 7 | 0.266973