## 1 Vpp Current probe
f (Hz) | Z (Ohm) | Ph (deg) | Isc |  | Vpp | Ipp |  |  |  | Time - Voltage | Amplitude - Voltage | Time - Current | Amplitude - Current | Time - Voltage | Phase - Voltage | Time - Current | Phase - Current
5 | 0.3186702 | -2.6 | 1.67 | A | 0.901824 | 2.82996 | 5 | 0.004 | 0 | 0 | 322.08 | 0 | 1.0107 | 0 | 1.57 | 0 | 4.17
7.5 | 0.3282655 | -7.51 |  |  | 0.914088 | 2.7846 | 7.5 | 0.004 | 0 | 1 | 326.46 | 1 | 994.5 | 1 | -4.82 | 1 | 2.69
10 | 0.3173488 | -7.56 | MPP |  | 0.895552 | 2.82198 | 10 | 0.004 | 0 | 2 | 319.84 | 2 | 1007.85 | 2 | -4.71 | 2 | 2.85
12.5 | 0.3223002 | -8.94 | 588 | mV | 0.907088 | 2.81442 | 12.5 | 0.004 | 0 | 3 | 323.96 | 3 | 1005.15 | 3 | -6.1 | 3 | 2.84
15 | 0.3204242 | -11.25 |  |  | 0.905128 | 2.82478 | 15 | 0.004 | 0 | 4 | 323.26 | 4 | 1008.85 | 4 | -8.2 | 4 | 3.05
17.5 | 0.3253344 | -13.03 | Intensity |  | 0.915992 | 2.81554 | 17.5 | 0.004 | 0 | 5 | 327.14 | 5 | 1005.55 | 5 | -9.71 | 5 | 3.32
20 | 0.3192283 | -14.8 | 300 | W/m^2 | 0.903448 | 2.8301 | 20 | 0.004 | 0 | 6 | 322.66 | 6 | 1010.75 | 6 | -11.28 | 6 | 3.52
22.5 | 0.312693 | -16.2 |  |  | 0.890512 | 2.84788 | 22.5 | 0.004 | 0 | 7 | 318.04 | 7 | 1017.1 | 7 | -12.51 | 7 | 3.69
25 | 0.3161637 | -17.63 |  |  | 0.899024 | 2.84354 | 25 | 0.004 | 0 | 8 | 321.08 | 8 | 1015.55 | 8 | -13.67 | 8 | 3.96
27.5 | 0.3063614 | -19.76 |  |  | 0.878528 | 2.86762 | 27.5 | 0.004 | 0 | 9 | 313.76 | 9 | 1024.15 | 9 | -15.49 | 9 | 4.27
30 | 0.3094045 | -20.5 |  |  | 0.886648 | 2.86566 | 30 | 0.004 | 0 | 10 | 316.66 | 10 | 1023.45 | 10 | -16.25 | 10 | 4.25
32.5 | 0.2987646 | -21.65 |  |  | 0.863352 | 2.88974 | 32.5 | 0.004 | 0 | 11 | 308.34 | 11 | 1032.05 | 11 | -17.34 | 11 | 4.31
35 | 0.2974106 | -23.71 |  |  | 0.861896 | 2.898 | 35 | 0.004 | 0 | 12 | 307.82 | 12 | 1035 | 12 | -18.91 | 12 | 4.8
37.5 | 0.2984977 | -26.32 |  |  | 0.867888 | 2.90752 | 37.5 | 0.004 | 0 | 13 | 309.96 | 13 | 1038.4 | 13 | -21.07 | 13 | 5.25
40 | 0.2908153 | -26.95 |  |  | 0.851984 | 2.92964 | 40 | 0.004 | 0 | 14 | 304.28 | 14 | 1046.3 | 14 | -21.89 | 14 | 5.06
42.5 | 0.2882182 | -28.92 |  |  | 0.846272 | 2.93622 | 42.5 | 0.004 | 0 | 15 | 302.24 | 15 | 1048.65 | 15 | -23.43 | 15 | 5.49
45 | 0.2843697 | -29.24 |  |  | 0.83748 | 2.94504 | 45 | 0.004 | 0 | 16 | 299.1 | 16 | 1051.8 | 16 | -23.75 | 16 | 5.49
47.5 | 0.2825705 | -30.69 |  |  | 0.83412 | 2.9519 | 47.5 | 0.004 | 0 | 17 | 297.9 | 17 | 1054.25 | 17 | -25.46 | 17 | 5.23
51 | 0.2740084 | -32.65 |  |  | 0.817208 | 2.98242 | 51 | 0.004 | 0 | 18 | 291.86 | 18 | 1065.15 | 18 | -26.86 | 18 | 5.79
52.5 | 0.2731698 | -34.43 |  |  | 0.812336 | 2.97374 | 52.5 | 0.004 | 0 | 19 | 290.12 | 19 | 1062.05 | 19 | -27.78 | 19 | 6.65
55 | 0.2654338 | -34.89 |  |  | 0.799736 | 3.01294 | 55 | 0.004 | 0 | 20 | 285.62 | 20 | 1076.05 | 20 | -28.79 | 20 | 6.1
61 | 0.2565833 | -37.65 |  |  | 0.781368 | 3.04528 | 61 | 0.004 | 0 | 21 | 279.06 | 21 | 1087.6 | 21 | -31.43 | 21 | 6.22
65 | 0.2524258 | -39.57 |  |  | 0.773584 | 3.0646 | 65 | 0.004 | 0 | 22 | 276.28 | 22 | 1094.5 | 22 | -33.12 | 22 | 6.45
71 | 0.2434735 | -41.72 |  |  | 0.75208 | 3.08896 | 71 | 0.004 | 0 | 23 | 268.6 | 23 | 1103.2 | 23 | -35.24 | 23 | 6.48
75 | 0.2356277 | -43.34 |  |  | 0.735168 | 3.12004 | 75 | 0.004 | 0 | 24 | 262.56 | 24 | 1114.3 | 24 | -36.8 | 24 | 6.54
81 | 0.2266471 | -45.05 |  |  | 0.713272 | 3.14706 | 81 | 0.004 | 0 | 25 | 254.74 | 25 | 1123.95 | 25 | -38.55 | 25 | 6.5
85 | 0.2225333 | -46.16 |  |  | 0.703192 | 3.15994 | 85 | 0.004 | 0 | 26 | 251.14 | 26 | 1128.55 | 26 | -39.7 | 26 | 6.46
91 | 0.2130864 | -48.07 |  |  | 0.679784 | 3.19018 | 91 | 0.004 | 0 | 27 | 242.78 | 27 | 1139.35 | 27 | -41.68 | 27 | 6.39
95 | 0.2070027 | -49.14 |  |  | 0.662984 | 3.20278 | 95 | 0.004 | 0 | 28 | 236.78 | 28 | 1143.85 | 28 | -42.77 | 28 | 6.37
101 | 0.2001478 | -51.06 |  |  | 0.644728 | 3.22126 | 101 | 0.004 | 0 | 29 | 230.26 | 29 | 1150.45 | 29 | -44.67 | 29 | 6.39
105 | 0.1941903 | -51.77 |  |  | 0.631736 | 3.25318 | 105 | 0.004 | 0 | 30 | 225.62 | 30 | 1161.85 | 30 | -45.7 | 30 | 6.07
110 | 0.188624 | -53.04 |  |  | 0.617008 | 3.2711 | 110 | 0.004 | 0 | 31 | 220.36 | 31 | 1168.25 | 31 | -46.97 | 31 | 6.07
115 | 0.1836573 | -54.03 |  |  | 0.601944 | 3.27754 | 115 | 0.004 | 0 | 32 | 214.98 | 32 | 1170.55 | 32 | -48.04 | 32 | 5.99
121 | 0.1766729 | -55.37 |  |  | 0.584024 | 3.30568 | 121 | 0.004 | 0 | 33 | 208.58 | 33 | 1180.6 | 33 | -49.6 | 33 | 5.77
125 | 0.1730537 | -55.98 |  |  | 0.574168 | 3.31786 | 125 | 0.004 | 0 | 34 | 205.06 | 34 | 1184.95 | 34 | -50.27 | 34 | 5.71
131 | 0.1679037 | -57.13 |  |  | 0.558656 | 3.32724 | 131 | 0.004 | 0 | 35 | 199.52 | 35 | 1188.3 | 35 | -51.62 | 35 | 5.51
135 | 0.1637187 | -57.74 |  |  | 0.54684 | 3.34012 | 135 | 0.004 | 0 | 36 | 195.3 | 36 | 1192.9 | 36 | -52.28 | 36 | 5.46
141 | 0.1588996 | -58.62 |  |  | 0.532924 | 3.35384 | 141 | 0.004 | 0 | 37 | 190.33 | 37 | 1197.8 | 37 | -53.38 | 37 | 5.24
145 | 0.1555491 | -59.22 |  |  | 0.52234 | 3.35804 | 145 | 0.004 | 0 | 38 | 186.55 | 38 | 1199.3 | 38 | -53.99 | 38 | 5.23
151 | 0.1503296 | -59.93 |  |  | 0.507696 | 3.37722 | 151 | 0.004 | 0 | 39 | 181.32 | 39 | 1206.15 | 39 | -55.03 | 39 | 4.9
155 | 0.1470238 | -60.63 |  |  | 0.497252 | 3.38212 | 155 | 0.004 | 0 | 40 | 177.59 | 40 | 1207.9 | 40 | -55.72 | 40 | 4.91
161 | 0.1426849 | -61.34 |  |  | 0.483896 | 3.39136 | 161 | 0.004 | 0 | 41 | 172.82 | 41 | 1211.2 | 41 | -56.62 | 41 | 4.72
165 | 0.1405615 | -61.68 |  |  | 0.478072 | 3.40116 | 165 | 0.004 | 0 | 42 | 170.74 | 42 | 1214.7 | 42 | -57.05 | 42 | 4.63
171 | 0.1360713 | -62.41 |  |  | 0.463848 | 3.40886 | 171 | 0.004 | 0 | 43 | 165.66 | 43 | 1217.45 | 43 | -57.93 | 43 | 4.48
175 | 0.1338663 | -62.91 |  |  | 0.4571 | 3.4146 | 175 | 0.004 | 0 | 44 | 163.25 | 44 | 1219.5 | 44 | -58.52 | 44 | 4.39
201 | 0.1190595 | -65.11 | Temp center (deg) |  | 0.409024 | 3.43546 | 201 | 0.004 | 0 | 45 | 146.08 | 45 | 1226.95 | 45 | -61.49 | 45 | 3.62
225 | 0.1082414 | -66.59 | 30 |  | 0.278936 | 2.57698 | 225 | 0.003 | 0 | 46 | 99.62 | 46 | 920.35 | 46 | -63.44 | 46 | 3.15
251 | 0.0979496 | -68.05 |  |  | 0.254142 | 2.59462 | 251 | 0.003 | 0 | 47 | 90.765 | 47 | 926.65 | 47 | -65.28 | 47 | 2.77
275 | 0.09029252 | -68.97 |  |  | 0.234654 | 2.59882 | 275 | 0.003 | 0 | 48 | 83.805 | 48 | 928.15 | 48 | -66.56 | 48 | 2.41
301 | 0.08273103 | -69.55 |  |  | 0.215698 | 2.60722 | 301 | 0.003 | 0 | 49 | 77.035 | 49 | 931.15 | 49 | -67.69 | 49 | 1.86
325 | 0.077261 | -70.18 |  |  | 0.201166 | 2.60372 | 325 | 0.003 | 0 | 50 | 71.845 | 50 | 929.9 | 50 | -68.57 | 50 | 1.61
351 | 0.07168549 | -70.7 |  |  | 0.187502 | 2.61562 | 351 | 0.003 | 0 | 51 | 66.965 | 51 | 934.15 | 51 | -69.34 | 51 | 1.36
375 | 0.06744111 | -70.86 |  |  | 0.17556 | 2.60316 | 375 | 0.003 | 0 | 52 | 62.7 | 52 | 929.7 | 52 | -69.73 | 52 | 1.13
401 | 0.06333405 | -71.16 |  |  | 0.16478 | 2.60176 | 401 | 0.003 | 0 | 53 | 58.85 | 53 | 929.2 | 53 | -70.25 | 53 | 0.91
425 | 0.05990011 | -71.24 |  |  | 0.156156 | 2.60694 | 425 | 0.003 | 0 | 54 | 55.77 | 54 | 931.05 | 54 | -70.45 | 54 | 0.79
451 | 0.05642222 | -71.09 |  |  | 0.14735 | 2.61156 | 451 | 0.003 | 0 | 55 | 52.625 | 55 | 932.7 | 55 | -70.5 | 55 | 0.59
475 | 0.0538899 | -71.39 |  |  | 0.140616 | 2.60932 | 475 | 0.003 | 0 | 56 | 50.22 | 56 | 931.9 | 56 | -70.89 | 56 | 0.5
501 | 0.05124604 | -71.48 |  |  | 0.1336384 | 2.60778 | 501 | 0.003 | 0 | 57 | 47.728 | 57 | 931.35 | 57 | -71.21 | 57 | 0.27
525 | 0.04888603 | -71.21 |  |  | 0.127484 | 2.60778 | 525 | 0.003 | 0 | 58 | 45.53 | 58 | 931.35 | 58 | -71.07 | 58 | 0.14
551 | 0.04655917 | -70.98 |  |  | 0.1216768 | 2.61338 | 551 | 0.003 | 0 | 59 | 43.456 | 59 | 933.35 | 59 | -70.82 | 59 | 0.16
575 | 0.0447214 | -71.24 |  |  | 0.1167488 | 2.61058 | 575 | 0.003 | 0 | 60 | 41.696 | 60 | 932.35 | 60 | -71.4 | 60 | -0.16
601 | 0.0429628 | -70.72 |  |  | 0.1120616 | 2.60834 | 601 | 0.003 | 0 | 61 | 40.022 | 61 | 931.55 | 61 | -70.74 | 61 | -0.02
625 | 0.04129462 | -70.84 |  |  | 0.1075312 | 2.604 | 625 | 0.003 | 0 | 62 | 38.404 | 62 | 930 | 62 | -71.18 | 62 | -0.34
651 | 0.03963275 | -70.44 |  |  | 0.1033424 | 2.6075 | 651 | 0.003 | 0 | 63 | 36.908 | 63 | 931.25 | 63 | -70.65 | 63 | -0.21
675 | 0.03845426 | -70.39 |  |  | 0.1001672 | 2.60484 | 675 | 0.003 | 0 | 64 | 35.774 | 64 | 930.3 | 64 | -70.9 | 64 | -0.51
701 | 0.03715975 | -70.13 |  |  | 0.0967848 | 2.60456 | 701 | 0.003 | 0 | 65 | 34.566 | 65 | 930.2 | 65 | -70.8 | 65 | -0.67
725 | 0.03591051 | -69.94 |  |  | 0.0934808 | 2.60316 | 725 | 0.003 | 0 | 66 | 33.386 | 66 | 929.7 | 66 | -70.47 | 66 | -0.53
751 | 0.03465934 | -69.93 |  |  | 0.0900928 | 2.59938 | 751 | 0.003 | 0 | 67 | 32.176 | 67 | 928.35 | 67 | -70.61 | 67 | -0.68
801 | 0.03262098 | -68.77 |  |  | 0.0843696 | 2.58636 | 801 | 0.003 | 0 | 68 | 30.132 | 68 | 923.7 | 68 | -69.65 | 68 | -0.88
851 | 0.03085265 | -68.14 |  |  | 0.0801416 | 2.59756 | 851 | 0.003 | 0 | 69 | 28.622 | 69 | 927.7 | 69 | -69.25 | 69 | -1.11
901 | 0.02905073 | -67.94 |  |  | 0.0754488 | 2.59714 | 901 | 0.003 | 0 | 70 | 26.946 | 70 | 927.55 | 70 | -68.97 | 70 | -1.03
951 | 0.02761201 | -66.87 |  |  | 0.0716968 | 2.59658 | 951 | 0.003 | 0 | 71 | 25.606 | 71 | 927.35 | 71 | -68.1 | 71 | -1.23
1001 | 0.02628781 | -66.26 |  |  | 0.0682584 | 2.59658 | 1001 | 0.003 | 0 | 72 | 24.378 | 72 | 927.35 | 72 | -67.51 | 72 | -1.25
1151 | 0.02272718 | -63.83 |  |  | 0.0594552 | 2.61604 | 1151 | 0.003 | 0 | 73 | 21.234 | 73 | 934.3 | 73 | -65.48 | 73 | -1.65
1251 | 0.02114123 | -61.63 |  |  | 0.055034 | 2.60316 | 1251 | 0.003 | 0 | 74 | 19.655 | 74 | 929.7 | 74 | -63.64 | 74 | -2.01
1401 | 0.01930745 | -59.66 |  |  | 0.0501928 | 2.59966 | 1401 | 0.003 | 0 | 75 | 17.926 | 75 | 928.45 | 75 | -61.5 | 75 | -1.84
1501 | 0.01804152 | -57.04 |  |  | 0.0468412 | 2.5963 | 1501 | 0.003 | 0 | 76 | 16.729 | 76 | 927.25 | 76 | -59.15 | 76 | -2.11
1751 | 0.01561244 | -53.02 |  |  | 0.0404712 | 2.59224 | 1751 | 0.003 | 0 | 77 | 14.454 | 77 | 925.8 | 77 | -55.53 | 77 | -2.51
2001 | 0.0140798 | -48.84 |  |  | 0.0364588 | 2.58944 | 2001 | 0.003 | 0 | 78 | 13.021 | 78 | 924.8 | 78 | -51.52 | 78 | -2.68
2501 | 0.01194256 | -39.09 |  |  | 0.0310884 | 2.60316 | 2501 | 0.003 | 0 | 79 | 11.103 | 79 | 929.7 | 79 | -42.63 | 79 | -3.54
3001 | 0.01057847 | -31.43 |  |  | 0.0273938 | 2.58958 | 3001 | 0.003 | 0 | 80 | 9.7835 | 80 | 924.85 | 80 | -35.52 | 80 | -4.09
3501 | 0.009823877 | -22.55 |  |  | 0.0253792 | 2.58342 | 3501 | 0.003 | 0 | 81 | 9.064 | 81 | 922.65 | 81 | -27.45 | 81 | -4.9
4001 | 0.009431775 | -13.48 |  |  | 0.0243768 | 2.58454 | 4001 | 0.003 | 0 | 82 | 8.706 | 82 | 923.05 | 82 | -18.92 | 82 | -5.44
4501 | 0.009221655 | -4.74 |  |  | 0.0237524 | 2.57572 | 4501 | 0.003 | 0 | 83 | 8.483 | 83 | 919.9 | 83 | -10.63 | 83 | -5.89
5001 | 0.009450153 | -0.49 |  |  | 0.024206 | 2.56144 | 5001 | 0.003 | 0 | 84 | 8.645 | 84 | 914.8 | 84 | -7.19 | 84 | -6.7
5501 | 0.009324051 | 5.81 |  |  | 0.0239078 | 2.5641 | 5501 | 0.003 | 0 | 85 | 8.5385 | 85 | 915.75 | 85 | -1.25 | 85 | -7.06
6001 | 0.009713211 | 11.66 |  |  | 0.024941 | 2.56774 | 6001 | 0.003 | 0 | 86 | 8.9075 | 86 | 917.05 | 86 | 3.9 | 86 | -7.76
7001 | 0.0101024 | 19.07 |  |  | 0.02569 | 2.54296 | 7001 | 0.003 | 0 | 87 | 9.175 | 87 | 908.2 | 87 | 10.72 | 87 | -8.35
8001 | 0.0106919 | 24.97 |  |  | 0.0271726 | 2.54142 | 8001 | 0.003 | 0 | 88 | 9.7045 | 88 | 907.65 | 88 | 15.26 | 88 | -9.71
9001 | 0.01166326 | 31.33 |  |  | 0.0295596 | 2.53442 | 9001 | 0.003 | 0 | 89 | 10.557 | 89 | 905.15 | 89 | 20.63 | 89 | -10.7
10001 | 0.01252463 | 35.22 |  |  | 0.0316778 | 2.52924 | 10001 | 0.003 | 0 | 90 | 11.3135 | 90 | 903.3 | 90 | 23.27 | 90 | -11.95
15001 | 0.01674193 | 47.43 |  |  | 0.042042 | 2.51118 | 15001 | 0.003 | 0 | 91 | 15.015 | 91 | 896.85 | 91 | 30.25 | 91 | -17.18
20001 | 0.02080468 | 52.94 |  |  | 0.0507472 | 2.43922 | 20001 | 0.003 | 0 | 92 | 18.124 | 92 | 871.15 | 92 | 30 | 92 | -22.94
30001 | 0.0280677 | 59.22 |  |  | 0.1314096 | 4.68188 | 30001 | 0.006 | 0 | 93 | 46.932 | 93 | 1.6721 | 93 | 27.62 | 93 | -31.6
40001 | 0.03434147 | 62.85 |  |  | 0.252756 | 7.36008 | 40001 | 0.01 | 0 | 94 | 90.27 | 94 | 2.6286 | 94 | 22.2 | 94 | -40.65
50001 | 0.04000478 | 61.13 |  |  | 0.327796 | 8.19392 | 50001 | 0.012 | 0 | 95 | 117.07 | 95 | 2.9264 | 95 | 17.22 | 95 | -43.91
60001 | 0.04553185 | 68.84 |  |  | 0.341824 | 7.50736 | 60001 | 0.012 | 0 | 96 | 122.08 | 96 | 2.6812 | 96 | 13.05 | 96 | -55.79
70001 | 0.05140544 | 71.96 |  |  | 0.437304 | 8.50696 | 70001 | 0.015 | 0 | 97 | 156.18 | 97 | 3.0382 | 97 | 10.29 | 97 | -61.67
80001 | 0.05723816 | 75.65 |  |  | 0.432432 | 7.55496 | 80001 | 0.015 | 0 | 98 | 154.44 | 98 | 2.6982 | 98 | 10.08 | 98 | -65.57
90001 | 0.06584533 | 78.65 |  |  | 0.448196 | 6.8068 | 90001 | 0.015 | 0 | 99 | 160.07 | 99 | 2.431 | 99 | 14.99 | 99 | -63.66
100001 | 0.07600359 | 78.46 |  |  | 0.544964 | 7.17024 | 100001 | 0.015 | 0 | 100 | 194.63 | 100 | 2.5608 | 100 | 19.76 | 100 | -58.7
110001 | 0.08138739 | 76.98 |  |  | 0.686252 | 8.43192 | 110001 | 0.015 | 0 | 101 | 245.09 | 101 | 3.0114 | 101 | 11.63 | 101 | -65.35
120001 | 0.08565376 | 77.7 |  |  | 0.735896 | 8.59152 | 120001 | 0.015 | 0 | 102 | 262.82 | 102 | 3.0684 | 102 | 1.15 | 102 | -76.55