## 1 Vpp Current probe
f (Hz) | Z (Ohm) | Ph (deg) | Isc |  | Vpp | Ipp |  |  |  | Time - Voltage | Amplitude - Voltage | Time - Current | Amplitude - Current | Time - Voltage | Phase - Voltage | Time - Current | Phase - Current
5 | 0.2503084 | -1.1 | 2.23 | A | 0.750064 | 2.99656 | 5 | 0.004 | 0 | 0 | 267.88 | 0 | 1.0702 | 0 | 2 | 0 | 3.1
7.5 | 0.2503875 | -4.46 |  |  | 0.750792 | 2.99852 | 7.5 | 0.004 | 0 | 1 | 268.14 | 1 | 1.0709 | 1 | -1.71 | 1 | 2.75
10 | 0.245777 | -7.68 | MPP |  | 0.727608 | 2.96044 | 10 | 0.004 | 0 | 2 | 259.86 | 2 | 1.0573 | 2 | -4.77 | 2 | 2.91
12.5 | 0.2455777 | -8.3 | 561 | mV | 0.7308 | 2.97584 | 12.5 | 0.004 | 0 | 3 | 261 | 3 | 1.0628 | 3 | -5.87 | 3 | 2.43
15 | 0.2428155 | -10 |  |  | 0.723464 | 2.97948 | 15 | 0.004 | 0 | 4 | 258.38 | 4 | 1.0641 | 4 | -7.57 | 4 | 2.43
17.5 | 0.245985 | -11.7 | Intensity |  | 0.734216 | 2.9848 | 17.5 | 0.004 | 0 | 5 | 262.22 | 5 | 1.066 | 5 | -9.32 | 5 | 2.38
20 | 0.2458286 | -13.24 | 400 | W/m^2 | 0.732648 | 2.98032 | 20 | 0.004 | 0 | 6 | 261.66 | 6 | 1.0644 | 6 | -10.58 | 6 | 2.66
22.5 | 0.2413644 | -14.68 |  |  | 0.721168 | 2.98788 | 22.5 | 0.004 | 0 | 7 | 257.56 | 7 | 1.0671 | 7 | -11.88 | 7 | 2.8
25 | 0.2413497 | -16.43 |  |  | 0.723016 | 2.99572 | 25 | 0.004 | 0 | 8 | 258.22 | 8 | 1.0699 | 8 | -13.47 | 8 | 2.96
27.5 | 0.2379577 | -17.3 |  |  | 0.71512 | 3.00524 | 27.5 | 0.004 | 0 | 9 | 255.4 | 9 | 1.0733 | 9 | -14.39 | 9 | 2.91
30 | 0.2347043 | -19.22 |  |  | 0.70784 | 3.01588 | 30 | 0.004 | 0 | 10 | 252.8 | 10 | 1.0771 | 10 | -16.07 | 10 | 3.15
32.5 | 0.2319815 | -20.58 |  |  | 0.701512 | 3.024 | 32.5 | 0.004 | 0 | 11 | 250.54 | 11 | 1.08 | 11 | -17.29 | 11 | 3.29
35 | 0.229504 | -22.3 |  |  | 0.696976 | 3.03688 | 35 | 0.004 | 0 | 12 | 248.92 | 12 | 1.0846 | 12 | -18.79 | 12 | 3.51
37.5 | 0.2290966 | -23.66 |  |  | 0.697984 | 3.04668 | 37.5 | 0.004 | 0 | 13 | 249.28 | 13 | 1.0881 | 13 | -19.87 | 13 | 3.79
40 | 0.224835 | -25.02 |  |  | 0.686952 | 3.05536 | 40 | 0.004 | 0 | 14 | 245.34 | 14 | 1.0912 | 14 | -21.2 | 14 | 3.82
42.5 | 0.2229793 | -25.98 |  |  | 0.683592 | 3.06572 | 42.5 | 0.004 | 0 | 15 | 244.14 | 15 | 1.0949 | 15 | -22.06 | 15 | 3.92
45 | 0.2182033 | -27.73 |  |  | 0.672616 | 3.08252 | 45 | 0.004 | 0 | 16 | 240.22 | 16 | 1.1009 | 16 | -23.58 | 16 | 4.15
47.5 | 0.2185344 | -28.82 |  |  | 0.672168 | 3.0758 | 47.5 | 0.004 | 0 | 17 | 240.06 | 17 | 1.0985 | 17 | -24.75 | 17 | 4.07
51 | 0.213105 | -30.83 |  |  | 0.662032 | 3.1066 | 51 | 0.004 | 0 | 18 | 236.44 | 18 | 1.1095 | 18 | -26.58 | 18 | 4.25
52.5 | 0.209289 | -31.21 |  |  | 0.653576 | 3.12284 | 52.5 | 0.004 | 0 | 19 | 233.42 | 19 | 1.1153 | 19 | -26.77 | 19 | 4.44
55 | 0.2095657 | -32.31 |  |  | 0.653912 | 3.12032 | 55 | 0.004 | 0 | 20 | 233.54 | 20 | 1.1144 | 20 | -27.84 | 20 | 4.47
61 | 0.2011571 | -34.79 |  |  | 0.6328 | 3.1458 | 61 | 0.004 | 0 | 21 | 226 | 21 | 1.1235 | 21 | -30.16 | 21 | 4.63
65 | 0.197026 | -36.27 |  |  | 0.62328 | 3.16344 | 65 | 0.004 | 0 | 22 | 222.6 | 22 | 1.1298 | 22 | -31.58 | 22 | 4.69
71 | 0.1905414 | -38.66 |  |  | 0.608048 | 3.19116 | 71 | 0.004 | 0 | 23 | 217.16 | 23 | 1.1397 | 23 | -34.03 | 23 | 4.63
75 | 0.1851354 | -40.38 |  |  | 0.593544 | 3.206 | 75 | 0.004 | 0 | 24 | 211.98 | 24 | 1.145 | 24 | -35.54 | 24 | 4.84
81 | 0.1794151 | -42.31 |  |  | 0.578872 | 3.22644 | 81 | 0.004 | 0 | 25 | 206.74 | 25 | 1.1523 | 25 | -37.56 | 25 | 4.75
85 | 0.1748725 | -43.27 |  |  | 0.566664 | 3.24044 | 85 | 0.004 | 0 | 26 | 202.38 | 26 | 1.1573 | 26 | -38.51 | 26 | 4.76
91 | 0.1688834 | -45.04 |  |  | 0.551796 | 3.26732 | 91 | 0.004 | 0 | 27 | 197.07 | 27 | 1.1669 | 27 | -40.35 | 27 | 4.69
95 | 0.1645646 | -46.17 |  |  | 0.539252 | 3.27684 | 95 | 0.004 | 0 | 28 | 192.59 | 28 | 1.1703 | 28 | -41.57 | 28 | 4.6
101 | 0.1583453 | -47.93 |  |  | 0.524104 | 3.30988 | 101 | 0.004 | 0 | 29 | 187.18 | 29 | 1.1821 | 29 | -43.15 | 29 | 4.78
105 | 0.1557564 | -48.88 |  |  | 0.51632 | 3.31492 | 105 | 0.004 | 0 | 30 | 184.4 | 30 | 1.1839 | 30 | -44.25 | 30 | 4.63
110 | 0.1512948 | -50.3 |  |  | 0.502208 | 3.3194 | 110 | 0.004 | 0 | 31 | 179.36 | 31 | 1.1855 | 31 | -45.86 | 31 | 4.44
115 | 0.1472801 | -50.94 |  |  | 0.491232 | 3.33536 | 115 | 0.004 | 0 | 32 | 175.44 | 32 | 1.1912 | 32 | -46.61 | 32 | 4.33
121 | 0.1419164 | -52.45 |  |  | 0.476084 | 3.35468 | 121 | 0.004 | 0 | 33 | 170.03 | 33 | 1.1981 | 33 | -48.23 | 33 | 4.22
125 | 0.1391634 | -53.03 |  |  | 0.467628 | 3.36028 | 125 | 0.004 | 0 | 34 | 167.01 | 34 | 1.2001 | 34 | -48.81 | 34 | 4.22
131 | 0.1350444 | -54.22 |  |  | 0.455224 | 3.37092 | 131 | 0.004 | 0 | 35 | 162.58 | 35 | 1.2039 | 35 | -50.14 | 35 | 4.08
135 | 0.1318772 | -54.95 |  |  | 0.44632 | 3.38436 | 135 | 0.004 | 0 | 36 | 159.4 | 36 | 1.2087 | 36 | -50.89 | 36 | 4.06
141 | 0.1274686 | -55.88 |  |  | 0.432292 | 3.39136 | 141 | 0.004 | 0 | 37 | 154.39 | 37 | 1.2112 | 37 | -52.04 | 37 | 3.84
145 | 0.1248846 | -56.35 |  |  | 0.424368 | 3.39808 | 145 | 0.004 | 0 | 38 | 151.56 | 38 | 1.2136 | 38 | -52.49 | 38 | 3.86
151 | 0.1214391 | -57.37 |  |  | 0.414428 | 3.41264 | 151 | 0.004 | 0 | 39 | 148.01 | 39 | 1.2188 | 39 | -53.72 | 39 | 3.65
155 | 0.1187464 | -57.79 |  |  | 0.405804 | 3.4174 | 155 | 0.004 | 0 | 40 | 144.93 | 40 | 1.2205 | 40 | -54.19 | 40 | 3.6
161 | 0.1154815 | -58.51 |  |  | 0.395164 | 3.42188 | 161 | 0.004 | 0 | 41 | 141.13 | 41 | 1.2221 | 41 | -55.03 | 41 | 3.48
165 | 0.1132566 | -58.9 |  |  | 0.388248 | 3.42804 | 165 | 0.004 | 0 | 42 | 138.66 | 42 | 1.2243 | 42 | -55.47 | 42 | 3.43
171 | 0.1102003 | -59.65 |  |  | 0.379036 | 3.43952 | 171 | 0.004 | 0 | 43 | 135.37 | 43 | 1.2284 | 43 | -56.39 | 43 | 3.26
175 | 0.1077405 | -60.09 |  |  | 0.370636 | 3.44008 | 175 | 0.004 | 0 | 44 | 132.37 | 44 | 1.2286 | 44 | -56.93 | 44 | 3.16
201 | 0.09604606 | -62.26 | Temp center (deg) |  | 0.333956 | 3.47704 | 201 | 0.004 | 0 | 45 | 119.27 | 45 | 1.2418 | 45 | -59.71 | 45 | 2.55
225 | 0.08775433 | -64.23 | 50 |  | 0.22764 | 2.59406 | 225 | 0.003 | 0 | 46 | 81.3 | 46 | 926.45 | 46 | -61.94 | 46 | 2.29
251 | 0.07951529 | -65.42 |  |  | 0.207158 | 2.60526 | 251 | 0.003 | 0 | 47 | 73.985 | 47 | 930.45 | 47 | -63.59 | 47 | 1.83
275 | 0.07314249 | -66.41 |  |  | 0.191016 | 2.61156 | 275 | 0.003 | 0 | 48 | 68.22 | 48 | 932.7 | 48 | -64.89 | 48 | 1.52
301 | 0.06756815 | -67.19 |  |  | 0.176288 | 2.60904 | 301 | 0.003 | 0 | 49 | 62.96 | 49 | 931.8 | 49 | -66 | 49 | 1.19
325 | 0.06310289 | -67.51 |  |  | 0.16485 | 2.6124 | 325 | 0.003 | 0 | 50 | 58.875 | 50 | 933 | 50 | -66.56 | 50 | 0.95
351 | 0.05870625 | -67.91 |  |  | 0.153356 | 2.61226 | 351 | 0.003 | 0 | 51 | 54.77 | 51 | 932.95 | 51 | -67.19 | 51 | 0.72
375 | 0.05521229 | -68.34 |  |  | 0.144368 | 2.61478 | 375 | 0.003 | 0 | 52 | 51.56 | 52 | 933.85 | 52 | -67.76 | 52 | 0.58
401 | 0.0515924 | -68.48 |  |  | 0.1350328 | 2.6173 | 401 | 0.003 | 0 | 53 | 48.226 | 53 | 934.75 | 53 | -68.31 | 53 | 0.17
425 | 0.04911035 | -68.75 |  |  | 0.1285984 | 2.61856 | 425 | 0.003 | 0 | 54 | 45.928 | 54 | 935.2 | 54 | -68.4 | 54 | 0.35
451 | 0.04630903 | -68.69 |  |  | 0.1210944 | 2.61492 | 451 | 0.003 | 0 | 55 | 43.248 | 55 | 933.9 | 55 | -68.56 | 55 | 0.13
475 | 0.04431197 | -68.77 |  |  | 0.1161328 | 2.6208 | 475 | 0.003 | 0 | 56 | 41.476 | 56 | 936 | 56 | -68.77 | 56 | 0
501 | 0.04243484 | -68.51 |  |  | 0.1107736 | 2.61044 | 501 | 0.003 | 0 | 57 | 39.562 | 57 | 932.3 | 57 | -68.65 | 57 | -0.14
525 | 0.04036932 | -68.13 |  |  | 0.1052856 | 2.60806 | 525 | 0.003 | 0 | 58 | 37.602 | 58 | 931.45 | 58 | -68.46 | 58 | -0.33
551 | 0.03860345 | -68.33 |  |  | 0.100772 | 2.61044 | 551 | 0.003 | 0 | 59 | 35.99 | 59 | 932.3 | 59 | -68.75 | 59 | -0.42
575 | 0.03696284 | -68.04 |  |  | 0.0965048 | 2.61086 | 575 | 0.003 | 0 | 60 | 34.466 | 60 | 932.45 | 60 | -68.36 | 60 | -0.32
601 | 0.03536516 | -67.6 |  |  | 0.0919968 | 2.60134 | 601 | 0.003 | 0 | 61 | 32.856 | 61 | 929.05 | 61 | -68.33 | 61 | -0.73
625 | 0.03414225 | -67.4 |  |  | 0.0889112 | 2.60414 | 625 | 0.003 | 0 | 62 | 31.754 | 62 | 930.05 | 62 | -67.9 | 62 | -0.5
651 | 0.03304871 | -67.43 |  |  | 0.0860496 | 2.60372 | 651 | 0.003 | 0 | 63 | 30.732 | 63 | 929.9 | 63 | -68.13 | 63 | -0.7
675 | 0.03152499 | -66.94 |  |  | 0.0821352 | 2.6054 | 675 | 0.003 | 0 | 64 | 29.334 | 64 | 930.5 | 64 | -67.75 | 64 | -0.81
701 | 0.03066216 | -66.64 |  |  | 0.0799344 | 2.60694 | 701 | 0.003 | 0 | 65 | 28.548 | 65 | 931.05 | 65 | -67.49 | 65 | -0.85
725 | 0.02962119 | -66.24 |  |  | 0.0771792 | 2.60554 | 725 | 0.003 | 0 | 66 | 27.564 | 66 | 930.55 | 66 | -67.16 | 66 | -0.92
751 | 0.02883666 | -65.9 |  |  | 0.0748888 | 2.597 | 751 | 0.003 | 0 | 67 | 26.746 | 67 | 927.5 | 67 | -66.77 | 67 | -0.87
801 | 0.02688132 | -64.99 |  |  | 0.070364 | 2.61758 | 801 | 0.003 | 0 | 68 | 25.13 | 68 | 934.85 | 68 | -66.09 | 68 | -1.1
851 | 0.02562295 | -64.6 |  |  | 0.0667688 | 2.60582 | 851 | 0.003 | 0 | 69 | 23.846 | 69 | 930.65 | 69 | -65.63 | 69 | -1.03
901 | 0.02423557 | -63.9 |  |  | 0.063028 | 2.60064 | 901 | 0.003 | 0 | 70 | 22.51 | 70 | 928.8 | 70 | -65.18 | 70 | -1.28
951 | 0.02299548 | -62.7 |  |  | 0.0598416 | 2.60232 | 951 | 0.003 | 0 | 71 | 21.372 | 71 | 929.4 | 71 | -64.11 | 71 | -1.41
1001 | 0.02187339 | -62.15 |  |  | 0.0568848 | 2.60064 | 1001 | 0.003 | 0 | 72 | 20.316 | 72 | 928.8 | 72 | -63.64 | 72 | -1.49
1151 | 0.01933351 | -58.85 |  |  | 0.0501956 | 2.5963 | 1151 | 0.003 | 0 | 73 | 17.927 | 73 | 927.25 | 73 | -60.62 | 73 | -1.77
1251 | 0.01785926 | -56.97 |  |  | 0.046368 | 2.5963 | 1251 | 0.003 | 0 | 74 | 16.56 | 74 | 927.25 | 74 | -58.61 | 74 | -1.64
1401 | 0.01617086 | -53.59 |  |  | 0.0419776 | 2.59588 | 1401 | 0.003 | 0 | 75 | 14.992 | 75 | 927.1 | 75 | -55.52 | 75 | -1.93
1501 | 0.01549733 | -52.83 |  |  | 0.0402444 | 2.59686 | 1501 | 0.003 | 0 | 76 | 14.373 | 76 | 927.45 | 76 | -54.93 | 76 | -2.1
1751 | 0.01370225 | -46.17 |  |  | 0.035602 | 2.59826 | 1751 | 0.003 | 0 | 77 | 12.715 | 77 | 927.95 | 77 | -48.69 | 77 | -2.52
2001 | 0.01230653 | -42.06 |  |  | 0.031948 | 2.59602 | 2001 | 0.003 | 0 | 78 | 11.41 | 78 | 927.15 | 78 | -44.98 | 78 | -2.92
2501 | 0.01072972 | -32.06 |  |  | 0.027811 | 2.59196 | 2501 | 0.003 | 0 | 79 | 9.9325 | 79 | 925.7 | 79 | -35.61 | 79 | -3.55
3001 | 0.009734681 | -21.37 |  |  | 0.025221 | 2.59084 | 3001 | 0.003 | 0 | 80 | 9.0075 | 80 | 925.3 | 80 | -25.57 | 80 | -4.2
3501 | 0.009328794 | -12.48 |  |  | 0.0241668 | 2.59056 | 3501 | 0.003 | 0 | 81 | 8.631 | 81 | 925.2 | 81 | -17.3 | 81 | -4.82
4001 | 0.008979813 | -6.63 |  |  | 0.0232288 | 2.58678 | 4001 | 0.003 | 0 | 82 | 8.296 | 82 | 923.85 | 82 | -12.14 | 82 | -5.51
4501 | 0.009075498 | 0.22 |  |  | 0.0234598 | 2.58496 | 4501 | 0.003 | 0 | 83 | 8.3785 | 83 | 923.2 | 83 | -5.88 | 83 | -6.1
5001 | 0.009325806 | 7.65 |  |  | 0.0239358 | 2.56662 | 5001 | 0.003 | 0 | 84 | 8.5485 | 84 | 916.65 | 84 | 0.88 | 84 | -6.77
5501 | 0.009514478 | 12.61 |  |  | 0.0243348 | 2.55766 | 5501 | 0.003 | 0 | 85 | 8.691 | 85 | 913.45 | 85 | 5.33 | 85 | -7.28
6001 | 0.009838798 | 16.36 |  |  | 0.025207 | 2.562 | 6001 | 0.003 | 0 | 86 | 9.0025 | 86 | 915 | 86 | 8.42 | 86 | -7.94
7001 | 0.01050058 | 23.1 |  |  | 0.026754 | 2.54786 | 7001 | 0.003 | 0 | 87 | 9.555 | 87 | 909.95 | 87 | 14.53 | 87 | -8.57
8001 | 0.01118031 | 29.95 |  |  | 0.0285516 | 2.55374 | 8001 | 0.003 | 0 | 88 | 10.197 | 88 | 912.05 | 88 | 20.28 | 88 | -9.67
9001 | 0.01206069 | 34.49 |  |  | 0.0306614 | 2.54226 | 9001 | 0.003 | 0 | 89 | 10.9505 | 89 | 907.95 | 89 | 23.7 | 89 | -10.79
10001 | 0.01291773 | 37.91 |  |  | 0.0326648 | 2.52868 | 10001 | 0.003 | 0 | 90 | 11.666 | 90 | 903.1 | 90 | 25.8 | 90 | -12.11
15001 | 0.01713806 | 48.72 |  |  | 0.0429072 | 2.50362 | 15001 | 0.003 | 0 | 91 | 15.324 | 91 | 894.15 | 91 | 31.27 | 91 | -17.45
20001 | 0.02126105 | 54.62 |  |  | 0.0515032 | 2.42242 | 20001 | 0.003 | 0 | 92 | 18.394 | 92 | 865.15 | 92 | 31.99 | 92 | -22.63
30001 | 0.0285904 | 59.79 |  |  | 0.1338008 | 4.67992 | 30001 | 0.006 | 0 | 93 | 47.786 | 93 | 1.6714 | 93 | 27.91 | 93 | -31.88
40001 | 0.03499239 | 63.43 |  |  | 0.257488 | 7.3584 | 40001 | 0.01 | 0 | 94 | 91.96 | 94 | 2.628 | 94 | 22.58 | 94 | -40.85
50001 | 0.04071502 | 61.4 |  |  | 0.334026 | 8.204 | 50001 | 0.012 | 0 | 95 | 119.295 | 95 | 2.93 | 95 | 17.44 | 95 | -43.96
60001 | 0.04637346 | 69.2 |  |  | 0.348376 | 7.5124 | 60001 | 0.012 | 0 | 96 | 124.42 | 96 | 2.683 | 96 | 13.37 | 96 | -55.83
70001 | 0.05216102 | 72.48 |  |  | 0.443352 | 8.49968 | 70001 | 0.015 | 0 | 97 | 158.34 | 97 | 3.0356 | 97 | 10.73 | 97 | -61.75
80001 | 0.05828692 | 76.06 |  |  | 0.439572 | 7.54152 | 80001 | 0.015 | 0 | 98 | 156.99 | 98 | 2.6934 | 98 | 10.73 | 98 | -65.33
90001 | 0.06665148 | 78.79 |  |  | 0.45066 | 6.76144 | 90001 | 0.015 | 0 | 99 | 160.95 | 99 | 2.4148 | 99 | 15.29 | 99 | -63.5
100001 | 0.07632653 | 78.4 |  |  | 0.555016 | 7.2716 | 100001 | 0.015 | 0 | 100 | 198.22 | 100 | 2.597 | 100 | 19.85 | 100 | -58.55
110001 | 0.08158729 | 77.5 |  |  | 0.691684 | 8.47784 | 110001 | 0.015 | 0 | 101 | 247.03 | 101 | 3.0278 | 101 | 11.81 | 101 | -65.69
120001 | 0.08596881 | 78.4 |  |  | 0.737688 | 8.58088 | 120001 | 0.015 | 0 | 102 | 263.46 | 102 | 3.0646 | 102 | 1.44 | 102 | -76.96