## 1 Vpp Current probe
f (Hz) | Z (Ohm) | Ph (deg) | Isc |  | Vpp | Ipp |  |  |  | Time - Voltage | Amplitude - Voltage | Time - Current | Amplitude - Current | Time - Voltage | Phase - Voltage | Time - Current | Phase - Current
5 | 0.542148 | -6.45 | 1.11 | A | 1.37312 | 2.53274 | 5 | 0.004 | 0 | 0 | 490.4 | 0 | 904.55 | 0 | -3.14 | 0 | 3.31
7.5 | 0.557733 | -6.84 |  |  | 1.336384 | 2.3961 | 7.5 | 0.004 | 0 | 1 | 477.28 | 1 | 855.75 | 1 | -3.15 | 1 | 3.69
10 | 0.5297291 | -7.64 | MPP |  | 1.294944 | 2.44454 | 10 | 0.004 | 0 | 2 | 462.48 | 2 | 873.05 | 2 | -4.07 | 2 | 3.57
12.5 | 0.5419029 | -10.72 | 579 | mV | 1.322048 | 2.43964 | 12.5 | 0.004 | 0 | 3 | 472.16 | 3 | 871.3 | 3 | -6.35 | 3 | 4.37
15 | 0.5242496 | -14.3 |  |  | 1.296008 | 2.47212 | 15 | 0.004 | 0 | 4 | 462.86 | 4 | 882.9 | 4 | -9.32 | 4 | 4.98
17.5 | 0.5186709 | -16.01 | Intensity |  | 1.291584 | 2.49018 | 17.5 | 0.004 | 0 | 5 | 461.28 | 5 | 889.35 | 5 | -10.58 | 5 | 5.43
20 | 0.5070479 | -17.89 | 200 | W/m^2 | 1.271088 | 2.50684 | 20 | 0.004 | 0 | 6 | 453.96 | 6 | 895.3 | 6 | -12.07 | 6 | 5.82
22.5 | 0.514487 | -20.41 |  |  | 1.288224 | 2.5039 | 22.5 | 0.004 | 0 | 7 | 460.08 | 7 | 894.25 | 7 | -13.82 | 7 | 6.59
25 | 0.5001602 | -21.61 |  |  | 1.267336 | 2.53386 | 25 | 0.004 | 0 | 8 | 452.62 | 8 | 904.95 | 8 | -14.84 | 8 | 6.77
27.5 | 0.5052025 | -23.18 |  |  | 1.276576 | 2.52686 | 27.5 | 0.004 | 0 | 9 | 455.92 | 9 | 902.45 | 9 | -15.94 | 9 | 7.24
30 | 0.4905726 | -25.64 |  |  | 1.258152 | 2.56466 | 30 | 0.004 | 0 | 10 | 449.34 | 10 | 915.95 | 10 | -17.83 | 10 | 7.81
32.5 | 0.4769538 | -27.78 |  |  | 1.238048 | 2.59574 | 32.5 | 0.004 | 0 | 11 | 442.16 | 11 | 927.05 | 11 | -19.71 | 11 | 8.07
35 | 0.4788532 | -29.07 |  |  | 1.243984 | 2.59784 | 35 | 0.004 | 0 | 12 | 444.28 | 12 | 927.8 | 12 | -20.56 | 12 | 8.51
37.5 | 0.4700214 | -30.1 |  |  | 1.231832 | 2.6208 | 37.5 | 0.004 | 0 | 13 | 439.94 | 13 | 936 | 13 | -21.41 | 13 | 8.69
40 | 0.461158 | -31.67 |  |  | 1.216544 | 2.63802 | 40 | 0.004 | 0 | 14 | 434.48 | 14 | 942.15 | 14 | -22.83 | 14 | 8.84
42.5 | 0.450484 | -34.17 |  |  | 1.205288 | 2.67554 | 42.5 | 0.004 | 0 | 15 | 430.46 | 15 | 955.55 | 15 | -24.79 | 15 | 9.38
45 | 0.4422073 | -34.47 |  |  | 1.188096 | 2.68674 | 45 | 0.004 | 0 | 16 | 424.32 | 16 | 959.55 | 16 | -25.08 | 16 | 9.39
47.5 | 0.4359397 | -35.76 |  |  | 1.177848 | 2.70186 | 47.5 | 0.004 | 0 | 17 | 420.66 | 17 | 964.95 | 17 | -26.67 | 17 | 9.09
51 | 0.426423 | -39.26 |  |  | 1.169448 | 2.74246 | 51 | 0.004 | 0 | 18 | 417.66 | 18 | 979.45 | 18 | -28.97 | 18 | 10.29
52.5 | 0.4192929 | -39.36 |  |  | 1.144024 | 2.72846 | 52.5 | 0.004 | 0 | 19 | 408.58 | 19 | 974.45 | 19 | -29.18 | 19 | 10.18
55 | 0.4078159 | -39.98 |  |  | 1.13372 | 2.77998 | 55 | 0.004 | 0 | 20 | 404.9 | 20 | 992.85 | 20 | -30.02 | 20 | 9.96
61 | 0.3895817 | -43.54 |  |  | 1.105664 | 2.83808 | 61 | 0.004 | 0 | 21 | 394.88 | 21 | 1013.6 | 21 | -33.17 | 21 | 10.37
65 | 0.3757399 | -45.29 |  |  | 1.080688 | 2.87616 | 65 | 0.004 | 0 | 22 | 385.96 | 22 | 1027.2 | 22 | -34.71 | 22 | 10.58
71 | 0.3588656 | -47.05 |  |  | 1.046976 | 2.91746 | 71 | 0.004 | 0 | 23 | 373.92 | 23 | 1041.95 | 23 | -36.61 | 23 | 10.44
75 | 0.3485316 | -48.49 |  |  | 1.02844 | 2.95078 | 75 | 0.004 | 0 | 24 | 367.3 | 24 | 1053.85 | 24 | -38.12 | 24 | 10.37
81 | 0.3313426 | -50.72 |  |  | 0.992656 | 2.99586 | 81 | 0.004 | 0 | 25 | 354.52 | 25 | 1069.95 | 25 | -40.4 | 25 | 10.32
85 | 0.3215697 | -52.32 |  |  | 0.972832 | 3.02526 | 85 | 0.004 | 0 | 26 | 347.44 | 26 | 1080.45 | 26 | -42.04 | 26 | 10.28
91 | 0.3066746 | -53.95 |  |  | 0.939792 | 3.06446 | 91 | 0.004 | 0 | 27 | 335.64 | 27 | 1094.45 | 27 | -43.86 | 27 | 10.09
95 | 0.2979479 | -54.79 |  |  | 0.920808 | 3.0905 | 95 | 0.004 | 0 | 28 | 328.86 | 28 | 1103.75 | 28 | -44.84 | 28 | 9.95
101 | 0.2851928 | -56.43 |  |  | 0.892528 | 3.12956 | 101 | 0.004 | 0 | 29 | 318.76 | 29 | 1117.7 | 29 | -47 | 29 | 9.43
105 | 0.2786262 | -57.06 |  |  | 0.874552 | 3.1388 | 105 | 0.004 | 0 | 30 | 312.34 | 30 | 1121 | 30 | -47.58 | 30 | 9.48
110 | 0.2693867 | -58.21 |  |  | 0.852264 | 3.16372 | 110 | 0.004 | 0 | 31 | 304.38 | 31 | 1129.9 | 31 | -48.86 | 31 | 9.35
115 | 0.2593842 | -59.42 |  |  | 0.82908 | 3.19634 | 115 | 0.004 | 0 | 32 | 296.1 | 32 | 1141.55 | 32 | -50.23 | 32 | 9.19
121 | 0.2501217 | -60.57 |  |  | 0.805392 | 3.22 | 121 | 0.004 | 0 | 33 | 287.64 | 33 | 1150 | 33 | -51.63 | 33 | 8.94
125 | 0.2445772 | -61.19 |  |  | 0.791168 | 3.23484 | 125 | 0.004 | 0 | 34 | 282.56 | 34 | 1155.3 | 34 | -52.38 | 34 | 8.81
131 | 0.2345724 | -62.06 |  |  | 0.763336 | 3.25416 | 131 | 0.004 | 0 | 35 | 272.62 | 35 | 1162.2 | 35 | -53.63 | 35 | 8.43
135 | 0.2297067 | -62.74 |  |  | 0.751072 | 3.2697 | 135 | 0.004 | 0 | 36 | 268.24 | 36 | 1167.75 | 36 | -54.41 | 36 | 8.33
141 | 0.2205993 | -63.45 |  |  | 0.725648 | 3.28944 | 141 | 0.004 | 0 | 37 | 259.16 | 37 | 1174.8 | 37 | -55.44 | 37 | 8.01
145 | 0.217797 | -63.64 |  |  | 0.717528 | 3.29448 | 145 | 0.004 | 0 | 38 | 256.26 | 38 | 1176.6 | 38 | -55.73 | 38 | 7.91
151 | 0.2084545 | -64.34 |  |  | 0.690368 | 3.31184 | 151 | 0.004 | 0 | 39 | 246.56 | 39 | 1182.8 | 39 | -56.82 | 39 | 7.52
155 | 0.20398 | -65.19 |  |  | 0.678776 | 3.32766 | 155 | 0.004 | 0 | 40 | 242.42 | 40 | 1188.45 | 40 | -57.67 | 40 | 7.52
161 | 0.1977098 | -65.68 |  |  | 0.659904 | 3.33774 | 161 | 0.004 | 0 | 41 | 235.68 | 41 | 1192.05 | 41 | -58.52 | 41 | 7.16
165 | 0.1931513 | -66.1 |  |  | 0.646744 | 3.34838 | 165 | 0.004 | 0 | 42 | 230.98 | 42 | 1195.85 | 42 | -59.06 | 42 | 7.04
171 | 0.1868577 | -66.73 |  |  | 0.628208 | 3.36196 | 171 | 0.004 | 0 | 43 | 224.36 | 43 | 1200.7 | 43 | -59.98 | 43 | 6.75
175 | 0.1836305 | -67.1 |  |  | 0.618464 | 3.36798 | 175 | 0.004 | 0 | 44 | 220.88 | 44 | 1202.85 | 44 | -60.46 | 44 | 6.64
201 | 0.162425 | -69.01 | Temp center (deg) |  | 0.553616 | 3.40844 | 201 | 0.004 | 0 | 45 | 197.72 | 45 | 1217.3 | 45 | -63.3 | 45 | 5.71
225 | 0.1470212 | -70.35 | 30 |  | 0.376236 | 2.55906 | 225 | 0.003 | 0 | 46 | 134.37 | 46 | 913.95 | 46 | -65.29 | 46 | 5.06
251 | 0.1331661 | -71.24 |  |  | 0.341936 | 2.56774 | 251 | 0.003 | 0 | 47 | 122.12 | 47 | 917.05 | 47 | -67.2 | 47 | 4.04
275 | 0.1221927 | -72.32 |  |  | 0.315196 | 2.5795 | 275 | 0.003 | 0 | 48 | 112.57 | 48 | 921.25 | 48 | -68.59 | 48 | 3.73
301 | 0.1121425 | -72.84 |  |  | 0.289884 | 2.58496 | 301 | 0.003 | 0 | 49 | 103.53 | 49 | 923.2 | 49 | -69.72 | 49 | 3.12
325 | 0.1041277 | -73.54 |  |  | 0.269472 | 2.5879 | 325 | 0.003 | 0 | 50 | 96.24 | 50 | 924.25 | 50 | -70.59 | 50 | 2.95
351 | 0.09666108 | -73.96 |  |  | 0.250474 | 2.59126 | 351 | 0.003 | 0 | 51 | 89.455 | 51 | 925.45 | 51 | -71.28 | 51 | 2.68
375 | 0.09058214 | -74.02 |  |  | 0.234836 | 2.59252 | 375 | 0.003 | 0 | 52 | 83.87 | 52 | 925.9 | 52 | -71.78 | 52 | 2.24
401 | 0.08511225 | -74.17 |  |  | 0.220262 | 2.5879 | 401 | 0.003 | 0 | 53 | 78.665 | 53 | 924.25 | 53 | -72.25 | 53 | 1.92
425 | 0.08034819 | -74.08 |  |  | 0.208698 | 2.59742 | 425 | 0.003 | 0 | 54 | 74.535 | 54 | 927.65 | 54 | -72.44 | 54 | 1.64
451 | 0.07586858 | -74.85 |  |  | 0.196882 | 2.59504 | 451 | 0.003 | 0 | 55 | 70.315 | 55 | 926.8 | 55 | -72.88 | 55 | 1.97
475 | 0.07212115 | -74.67 |  |  | 0.187026 | 2.59322 | 475 | 0.003 | 0 | 56 | 66.795 | 56 | 926.15 | 56 | -73.28 | 56 | 1.39
501 | 0.06837611 | -74.17 |  |  | 0.177142 | 2.5907 | 501 | 0.003 | 0 | 57 | 63.265 | 57 | 925.25 | 57 | -73.05 | 57 | 1.12
525 | 0.06546988 | -74.27 |  |  | 0.169512 | 2.58916 | 525 | 0.003 | 0 | 58 | 60.54 | 58 | 924.7 | 58 | -73.31 | 58 | 0.96
551 | 0.06281369 | -74.73 |  |  | 0.161896 | 2.5774 | 551 | 0.003 | 0 | 59 | 57.82 | 59 | 920.5 | 59 | -73.65 | 59 | 1.08
575 | 0.05997839 | -73.89 |  |  | 0.155428 | 2.5914 | 575 | 0.003 | 0 | 60 | 55.51 | 60 | 925.5 | 60 | -73.32 | 60 | 0.57
601 | 0.05779006 | -73.87 |  |  | 0.149296 | 2.58342 | 601 | 0.003 | 0 | 61 | 53.32 | 61 | 922.65 | 61 | -73.26 | 61 | 0.61
625 | 0.0554426 | -73.76 |  |  | 0.143542 | 2.58902 | 625 | 0.003 | 0 | 62 | 51.265 | 62 | 924.65 | 62 | -73.27 | 62 | 0.49
651 | 0.05335574 | -73.68 |  |  | 0.1378104 | 2.58286 | 651 | 0.003 | 0 | 63 | 49.218 | 63 | 922.45 | 63 | -73.42 | 63 | 0.26
675 | 0.05163345 | -73.28 |  |  | 0.1334704 | 2.58496 | 675 | 0.003 | 0 | 64 | 47.668 | 64 | 923.2 | 64 | -73 | 64 | 0.28
701 | 0.04982775 | -73.17 |  |  | 0.1287888 | 2.58468 | 701 | 0.003 | 0 | 65 | 45.996 | 65 | 923.1 | 65 | -72.95 | 65 | 0.22
725 | 0.04763593 | -73.05 |  |  | 0.1233904 | 2.59028 | 725 | 0.003 | 0 | 66 | 44.068 | 66 | 925.1 | 66 | -72.82 | 66 | 0.23
751 | 0.0462978 | -72.74 |  |  | 0.11984 | 2.58846 | 751 | 0.003 | 0 | 67 | 42.8 | 67 | 924.45 | 67 | -72.82 | 67 | -0.08
801 | 0.04338174 | -72.53 |  |  | 0.1124984 | 2.59322 | 801 | 0.003 | 0 | 68 | 40.178 | 68 | 926.15 | 68 | -72.4 | 68 | 0.13
851 | 0.04102736 | -71.82 |  |  | 0.1060024 | 2.5837 | 851 | 0.003 | 0 | 69 | 37.858 | 69 | 922.75 | 69 | -72.13 | 69 | -0.31
901 | 0.03887925 | -71.03 |  |  | 0.100436 | 2.58328 | 901 | 0.003 | 0 | 70 | 35.87 | 70 | 922.6 | 70 | -71.3 | 70 | -0.27
951 | 0.03674071 | -70.56 |  |  | 0.0949424 | 2.58412 | 951 | 0.003 | 0 | 71 | 33.908 | 71 | 922.9 | 71 | -70.98 | 71 | -0.42
1001 | 0.03485943 | -70.08 |  |  | 0.0902664 | 2.58944 | 1001 | 0.003 | 0 | 72 | 32.238 | 72 | 924.8 | 72 | -70.6 | 72 | -0.52
1151 | 0.03059384 | -68.41 |  |  | 0.0790496 | 2.58384 | 1151 | 0.003 | 0 | 73 | 28.232 | 73 | 922.8 | 73 | -69.13 | 73 | -0.72
1251 | 0.0282214 | -66.8 |  |  | 0.0729512 | 2.58496 | 1251 | 0.003 | 0 | 74 | 26.054 | 74 | 923.2 | 74 | -67.76 | 74 | -0.96
1401 | 0.02544235 | -65.24 |  |  | 0.0658672 | 2.58888 | 1401 | 0.003 | 0 | 75 | 23.524 | 75 | 924.6 | 75 | -66.37 | 75 | -1.13
1501 | 0.0239477 | -62.95 |  |  | 0.062048 | 2.59098 | 1501 | 0.003 | 0 | 76 | 22.16 | 76 | 925.35 | 76 | -64.29 | 76 | -1.34
1751 | 0.02078929 | -59.36 |  |  | 0.0539112 | 2.59322 | 1751 | 0.003 | 0 | 77 | 19.254 | 77 | 926.15 | 77 | -61.18 | 77 | -1.82
2001 | 0.01845026 | -55.29 |  |  | 0.047936 | 2.59812 | 2001 | 0.003 | 0 | 78 | 17.12 | 78 | 927.9 | 78 | -57.45 | 78 | -2.16
2501 | 0.01531862 | -47.63 |  |  | 0.039746 | 2.59462 | 2501 | 0.003 | 0 | 79 | 14.195 | 79 | 926.65 | 79 | -50.61 | 79 | -2.98
3001 | 0.01328875 | -39.98 |  |  | 0.034496 | 2.59588 | 3001 | 0.003 | 0 | 80 | 12.32 | 80 | 927.1 | 80 | -43.62 | 80 | -3.64
3501 | 0.01195696 | -31.97 |  |  | 0.0309568 | 2.58902 | 3501 | 0.003 | 0 | 81 | 11.056 | 81 | 924.65 | 81 | -36.47 | 81 | -4.5
4001 | 0.01121302 | -25.33 |  |  | 0.0290276 | 2.58874 | 4001 | 0.003 | 0 | 82 | 10.367 | 82 | 924.55 | 82 | -30.55 | 82 | -5.22
4501 | 0.01101508 | -18.07 |  |  | 0.0284242 | 2.58048 | 4501 | 0.003 | 0 | 83 | 10.1515 | 83 | 921.6 | 83 | -23.89 | 83 | -5.82
5001 | 0.01059012 | -10.06 |  |  | 0.0272594 | 2.57404 | 5001 | 0.003 | 0 | 84 | 9.7355 | 84 | 919.3 | 84 | -16.34 | 84 | -6.28
5501 | 0.01027402 | -5.28 |  |  | 0.0264026 | 2.56984 | 5501 | 0.003 | 0 | 85 | 9.4295 | 85 | 917.8 | 85 | -12.38 | 85 | -7.1
6001 | 0.01055656 | 1 |  |  | 0.0269528 | 2.55318 | 6001 | 0.003 | 0 | 86 | 9.626 | 86 | 911.85 | 86 | -6.48 | 86 | -7.48
7001 | 0.0110178 | 11.27 |  |  | 0.0281582 | 2.5557 | 7001 | 0.003 | 0 | 87 | 10.0565 | 87 | 912.75 | 87 | 2.5 | 87 | -8.77
8001 | 0.01114578 | 17.35 |  |  | 0.0283542 | 2.54394 | 8001 | 0.003 | 0 | 88 | 10.1265 | 88 | 908.55 | 88 | 7.6 | 88 | -9.75
9001 | 0.01191209 | 24.43 |  |  | 0.0302386 | 2.53848 | 9001 | 0.003 | 0 | 89 | 10.7995 | 89 | 906.6 | 89 | 13.77 | 89 | -10.66
10001 | 0.01287354 | 28.91 |  |  | 0.0328216 | 2.54954 | 10001 | 0.003 | 0 | 90 | 11.722 | 90 | 910.55 | 90 | 16.87 | 90 | -12.04
15001 | 0.01684602 | 44.57 |  |  | 0.04186 | 2.48486 | 15001 | 0.003 | 0 | 91 | 14.95 | 91 | 887.45 | 91 | 27.58 | 91 | -16.99
20001 | 0.02081971 | 51.76 |  |  | 0.0506352 | 2.43208 | 20001 | 0.003 | 0 | 92 | 18.084 | 92 | 868.6 | 92 | 29.26 | 92 | -22.5
30001 | 0.02857432 | 58.54 |  |  | 0.1344056 | 4.70372 | 30001 | 0.006 | 0 | 93 | 48.002 | 93 | 1.6799 | 93 | 26.69 | 93 | -31.85
40001 | 0.0351892 | 61.85 |  |  | 0.25935 | 7.37016 | 40001 | 0.01 | 0 | 94 | 92.625 | 94 | 2.6322 | 94 | 21.1 | 94 | -40.75
50001 | 0.04119062 | 60.2 |  |  | 0.337974 | 8.20512 | 50001 | 0.012 | 0 | 95 | 120.705 | 95 | 2.9304 | 95 | 16.43 | 95 | -43.77
60001 | 0.04671362 | 67.9 |  |  | 0.351036 | 7.51464 | 60001 | 0.012 | 0 | 96 | 125.37 | 96 | 2.6838 | 96 | 12.21 | 96 | -55.69
70001 | 0.05271685 | 70.69 |  |  | 0.445508 | 8.45096 | 70001 | 0.015 | 0 | 97 | 159.11 | 97 | 3.0182 | 97 | 9.21 | 97 | -61.48
80001 | 0.05871184 | 74.29 |  |  | 0.44156 | 7.5208 | 80001 | 0.015 | 0 | 98 | 157.7 | 98 | 2.686 | 98 | 9.03 | 98 | -65.26
90001 | 0.0672539 | 77.66 |  |  | 0.45108 | 6.70712 | 90001 | 0.015 | 0 | 99 | 161.1 | 99 | 2.3954 | 99 | 14.47 | 99 | -63.19
100001 | 0.07747505 | 77.44 |  |  | 0.556556 | 7.18368 | 100001 | 0.015 | 0 | 100 | 198.77 | 100 | 2.5656 | 100 | 19.35 | 100 | -58.09
110001 | 0.08280725 | 75.65 |  |  | 0.703696 | 8.498 | 110001 | 0.015 | 0 | 101 | 251.32 | 101 | 3.035 | 101 | 11.13 | 101 | -64.52
120001 | 0.08703632 | 76.31 |  |  | 0.754208 | 8.66544 | 120001 | 0.015 | 0 | 102 | 269.36 | 102 | 3.0948 | 102 | 0.2 | 102 | -76.11