## 1 Vpp Current probe
f (Hz) | Z (Ohm) | Ph (deg) | Isc |  | Vpp | Ipp |  |  |  | Time - Voltage | Amplitude - Voltage | Time - Current | Amplitude - Current | Time - Voltage | Phase - Voltage | Time - Current | Phase - Current
5 | 0.9476466 | -5.72 | 0.56 | A | 1.88286 | 1.98688 | 5 | 0.004 | 0 | 0 | 672.45 | 0 | 709.6 | 0 | 1.09 | 0 | 6.81
7.5 | 0.960533 | -6.61 |  |  | 1.84674 | 1.92262 | 7.5 | 0.004 | 0 | 1 | 659.55 | 1 | 686.65 | 1 | -2.07 | 1 | 4.54
10 | 0.9437568 | -8.97 | MPP |  | 1.82532 | 1.9341 | 10 | 0.004 | 0 | 2 | 651.9 | 2 | 690.75 | 2 | -4.44 | 2 | 4.53
12.5 | 0.9117002 | -15.25 | 548 | mV | 1.80544 | 1.9803 | 12.5 | 0.004 | 0 | 3 | 644.8 | 3 | 707.25 | 3 | -7.37 | 3 | 7.88
15 | 0.9102211 | -16.45 |  |  | 1.80404 | 1.98198 | 15 | 0.004 | 0 | 4 | 644.3 | 4 | 707.85 | 4 | -8.51 | 4 | 7.94
17.5 | 0.9144189 | -19.44 | Intensity |  | 1.813 | 1.98268 | 17.5 | 0.004 | 0 | 5 | 647.5 | 5 | 708.1 | 5 | -10.19 | 5 | 9.25
20 | 0.8723448 | -20.8 | 100 | W/m^2 | 1.77086 | 2.03 | 20 | 0.004 | 0 | 6 | 632.45 | 6 | 725 | 6 | -11.33 | 6 | 9.47
22.5 | 0.8728142 | -24.88 |  |  | 1.78892 | 2.0496 | 22.5 | 0.004 | 0 | 7 | 638.9 | 7 | 732 | 7 | -13.73 | 7 | 11.15
25 | 0.8472483 | -26.91 |  |  | 1.76736 | 2.086 | 25 | 0.004 | 0 | 8 | 631.2 | 8 | 745 | 8 | -15.34 | 8 | 11.57
27.5 | 0.8325792 | -28.23 |  |  | 1.75168 | 2.10392 | 27.5 | 0.004 | 0 | 9 | 625.6 | 9 | 751.4 | 9 | -16.25 | 9 | 11.98
30 | 0.8331789 | -29.87 |  |  | 1.76204 | 2.11484 | 30 | 0.004 | 0 | 10 | 629.3 | 10 | 755.3 | 10 | -17.17 | 10 | 12.7
32.5 | 0.8076224 | -32.77 |  |  | 1.74146 | 2.15628 | 32.5 | 0.004 | 0 | 11 | 621.95 | 11 | 770.1 | 11 | -19.26 | 11 | 13.51
35 | 0.7751569 | -34.81 |  |  | 1.7115 | 2.20794 | 35 | 0.004 | 0 | 12 | 611.25 | 12 | 788.55 | 12 | -20.83 | 12 | 13.98
37.5 | 0.7637766 | -36.61 |  |  | 1.70562 | 2.23314 | 37.5 | 0.004 | 0 | 13 | 609.15 | 13 | 797.55 | 13 | -22.09 | 13 | 14.52
40 | 0.749783 | -38.42 |  |  | 1.69274 | 2.25764 | 40 | 0.004 | 0 | 14 | 604.55 | 14 | 806.3 | 14 | -23.4 | 14 | 15.02
42.5 | 0.7244904 | -40.09 |  |  | 1.66698 | 2.3009 | 42.5 | 0.004 | 0 | 15 | 595.35 | 15 | 821.75 | 15 | -24.74 | 15 | 15.35
45 | 0.7130367 | -41.43 |  |  | 1.6555 | 2.32176 | 45 | 0.004 | 0 | 16 | 591.25 | 16 | 829.2 | 16 | -25.8 | 16 | 15.63
47.5 | 0.6930717 | -43.48 |  |  | 1.63156 | 2.3541 | 47.5 | 0.004 | 0 | 17 | 582.7 | 17 | 840.75 | 17 | -27.34 | 17 | 16.14
51 | 0.6597837 | -46.22 |  |  | 1.60594 | 2.43404 | 51 | 0.004 | 0 | 18 | 573.55 | 18 | 869.3 | 18 | -29.83 | 18 | 16.39
52.5 | 0.6630542 | -46.67 |  |  | 1.60174 | 2.4157 | 52.5 | 0.004 | 0 | 19 | 572.05 | 19 | 862.75 | 19 | -29.77 | 19 | 16.9
55 | 0.6444748 | -47.02 |  |  | 1.58564 | 2.46036 | 55 | 0.004 | 0 | 20 | 566.3 | 20 | 878.7 | 20 | -30.72 | 20 | 16.3
61 | 0.6079524 | -50.14 |  |  | 1.54336 | 2.53862 | 61 | 0.004 | 0 | 21 | 551.2 | 21 | 906.65 | 21 | -33.53 | 21 | 16.61
65 | 0.5847453 | -51.74 |  |  | 1.51228 | 2.58622 | 65 | 0.004 | 0 | 22 | 540.1 | 22 | 923.65 | 22 | -35.13 | 22 | 16.61
71 | 0.5472135 | -53.94 |  |  | 1.45712 | 2.6628 | 71 | 0.004 | 0 | 23 | 520.4 | 23 | 951 | 23 | -37.63 | 23 | 16.31
75 | 0.5295184 | -55.43 |  |  | 1.4315 | 2.7034 | 75 | 0.004 | 0 | 24 | 511.25 | 24 | 965.5 | 24 | -39.12 | 24 | 16.31
81 | 0.5030466 | -57.3 |  |  | 1.389304 | 2.76178 | 81 | 0.004 | 0 | 25 | 496.18 | 25 | 986.35 | 25 | -41.25 | 25 | 16.05
85 | 0.483707 | -58.51 |  |  | 1.356208 | 2.80378 | 85 | 0.004 | 0 | 26 | 484.36 | 26 | 1001.35 | 26 | -42.67 | 26 | 15.84
91 | 0.4608623 | -60 |  |  | 1.315384 | 2.85418 | 91 | 0.004 | 0 | 27 | 469.78 | 27 | 1019.35 | 27 | -44.6 | 27 | 15.4
95 | 0.4447266 | -60.75 |  |  | 1.284584 | 2.88848 | 95 | 0.004 | 0 | 28 | 458.78 | 28 | 1031.6 | 28 | -45.61 | 28 | 15.14
101 | 0.4227978 | -62.61 |  |  | 1.243144 | 2.94028 | 101 | 0.004 | 0 | 29 | 443.98 | 29 | 1050.1 | 29 | -47.75 | 29 | 14.86
105 | 0.4107409 | -63.07 |  |  | 1.218504 | 2.9666 | 105 | 0.004 | 0 | 30 | 435.18 | 30 | 1059.5 | 30 | -48.65 | 30 | 14.42
110 | 0.3946186 | -63.72 |  |  | 1.182664 | 2.99698 | 110 | 0.004 | 0 | 31 | 422.38 | 31 | 1070.35 | 31 | -49.84 | 31 | 13.88
115 | 0.3818535 | -64.74 |  |  | 1.154832 | 3.02428 | 115 | 0.004 | 0 | 32 | 412.44 | 32 | 1080.1 | 32 | -51.16 | 32 | 13.58
121 | 0.3649293 | -65.69 |  |  | 1.116472 | 3.05942 | 121 | 0.004 | 0 | 33 | 398.74 | 33 | 1092.65 | 33 | -52.6 | 33 | 13.09
125 | 0.3555092 | -66.32 |  |  | 1.09676 | 3.08504 | 125 | 0.004 | 0 | 34 | 391.7 | 34 | 1101.8 | 34 | -53.44 | 34 | 12.88
131 | 0.3419893 | -67.2 |  |  | 1.062376 | 3.10646 | 131 | 0.004 | 0 | 35 | 379.42 | 35 | 1109.45 | 35 | -54.77 | 35 | 12.43
135 | 0.3319278 | -67.59 |  |  | 1.038184 | 3.12774 | 135 | 0.004 | 0 | 36 | 370.78 | 36 | 1117.05 | 36 | -55.53 | 36 | 12.06
141 | 0.3193457 | -68.22 |  |  | 1.00576 | 3.14944 | 141 | 0.004 | 0 | 37 | 359.2 | 37 | 1124.8 | 37 | -56.67 | 37 | 11.55
145 | 0.3123009 | -68.68 |  |  | 0.98812 | 3.164 | 145 | 0.004 | 0 | 38 | 352.9 | 38 | 1130 | 38 | -57.33 | 38 | 11.35
151 | 0.3009223 | -69.3 |  |  | 0.95928 | 3.1878 | 151 | 0.004 | 0 | 39 | 342.6 | 39 | 1138.5 | 39 | -58.43 | 39 | 10.87
155 | 0.2954958 | -69.79 |  |  | 0.943264 | 3.19214 | 155 | 0.004 | 0 | 40 | 336.88 | 40 | 1140.05 | 40 | -59.02 | 40 | 10.77
161 | 0.2845674 | -70.25 |  |  | 0.91308 | 3.20866 | 161 | 0.004 | 0 | 41 | 326.1 | 41 | 1145.95 | 41 | -59.99 | 41 | 10.26
165 | 0.2774928 | -70.51 |  |  | 0.89376 | 3.22084 | 165 | 0.004 | 0 | 42 | 319.2 | 42 | 1150.3 | 42 | -60.55 | 42 | 9.96
171 | 0.26901 | -71.03 |  |  | 0.870016 | 3.23414 | 171 | 0.004 | 0 | 43 | 310.72 | 43 | 1155.05 | 43 | -61.45 | 43 | 9.58
175 | 0.2641715 | -71.33 | Temp center (deg) |  | 0.855736 | 3.23932 | 175 | 0.004 | 0 | 44 | 305.62 | 44 | 1156.9 | 44 | -61.97 | 44 | 9.36
201 | 0.2333062 | -72.78 | 40 |  | 0.76356 | 3.27278 | 201 | 0.004 | 0 | 45 | 272.7 | 45 | 1168.85 | 45 | -64.9 | 45 | 7.88
225 | 0.2093421 | -73.95 |  |  | 0.5145 | 2.4577 | 225 | 0.003 | 0 | 46 | 183.75 | 46 | 877.75 | 46 | -67.19 | 46 | 6.76
251 | 0.1896978 | -74.88 |  |  | 0.466592 | 2.45966 | 251 | 0.003 | 0 | 47 | 166.64 | 47 | 878.45 | 47 | -68.94 | 47 | 5.94
275 | 0.1732036 | -75.4 |  |  | 0.426216 | 2.46078 | 275 | 0.003 | 0 | 48 | 152.22 | 48 | 878.85 | 48 | -70.24 | 48 | 5.16
301 | 0.1587625 | -75.92 |  |  | 0.390124 | 2.45728 | 301 | 0.003 | 0 | 49 | 139.33 | 49 | 877.6 | 49 | -71.39 | 49 | 4.53
325 | 0.1475402 | -76.38 |  |  | 0.361928 | 2.45308 | 325 | 0.003 | 0 | 50 | 129.26 | 50 | 876.1 | 50 | -71.95 | 50 | 4.43
351 | 0.1364004 | -76.45 |  |  | 0.334964 | 2.45574 | 351 | 0.003 | 0 | 51 | 119.63 | 51 | 877.05 | 51 | -72.37 | 51 | 4.08
375 | 0.1286204 | -76.82 |  |  | 0.315084 | 2.44972 | 375 | 0.003 | 0 | 52 | 112.53 | 52 | 874.9 | 52 | -72.67 | 52 | 4.15
401 | 0.1195992 | -77.08 |  |  | 0.29414 | 2.45938 | 401 | 0.003 | 0 | 53 | 105.05 | 53 | 878.35 | 53 | -72.91 | 53 | 4.17
425 | 0.1139421 | -76.93 |  |  | 0.27986 | 2.45616 | 425 | 0.003 | 0 | 54 | 99.95 | 54 | 877.2 | 54 | -72.86 | 54 | 4.07
451 | 0.1071226 | -77.28 |  |  | 0.26404 | 2.46484 | 451 | 0.003 | 0 | 55 | 94.3 | 55 | 880.3 | 55 | -73.12 | 55 | 4.16
475 | 0.1015472 | -77.01 |  |  | 0.250852 | 2.4703 | 475 | 0.003 | 0 | 56 | 89.59 | 56 | 882.25 | 56 | -72.94 | 56 | 4.07
501 | 0.09651446 | -76.98 |  |  | 0.238798 | 2.47422 | 501 | 0.003 | 0 | 57 | 85.285 | 57 | 883.65 | 57 | -72.91 | 57 | 4.07
525 | 0.09226093 | -76.98 |  |  | 0.229488 | 2.48738 | 525 | 0.003 | 0 | 58 | 81.96 | 58 | 888.35 | 58 | -73.05 | 58 | 3.93
551 | 0.08778917 | -77.03 |  |  | 0.219422 | 2.49942 | 551 | 0.003 | 0 | 59 | 78.365 | 59 | 892.65 | 59 | -73.15 | 59 | 3.88
575 | 0.08420257 | -76.74 |  |  | 0.210658 | 2.5018 | 575 | 0.003 | 0 | 60 | 75.235 | 60 | 893.5 | 60 | -73.03 | 60 | 3.71
601 | 0.08052541 | -76.69 |  |  | 0.202552 | 2.51538 | 601 | 0.003 | 0 | 61 | 72.34 | 61 | 898.35 | 61 | -72.95 | 61 | 3.74
625 | 0.07752959 | -76.42 |  |  | 0.195342 | 2.51958 | 625 | 0.003 | 0 | 62 | 69.765 | 62 | 899.85 | 62 | -73.02 | 62 | 3.4
651 | 0.07472906 | -76.25 |  |  | 0.188244 | 2.51902 | 651 | 0.003 | 0 | 63 | 67.23 | 63 | 899.65 | 63 | -73.04 | 63 | 3.21
675 | 0.0720423 | -76.21 |  |  | 0.182182 | 2.52882 | 675 | 0.003 | 0 | 64 | 65.065 | 64 | 903.15 | 64 | -73.01 | 64 | 3.2
701 | 0.06962403 | -76.09 |  |  | 0.176554 | 2.53582 | 701 | 0.003 | 0 | 65 | 63.055 | 65 | 905.65 | 65 | -73.09 | 65 | 3
725 | 0.06728106 | -75.82 |  |  | 0.170688 | 2.53694 | 725 | 0.003 | 0 | 66 | 60.96 | 66 | 906.05 | 66 | -73 | 66 | 2.82
751 | 0.06498352 | -75.75 |  |  | 0.165578 | 2.548 | 751 | 0.003 | 0 | 67 | 59.135 | 67 | 910 | 67 | -72.99 | 67 | 2.76
801 | 0.0610136 | -74.76 |  |  | 0.155736 | 2.55248 | 801 | 0.003 | 0 | 68 | 55.62 | 68 | 911.6 | 68 | -72.48 | 68 | 2.28
851 | 0.05746428 | -74.81 |  |  | 0.146958 | 2.55738 | 851 | 0.003 | 0 | 69 | 52.485 | 69 | 913.35 | 69 | -72.68 | 69 | 2.13
901 | 0.05476347 | -74.14 |  |  | 0.14035 | 2.56284 | 901 | 0.003 | 0 | 70 | 50.125 | 70 | 915.3 | 70 | -72.17 | 70 | 1.97
951 | 0.05181114 | -73.71 |  |  | 0.1330448 | 2.56788 | 951 | 0.003 | 0 | 71 | 47.516 | 71 | 917.1 | 71 | -72.05 | 71 | 1.66
1001 | 0.0491697 | -73.29 |  |  | 0.1265992 | 2.57474 | 1001 | 0.003 | 0 | 72 | 45.214 | 72 | 919.55 | 72 | -71.96 | 72 | 1.33
1151 | 0.04319115 | -71.5 |  |  | 0.1115688 | 2.58314 | 1151 | 0.003 | 0 | 73 | 39.846 | 73 | 922.55 | 73 | -70.65 | 73 | 0.85
1251 | 0.03973349 | -70.33 |  |  | 0.1026928 | 2.58454 | 1251 | 0.003 | 0 | 74 | 36.676 | 74 | 923.05 | 74 | -69.95 | 74 | 0.38
1401 | 0.03570849 | -68.6 |  |  | 0.0924 | 2.58762 | 1401 | 0.003 | 0 | 75 | 33 | 75 | 924.15 | 75 | -68.62 | 75 | -0.02
1501 | 0.03334919 | -67.29 |  |  | 0.0863744 | 2.59 | 1501 | 0.003 | 0 | 76 | 30.848 | 76 | 925 | 76 | -67.57 | 76 | -0.28
1751 | 0.02894297 | -64.56 |  |  | 0.075096 | 2.59462 | 1751 | 0.003 | 0 | 77 | 26.82 | 77 | 926.65 | 77 | -65.37 | 77 | -0.81
2001 | 0.02563002 | -60.91 |  |  | 0.0665504 | 2.59658 | 2001 | 0.003 | 0 | 78 | 23.768 | 78 | 927.35 | 78 | -62.39 | 78 | -1.48
2501 | 0.02126713 | -54.5 |  |  | 0.0551712 | 2.5942 | 2501 | 0.003 | 0 | 79 | 19.704 | 79 | 926.5 | 79 | -56.96 | 79 | -2.46
3001 | 0.01810343 | -48.42 |  |  | 0.0468524 | 2.58804 | 3001 | 0.003 | 0 | 80 | 16.733 | 80 | 924.3 | 80 | -51.7 | 80 | -3.28
3501 | 0.01639926 | -41.2 |  |  | 0.0424144 | 2.58636 | 3501 | 0.003 | 0 | 81 | 15.148 | 81 | 923.7 | 81 | -45.44 | 81 | -4.24
4001 | 0.0148475 | -35.51 |  |  | 0.0383012 | 2.57964 | 4001 | 0.003 | 0 | 82 | 13.679 | 82 | 921.3 | 82 | -40.35 | 82 | -4.84
4501 | 0.01384114 | -29.37 |  |  | 0.0356916 | 2.57866 | 4501 | 0.003 | 0 | 83 | 12.747 | 83 | 920.95 | 83 | -35.06 | 83 | -5.69
5001 | 0.01309293 | -24.86 |  |  | 0.0336504 | 2.57012 | 5001 | 0.003 | 0 | 84 | 12.018 | 84 | 917.9 | 84 | -31.27 | 84 | -6.41
5501 | 0.01283428 | -18.42 |  |  | 0.0330036 | 2.57152 | 5501 | 0.003 | 0 | 85 | 11.787 | 85 | 918.4 | 85 | -25.24 | 85 | -6.82
6001 | 0.01232151 | -12.17 |  |  | 0.0315056 | 2.55696 | 6001 | 0.003 | 0 | 86 | 11.252 | 86 | 913.2 | 86 | -19.81 | 86 | -7.64
7001 | 0.01223071 | -3.57 |  |  | 0.0311724 | 2.5487 | 7001 | 0.003 | 0 | 87 | 11.133 | 87 | 910.25 | 87 | -12.25 | 87 | -8.68
8001 | 0.01221377 | 4.72 |  |  | 0.0310352 | 2.541 | 8001 | 0.003 | 0 | 88 | 11.084 | 88 | 907.5 | 88 | -5.02 | 88 | -9.74
9001 | 0.01241936 | 11.6 |  |  | 0.0314272 | 2.5305 | 9001 | 0.003 | 0 | 89 | 11.224 | 89 | 903.75 | 89 | 1.06 | 89 | -10.54
10001 | 0.01290433 | 17.85 |  |  | 0.0326508 | 2.53022 | 10001 | 0.003 | 0 | 90 | 11.661 | 90 | 903.65 | 90 | 6.33 | 90 | -11.52
15001 | 0.01647383 | 36.57 |  |  | 0.0410228 | 2.49018 | 15001 | 0.003 | 0 | 91 | 14.651 | 91 | 889.35 | 91 | 19.46 | 91 | -17.11
20001 | 0.02002642 | 45.57 |  |  | 0.048818 | 2.43768 | 20001 | 0.003 | 0 | 92 | 17.435 | 92 | 870.6 | 92 | 22.87 | 92 | -22.7
30001 | 0.02747594 | 54.95 |  |  | 0.128716 | 4.68468 | 30001 | 0.006 | 0 | 93 | 45.97 | 93 | 1.6731 | 93 | 22.99 | 93 | -31.96
40001 | 0.03362062 | 59.82 |  |  | 0.246302 | 7.32592 | 40001 | 0.01 | 0 | 94 | 87.965 | 94 | 2.6164 | 94 | 19.04 | 94 | -40.78
50001 | 0.03926269 | 58.81 |  |  | 0.320572 | 8.1648 | 50001 | 0.012 | 0 | 95 | 114.49 | 95 | 2.916 | 95 | 14.96 | 95 | -43.85
60001 | 0.04479135 | 67.03 |  |  | 0.334208 | 7.46144 | 60001 | 0.012 | 0 | 96 | 119.36 | 96 | 2.6648 | 96 | 11.31 | 96 | -55.72
70001 | 0.05037239 | 70.56 |  |  | 0.4242 | 8.42128 | 70001 | 0.015 | 0 | 97 | 151.5 | 97 | 3.0076 | 97 | 9.02 | 97 | -61.54
80001 | 0.05636302 | 74.56 |  |  | 0.420644 | 7.46312 | 80001 | 0.015 | 0 | 98 | 150.23 | 98 | 2.6654 | 98 | 9.39 | 98 | -65.17
90001 | 0.0647239 | 77.63 |  |  | 0.4319 | 6.67296 | 90001 | 0.015 | 0 | 99 | 154.25 | 99 | 2.3832 | 99 | 14.52 | 99 | -63.11
100001 | 0.0746772 | 77.34 |  |  | 0.534408 | 7.15624 | 100001 | 0.015 | 0 | 100 | 190.86 | 100 | 2.5558 | 100 | 19.72 | 100 | -57.62
110001 | 0.07927142 | 76.06 |  |  | 0.674492 | 8.50864 | 110001 | 0.015 | 0 | 101 | 240.89 | 101 | 3.0388 | 101 | 11.56 | 101 | -64.5
120001 | 0.08378431 | 77.25 |  |  | 0.721336 | 8.60944 | 120001 | 0.015 | 0 | 102 | 257.62 | 102 | 3.0748 | 102 | 0.86 | 102 | -76.39