## 1 Vpp Current probe
f (Hz) | Z (Ohm) | Ph (deg) | Isc |  | Vpp | Ipp |  |  |  | Time - Voltage | Amplitude - Voltage | Time - Current | Amplitude - Current | Time - Voltage | Phase - Voltage | Time - Current | Phase - Current
5 | 0.9884004 | -6.82 | 0.56 | A | 1.87292 | 1.8949 | 5 | 0.004 | 0 | 0 | 668.9 | 0 | 676.75 | 0 | -3.67 | 0 | 3.15
7.5 | 0.9952993 | -8.42 |  |  | 1.89714 | 1.9061 | 7.5 | 0.004 | 0 | 1 | 677.55 | 1 | 680.75 | 1 | -3.56 | 1 | 4.86
10 | 1.052699 | -11.49 | MPP |  | 1.94642 | 1.84898 | 10 | 0.004 | 0 | 2 | 695.15 | 2 | 660.35 | 2 | -4.84 | 2 | 6.65
12.5 | 0.9959769 | -16.17 | 563 | mV | 1.90624 | 1.91394 | 12.5 | 0.004 | 0 | 3 | 680.8 | 3 | 683.55 | 3 | -7.85 | 3 | 8.32
15 | 0.9792573 | -15.86 |  |  | 1.89028 | 1.93032 | 15 | 0.004 | 0 | 4 | 675.1 | 4 | 689.4 | 4 | -7.92 | 4 | 7.94
17.5 | 0.9793421 | -19.49 | Intensity |  | 1.90484 | 1.94502 | 17.5 | 0.004 | 0 | 5 | 680.3 | 5 | 694.65 | 5 | -9.92 | 5 | 9.57
20 | 0.9546551 | -22.36 | 100 | W/m^2 | 1.88342 | 1.97288 | 20 | 0.004 | 0 | 6 | 672.65 | 6 | 704.6 | 6 | -11.76 | 6 | 10.6
22.5 | 0.9554987 | -22.02 |  |  | 1.88174 | 1.96938 | 22.5 | 0.004 | 0 | 7 | 672.05 | 7 | 703.35 | 7 | -11.72 | 7 | 10.3
25 | 0.9390244 | -25.59 |  |  | 1.87572 | 1.99752 | 25 | 0.004 | 0 | 8 | 669.9 | 8 | 713.4 | 8 | -13.86 | 8 | 11.73
27.5 | 0.9169419 | -29.06 |  |  | 1.8655 | 2.03448 | 27.5 | 0.004 | 0 | 9 | 666.25 | 9 | 726.6 | 9 | -15.86 | 9 | 13.2
30 | 0.8978568 | -30.64 |  |  | 1.85332 | 2.06416 | 30 | 0.004 | 0 | 10 | 661.9 | 10 | 737.2 | 10 | -17.05 | 10 | 13.59
32.5 | 0.8869303 | -32.94 |  |  | 1.85262 | 2.0888 | 32.5 | 0.004 | 0 | 11 | 661.65 | 11 | 746 | 11 | -18.47 | 11 | 14.47
35 | 0.8611622 | -35.05 |  |  | 1.834 | 2.12968 | 35 | 0.004 | 0 | 12 | 655 | 12 | 760.6 | 12 | -19.92 | 12 | 15.13
37.5 | 0.8424061 | -36.78 |  |  | 1.81552 | 2.15516 | 37.5 | 0.004 | 0 | 13 | 648.4 | 13 | 769.7 | 13 | -21.21 | 13 | 15.57
40 | 0.818031 | -38.13 |  |  | 1.79494 | 2.19422 | 40 | 0.004 | 0 | 14 | 641.05 | 14 | 783.65 | 14 | -22.2 | 14 | 15.93
42.5 | 0.7928961 | -40.21 |  |  | 1.77198 | 2.23482 | 42.5 | 0.004 | 0 | 15 | 632.85 | 15 | 798.15 | 15 | -23.82 | 15 | 16.39
45 | 0.7744657 | -42.08 |  |  | 1.7605 | 2.27318 | 45 | 0.004 | 0 | 16 | 628.75 | 16 | 811.85 | 16 | -25.15 | 16 | 16.93
47.5 | 0.7683303 | -42.19 |  |  | 1.7458 | 2.2722 | 47.5 | 0.004 | 0 | 17 | 623.5 | 17 | 811.5 | 17 | -26.1 | 17 | 16.09
51 | 0.7273484 | -45 |  |  | 1.71276 | 2.3548 | 51 | 0.004 | 0 | 18 | 611.7 | 18 | 841 | 18 | -27.76 | 18 | 17.24
52.5 | 0.7204918 | -45.56 |  |  | 1.7066 | 2.36866 | 52.5 | 0.004 | 0 | 19 | 609.5 | 19 | 845.95 | 19 | -28.75 | 19 | 16.81
55 | 0.7013509 | -47.39 |  |  | 1.6863 | 2.40436 | 55 | 0.004 | 0 | 20 | 602.25 | 20 | 858.7 | 20 | -29.74 | 20 | 17.65
61 | 0.6552053 | -50.09 |  |  | 1.63268 | 2.49186 | 61 | 0.004 | 0 | 21 | 583.1 | 21 | 889.95 | 21 | -32.41 | 21 | 17.68
65 | 0.6365897 | -51.83 |  |  | 1.61294 | 2.53372 | 65 | 0.004 | 0 | 22 | 576.05 | 22 | 904.9 | 22 | -33.91 | 22 | 17.92
71 | 0.5994204 | -54.14 |  |  | 1.56366 | 2.60862 | 71 | 0.004 | 0 | 23 | 558.45 | 23 | 931.65 | 23 | -36.39 | 23 | 17.75
75 | 0.5806912 | -55.51 |  |  | 1.53846 | 2.64936 | 75 | 0.004 | 0 | 24 | 549.45 | 24 | 946.2 | 24 | -37.68 | 24 | 17.83
81 | 0.5471786 | -57.2 |  |  | 1.48652 | 2.7167 | 81 | 0.004 | 0 | 25 | 530.9 | 25 | 970.25 | 25 | -39.82 | 25 | 17.38
85 | 0.5264333 | -58.42 |  |  | 1.45264 | 2.7594 | 85 | 0.004 | 0 | 26 | 518.8 | 26 | 985.5 | 26 | -41.18 | 26 | 17.24
91 | 0.5024388 | -59.81 |  |  | 1.4133 | 2.81288 | 91 | 0.004 | 0 | 27 | 504.75 | 27 | 1004.6 | 27 | -43.04 | 27 | 16.77
95 | 0.4806077 | -60.91 |  |  | 1.372952 | 2.8567 | 95 | 0.004 | 0 | 28 | 490.34 | 28 | 1020.25 | 28 | -44.5 | 28 | 16.41
101 | 0.4583177 | -62.39 |  |  | 1.335712 | 2.91438 | 101 | 0.004 | 0 | 29 | 477.04 | 29 | 1040.85 | 29 | -46.15 | 29 | 16.24
105 | 0.4475637 | -63.1 |  |  | 1.314208 | 2.93636 | 105 | 0.004 | 0 | 30 | 469.36 | 30 | 1048.7 | 30 | -47.14 | 30 | 15.96
110 | 0.4301673 | -63.81 |  |  | 1.27764 | 2.9701 | 110 | 0.004 | 0 | 31 | 456.3 | 31 | 1060.75 | 31 | -48.35 | 31 | 15.46
115 | 0.4138529 | -64.81 |  |  | 1.243032 | 3.00356 | 115 | 0.004 | 0 | 32 | 443.94 | 32 | 1072.7 | 32 | -49.72 | 32 | 15.09
121 | 0.3963737 | -65.82 |  |  | 1.205848 | 3.0422 | 121 | 0.004 | 0 | 33 | 430.66 | 33 | 1086.5 | 33 | -51.24 | 33 | 14.58
125 | 0.3871345 | -66.46 |  |  | 1.186304 | 3.06432 | 125 | 0.004 | 0 | 34 | 423.68 | 34 | 1094.4 | 34 | -52.08 | 34 | 14.38
131 | 0.371683 | -67.37 |  |  | 1.15108 | 3.09694 | 131 | 0.004 | 0 | 35 | 411.1 | 35 | 1106.05 | 35 | -53.4 | 35 | 13.97
135 | 0.3622543 | -67.72 |  |  | 1.12756 | 3.11262 | 135 | 0.004 | 0 | 36 | 402.7 | 36 | 1111.65 | 36 | -54.08 | 36 | 13.64
141 | 0.3509505 | -68.48 |  |  | 1.101072 | 3.1374 | 141 | 0.004 | 0 | 37 | 393.24 | 37 | 1120.5 | 37 | -55.22 | 37 | 13.26
145 | 0.3457277 | -68.84 |  |  | 1.088752 | 3.14916 | 145 | 0.004 | 0 | 38 | 388.84 | 38 | 1124.7 | 38 | -55.78 | 38 | 13.06
151 | 0.3316143 | -69.48 |  |  | 1.051456 | 3.17072 | 151 | 0.004 | 0 | 39 | 375.52 | 39 | 1132.4 | 39 | -56.95 | 39 | 12.53
155 | 0.3240946 | -69.87 |  |  | 1.033648 | 3.18934 | 155 | 0.004 | 0 | 40 | 369.16 | 40 | 1139.05 | 40 | -57.48 | 40 | 12.39
161 | 0.3138684 | -70.44 |  |  | 1.007888 | 3.21118 | 161 | 0.004 | 0 | 41 | 359.96 | 41 | 1146.85 | 41 | -58.5 | 41 | 11.94
165 | 0.3070026 | -70.73 |  |  | 0.989408 | 3.2228 | 165 | 0.004 | 0 | 42 | 353.36 | 42 | 1151 | 42 | -59.05 | 42 | 11.68
171 | 0.2982001 | -71.22 |  |  | 0.96488 | 3.23568 | 171 | 0.004 | 0 | 43 | 344.6 | 43 | 1155.6 | 43 | -59.92 | 43 | 11.3
175 | 0.2906863 | -71.42 | Temp center (deg) |  | 0.943376 | 3.24534 | 175 | 0.004 | 0 | 44 | 336.92 | 44 | 1159.05 | 44 | -60.41 | 44 | 11.01
201 | 0.2566828 | -73.24 | 30 |  | 0.848008 | 3.30372 | 201 | 0.004 | 0 | 45 | 302.86 | 45 | 1179.9 | 45 | -63.56 | 45 | 9.68
225 | 0.2327404 | -74.24 |  |  | 0.578816 | 2.48696 | 225 | 0.003 | 0 | 46 | 206.72 | 46 | 888.2 | 46 | -65.66 | 46 | 8.58
251 | 0.2118682 | -75.09 |  |  | 0.52934 | 2.49844 | 251 | 0.003 | 0 | 47 | 189.05 | 47 | 892.3 | 47 | -67.69 | 47 | 7.4
275 | 0.1939964 | -75.73 |  |  | 0.487676 | 2.51384 | 275 | 0.003 | 0 | 48 | 174.17 | 48 | 897.8 | 48 | -69.1 | 48 | 6.63
301 | 0.1762093 | -76.17 |  |  | 0.44422 | 2.52098 | 301 | 0.003 | 0 | 49 | 158.65 | 49 | 900.35 | 49 | -70.44 | 49 | 5.73
325 | 0.1644968 | -76.65 |  |  | 0.414624 | 2.52056 | 325 | 0.003 | 0 | 50 | 148.08 | 50 | 900.2 | 50 | -71.25 | 50 | 5.4
351 | 0.1522054 | -76.81 |  |  | 0.38262 | 2.51384 | 351 | 0.003 | 0 | 51 | 136.65 | 51 | 897.8 | 51 | -72.28 | 51 | 4.53
375 | 0.1414604 | -77.11 |  |  | 0.356916 | 2.52308 | 375 | 0.003 | 0 | 52 | 127.47 | 52 | 901.1 | 52 | -72.67 | 52 | 4.44
401 | 0.1329034 | -77.32 |  |  | 0.334656 | 2.51804 | 401 | 0.003 | 0 | 53 | 119.52 | 53 | 899.3 | 53 | -73.13 | 53 | 4.19
425 | 0.1255379 | -77.27 |  |  | 0.316092 | 2.5179 | 425 | 0.003 | 0 | 54 | 112.89 | 54 | 899.25 | 54 | -73.48 | 54 | 3.79
451 | 0.1185613 | -77.66 |  |  | 0.298592 | 2.51846 | 451 | 0.003 | 0 | 55 | 106.64 | 55 | 899.45 | 55 | -73.88 | 55 | 3.78
475 | 0.1129864 | -77.18 |  |  | 0.284172 | 2.5151 | 475 | 0.003 | 0 | 56 | 101.49 | 56 | 898.25 | 56 | -73.8 | 56 | 3.38
501 | 0.106836 | -77.52 |  |  | 0.270214 | 2.52924 | 501 | 0.003 | 0 | 57 | 96.505 | 57 | 903.3 | 57 | -74.15 | 57 | 3.37
525 | 0.1020346 | -77.37 |  |  | 0.25697 | 2.51846 | 525 | 0.003 | 0 | 58 | 91.775 | 58 | 899.45 | 58 | -74.1 | 58 | 3.27
551 | 0.09774549 | -77.22 |  |  | 0.245826 | 2.51496 | 551 | 0.003 | 0 | 59 | 87.795 | 59 | 898.2 | 59 | -74.29 | 59 | 2.93
575 | 0.09303966 | -77.2 |  |  | 0.234486 | 2.52028 | 575 | 0.003 | 0 | 60 | 83.745 | 60 | 900.1 | 60 | -74.16 | 60 | 3.04
601 | 0.08922789 | -77.23 |  |  | 0.226828 | 2.54212 | 601 | 0.003 | 0 | 61 | 81.01 | 61 | 907.9 | 61 | -73.95 | 61 | 3.28
625 | 0.08593154 | -76.92 |  |  | 0.217546 | 2.53162 | 625 | 0.003 | 0 | 62 | 77.695 | 62 | 904.15 | 62 | -74.02 | 62 | 2.9
651 | 0.08223619 | -76.84 |  |  | 0.208824 | 2.53932 | 651 | 0.003 | 0 | 63 | 74.58 | 63 | 906.9 | 63 | -74.08 | 63 | 2.76
675 | 0.07997354 | -76.67 |  |  | 0.203112 | 2.53974 | 675 | 0.003 | 0 | 64 | 72.54 | 64 | 907.05 | 64 | -74 | 64 | 2.67
701 | 0.07758516 | -76.52 |  |  | 0.197372 | 2.54394 | 701 | 0.003 | 0 | 65 | 70.49 | 65 | 908.55 | 65 | -74.04 | 65 | 2.48
725 | 0.07467343 | -76.27 |  |  | 0.189672 | 2.54002 | 725 | 0.003 | 0 | 66 | 67.74 | 66 | 907.15 | 66 | -73.79 | 66 | 2.48
751 | 0.07195793 | -76.13 |  |  | 0.182966 | 2.54268 | 751 | 0.003 | 0 | 67 | 65.345 | 67 | 908.1 | 67 | -73.92 | 67 | 2.21
801 | 0.06787895 | -75.64 |  |  | 0.172718 | 2.5445 | 801 | 0.003 | 0 | 68 | 61.685 | 68 | 908.75 | 68 | -73.55 | 68 | 2.09
851 | 0.06230773 | -75.28 |  |  | 0.162764 | 2.61226 | 851 | 0.003 | 0 | 69 | 58.13 | 69 | 932.95 | 69 | -73.22 | 69 | 2.06
901 | 0.0600087 | -74.67 |  |  | 0.154532 | 2.57516 | 901 | 0.003 | 0 | 70 | 55.19 | 70 | 919.7 | 70 | -72.94 | 70 | 1.73
951 | 0.05638771 | -76.66 |  |  | 0.147252 | 2.61142 | 951 | 0.003 | 0 | 71 | 52.59 | 71 | 932.65 | 71 | -73 | 71 | 3.66
1001 | 0.05453557 | -73.73 |  |  | 0.140476 | 2.57586 | 1001 | 0.003 | 0 | 72 | 50.17 | 72 | 919.95 | 72 | -72.45 | 72 | 1.28
1151 | 0.04784777 | -72.49 |  |  | 0.123564 | 2.58244 | 1151 | 0.003 | 0 | 73 | 44.13 | 73 | 922.3 | 73 | -71.6 | 73 | 0.89
1251 | 0.04415598 | -71.3 |  |  | 0.114296 | 2.58846 | 1251 | 0.003 | 0 | 74 | 40.82 | 74 | 924.45 | 74 | -70.9 | 74 | 0.4
1401 | 0.0396152 | -70.15 |  |  | 0.1031968 | 2.60498 | 1401 | 0.003 | 0 | 75 | 36.856 | 75 | 930.35 | 75 | -70.1 | 75 | 0.05
1501 | 0.03687772 | -68.62 |  |  | 0.0959728 | 2.60246 | 1501 | 0.003 | 0 | 76 | 34.276 | 76 | 929.45 | 76 | -68.82 | 76 | -0.2
1751 | 0.03201724 | -65.67 |  |  | 0.083216 | 2.5991 | 1751 | 0.003 | 0 | 77 | 29.72 | 77 | 928.25 | 77 | -66.27 | 77 | -0.6
2001 | 0.0283598 | -62.68 |  |  | 0.0737576 | 2.60078 | 2001 | 0.003 | 0 | 78 | 26.342 | 78 | 928.85 | 78 | -64.12 | 78 | -1.44
2501 | 0.0231537 | -56.73 |  |  | 0.0602112 | 2.6005 | 2501 | 0.003 | 0 | 79 | 21.504 | 79 | 928.75 | 79 | -58.99 | 79 | -2.26
3001 | 0.02007938 | -50.94 |  |  | 0.0524104 | 2.61016 | 3001 | 0.003 | 0 | 80 | 18.718 | 80 | 932.2 | 80 | -54.23 | 80 | -3.29
3501 | 0.01763501 | -44.43 |  |  | 0.045808 | 2.59756 | 3501 | 0.003 | 0 | 81 | 16.36 | 81 | 927.7 | 81 | -48.41 | 81 | -3.98
4001 | 0.01604151 | -38.56 |  |  | 0.0417676 | 2.60372 | 4001 | 0.003 | 0 | 82 | 14.917 | 82 | 929.9 | 82 | -43.26 | 82 | -4.7
4501 | 0.01499162 | -33.31 |  |  | 0.0388304 | 2.59014 | 4501 | 0.003 | 0 | 83 | 13.868 | 83 | 925.05 | 83 | -38.78 | 83 | -5.47
5001 | 0.01431988 | -26.53 |  |  | 0.0370524 | 2.58748 | 5001 | 0.003 | 0 | 84 | 13.233 | 84 | 924.1 | 84 | -32.63 | 84 | -6.1
5501 | 0.01384122 | -20.92 |  |  | 0.0356356 | 2.5746 | 5501 | 0.003 | 0 | 85 | 12.727 | 85 | 919.5 | 85 | -27.56 | 85 | -6.64
6001 | 0.01306114 | -15.74 |  |  | 0.0335888 | 2.57166 | 6001 | 0.003 | 0 | 86 | 11.996 | 86 | 918.45 | 86 | -23.15 | 86 | -7.41
7001 | 0.01289725 | -7.17 |  |  | 0.0329308 | 2.55332 | 7001 | 0.003 | 0 | 87 | 11.761 | 87 | 911.9 | 87 | -15.81 | 87 | -8.64
8001 | 0.01264229 | 2.71 |  |  | 0.032186 | 2.5459 | 8001 | 0.003 | 0 | 88 | 11.495 | 88 | 909.25 | 88 | -7.13 | 88 | -9.84
9001 | 0.01304516 | 9.04 |  |  | 0.033082 | 2.53596 | 9001 | 0.003 | 0 | 89 | 11.815 | 89 | 905.7 | 89 | -1.35 | 89 | -10.39
10001 | 0.01344725 | 15.62 |  |  | 0.0341544 | 2.53988 | 10001 | 0.003 | 0 | 90 | 12.198 | 90 | 907.1 | 90 | 3.64 | 90 | -11.98
15001 | 0.01694634 | 36.06 |  |  | 0.0423584 | 2.49956 | 15001 | 0.003 | 0 | 91 | 15.128 | 91 | 892.7 | 91 | 18.95 | 91 | -17.11
20001 | 0.02067317 | 44.81 |  |  | 0.0504756 | 2.4416 | 20001 | 0.003 | 0 | 92 | 18.027 | 92 | 872 | 92 | 22.46 | 92 | -22.35
30001 | 0.02811653 | 54.51 |  |  | 0.1313312 | 4.67096 | 30001 | 0.006 | 0 | 93 | 46.904 | 93 | 1.6682 | 93 | 22.87 | 93 | -31.64
40001 | 0.03468282 | 59.45 |  |  | 0.255346 | 7.36232 | 40001 | 0.01 | 0 | 94 | 91.195 | 94 | 2.6294 | 94 | 18.75 | 94 | -40.7
50001 | 0.04065234 | 58.45 |  |  | 0.333102 | 8.19392 | 50001 | 0.012 | 0 | 95 | 118.965 | 95 | 2.9264 | 95 | 14.81 | 95 | -43.64
60001 | 0.04647622 | 66.59 |  |  | 0.349174 | 7.51296 | 60001 | 0.012 | 0 | 96 | 124.705 | 96 | 2.6832 | 96 | 11.08 | 96 | -55.51
70001 | 0.05209182 | 69.6 |  |  | 0.444164 | 8.52656 | 70001 | 0.015 | 0 | 97 | 158.63 | 97 | 3.0452 | 97 | 8.17 | 97 | -61.43
80001 | 0.05851652 | 73.09 |  |  | 0.44422 | 7.59136 | 80001 | 0.015 | 0 | 98 | 158.65 | 98 | 2.7112 | 98 | 7.92 | 98 | -65.17
90001 | 0.06636482 | 76.08 |  |  | 0.45556 | 6.86448 | 90001 | 0.015 | 0 | 99 | 162.7 | 99 | 2.4516 | 99 | 12.64 | 99 | -63.44
100001 | 0.07646671 | 76.15 |  |  | 0.551796 | 7.21616 | 100001 | 0.015 | 0 | 100 | 197.07 | 100 | 2.5772 | 100 | 17.19 | 100 | -58.96
110001 | 0.0821733 | 74.97 |  |  | 0.6909 | 8.40784 | 110001 | 0.015 | 0 | 101 | 246.75 | 101 | 3.0028 | 101 | 9.68 | 101 | -65.29
120001 | 0.08666885 | 75.74 |  |  | 0.742336 | 8.5652 | 120001 | 0.015 | 0 | 102 | 265.12 | 102 | 3.059 | 102 | -0.96 | 102 | -76.7