## 1 Vpp Current probe
f (Hz) | Z (Ohm) | Ph (deg) | Isc |  | Vpp | Ipp |  |  |  | Time - Voltage | Amplitude - Voltage | Time - Current | Amplitude - Current | Time - Voltage | Phase - Voltage | Time - Current | Phase - Current
5 | 0.4856962 | -3.86 | 1.11 | A | 1.180368 | 2.43026 | 5 | 0.004 | 0 | 0 | 421.56 | 0 | 867.95 | 0 | 0.96 | 0 | 4.82
7.5 | 0.4742971 | -4.34 |  |  | 1.204392 | 2.53932 | 7.5 | 0.004 | 0 | 1 | 430.14 | 1 | 906.9 | 1 | -0.04 | 1 | 4.3
10 | 0.4822037 | -8.37 | MPP |  | 1.2082 | 2.50558 | 10 | 0.004 | 0 | 2 | 431.5 | 2 | 894.85 | 2 | -5.3 | 2 | 3.07
12.5 | 0.4832728 | -12.35 | 548 | mV | 1.210608 | 2.50502 | 12.5 | 0.004 | 0 | 3 | 432.36 | 3 | 894.65 | 3 | -7.87 | 3 | 4.48
15 | 0.481259 | -13.82 |  |  | 1.215872 | 2.52644 | 15 | 0.004 | 0 | 4 | 434.24 | 4 | 902.3 | 4 | -9.12 | 4 | 4.7
17.5 | 0.4735663 | -14.76 | Intensity |  | 1.201144 | 2.53638 | 17.5 | 0.004 | 0 | 5 | 428.98 | 5 | 905.85 | 5 | -9.87 | 5 | 4.89
20 | 0.4657307 | -17.27 | 200 | W/m^2 | 1.193528 | 2.5627 | 20 | 0.004 | 0 | 6 | 426.26 | 6 | 915.25 | 6 | -12.17 | 6 | 5.1
22.5 | 0.4535319 | -20.07 |  |  | 1.176616 | 2.59434 | 22.5 | 0.004 | 0 | 7 | 420.22 | 7 | 926.55 | 7 | -14.13 | 7 | 5.94
25 | 0.4521392 | -21.38 |  |  | 1.1718 | 2.59168 | 25 | 0.004 | 0 | 8 | 418.5 | 8 | 925.6 | 8 | -15.26 | 8 | 6.12
27.5 | 0.4474696 | -23.06 |  |  | 1.166088 | 2.60596 | 27.5 | 0.004 | 0 | 9 | 416.46 | 9 | 930.7 | 9 | -16.47 | 9 | 6.59
30 | 0.4417165 | -24.96 |  |  | 1.15864 | 2.62304 | 30 | 0.004 | 0 | 10 | 413.8 | 10 | 936.8 | 10 | -18.04 | 10 | 6.92
32.5 | 0.4233686 | -26.88 |  |  | 1.127168 | 2.66238 | 32.5 | 0.004 | 0 | 11 | 402.56 | 11 | 950.85 | 11 | -19.73 | 11 | 7.15
35 | 0.4273746 | -29.64 |  |  | 1.14268 | 2.67372 | 35 | 0.004 | 0 | 12 | 408.1 | 12 | 954.9 | 12 | -21.7 | 12 | 7.94
37.5 | 0.4208136 | -29.66 |  |  | 1.131088 | 2.68786 | 37.5 | 0.004 | 0 | 13 | 403.96 | 13 | 959.95 | 13 | -21.85 | 13 | 7.81
40 | 0.4084501 | -32.03 |  |  | 1.109808 | 2.71712 | 40 | 0.004 | 0 | 14 | 396.36 | 14 | 970.4 | 14 | -23.88 | 14 | 8.15
42.5 | 0.4032002 | -32.87 |  |  | 1.10068 | 2.72986 | 42.5 | 0.004 | 0 | 15 | 393.1 | 15 | 974.95 | 15 | -24.6 | 15 | 8.27
45 | 0.3921784 | -34.52 |  |  | 1.081024 | 2.75646 | 45 | 0.004 | 0 | 16 | 386.08 | 16 | 984.45 | 16 | -26.02 | 16 | 8.5
47.5 | 0.3860479 | -36.59 |  |  | 1.078448 | 2.79356 | 47.5 | 0.004 | 0 | 17 | 385.16 | 17 | 997.7 | 17 | -27.68 | 17 | 8.91
51 | 0.3704559 | -36.31 |  |  | 1.042048 | 2.81288 | 51 | 0.004 | 0 | 18 | 372.16 | 18 | 1004.6 | 18 | -28 | 18 | 8.31
52.5 | 0.3744186 | -38.33 |  |  | 1.054872 | 2.81736 | 52.5 | 0.004 | 0 | 19 | 376.74 | 19 | 1006.2 | 19 | -29.67 | 19 | 8.66
55 | 0.3672905 | -40.01 |  |  | 1.04132 | 2.83514 | 55 | 0.004 | 0 | 20 | 371.9 | 20 | 1012.55 | 20 | -30.78 | 20 | 9.23
61 | 0.3499903 | -43.01 |  |  | 1.010744 | 2.88792 | 61 | 0.004 | 0 | 21 | 360.98 | 21 | 1031.4 | 21 | -33.66 | 21 | 9.35
65 | 0.3368159 | -45.11 |  |  | 0.985712 | 2.92656 | 65 | 0.004 | 0 | 22 | 352.04 | 22 | 1045.2 | 22 | -35.6 | 22 | 9.51
71 | 0.3243922 | -47.08 |  |  | 0.962024 | 2.96562 | 71 | 0.004 | 0 | 23 | 343.58 | 23 | 1059.15 | 23 | -37.66 | 23 | 9.42
75 | 0.3127269 | -48.52 |  |  | 0.935704 | 2.99208 | 75 | 0.004 | 0 | 24 | 334.18 | 24 | 1068.6 | 24 | -39.08 | 24 | 9.44
81 | 0.2986905 | -50.63 |  |  | 0.90692 | 3.03632 | 81 | 0.004 | 0 | 25 | 323.9 | 25 | 1084.4 | 25 | -41.28 | 25 | 9.35
85 | 0.2901517 | -51.97 |  |  | 0.88928 | 3.06488 | 85 | 0.004 | 0 | 26 | 317.6 | 26 | 1094.6 | 26 | -42.65 | 26 | 9.32
91 | 0.2767342 | -53.62 |  |  | 0.858424 | 3.10198 | 91 | 0.004 | 0 | 27 | 306.58 | 27 | 1107.85 | 27 | -44.63 | 27 | 8.99
95 | 0.2685251 | -54.62 |  |  | 0.838824 | 3.12382 | 95 | 0.004 | 0 | 28 | 299.58 | 28 | 1115.65 | 28 | -45.7 | 28 | 8.92
101 | 0.2583623 | -55.48 |  |  | 0.811888 | 3.14244 | 101 | 0.004 | 0 | 29 | 289.96 | 29 | 1122.3 | 29 | -46.87 | 29 | 8.61
105 | 0.250205 | -56.88 |  |  | 0.794416 | 3.17506 | 105 | 0.004 | 0 | 30 | 283.72 | 30 | 1133.95 | 30 | -48.41 | 30 | 8.47
110 | 0.2424429 | -57.82 |  |  | 0.77364 | 3.19102 | 110 | 0.004 | 0 | 31 | 276.3 | 31 | 1139.65 | 31 | -49.46 | 31 | 8.36
115 | 0.2347152 | -59.15 |  |  | 0.7546 | 3.21496 | 115 | 0.004 | 0 | 32 | 269.5 | 32 | 1148.2 | 32 | -50.9 | 32 | 8.25
121 | 0.2255958 | -60.18 |  |  | 0.73024 | 3.23694 | 121 | 0.004 | 0 | 33 | 260.8 | 33 | 1156.05 | 33 | -52.24 | 33 | 7.94
125 | 0.2190841 | -61.03 |  |  | 0.713272 | 3.2557 | 125 | 0.004 | 0 | 34 | 254.74 | 34 | 1162.75 | 34 | -53.25 | 34 | 7.78
131 | 0.211549 | -61.65 |  |  | 0.691376 | 3.26816 | 131 | 0.004 | 0 | 35 | 246.92 | 35 | 1167.2 | 35 | -54.18 | 35 | 7.47
135 | 0.2050941 | -62.27 |  |  | 0.674128 | 3.28692 | 135 | 0.004 | 0 | 36 | 240.76 | 36 | 1173.9 | 36 | -54.95 | 36 | 7.32
141 | 0.1983292 | -63 |  |  | 0.654752 | 3.30134 | 141 | 0.004 | 0 | 37 | 233.84 | 37 | 1179.05 | 37 | -55.92 | 37 | 7.08
145 | 0.1942235 | -63.57 |  |  | 0.643944 | 3.31548 | 145 | 0.004 | 0 | 38 | 229.98 | 38 | 1184.1 | 38 | -56.61 | 38 | 6.96
151 | 0.1875321 | -64.27 |  |  | 0.622888 | 3.3215 | 151 | 0.004 | 0 | 39 | 222.46 | 39 | 1186.25 | 39 | -57.71 | 39 | 6.56
155 | 0.1837402 | -64.73 |  |  | 0.612248 | 3.33214 | 155 | 0.004 | 0 | 40 | 218.66 | 40 | 1190.05 | 40 | -58.16 | 40 | 6.57
161 | 0.1778466 | -65.41 |  |  | 0.595224 | 3.34684 | 161 | 0.004 | 0 | 41 | 212.58 | 41 | 1195.3 | 41 | -59.13 | 41 | 6.28
165 | 0.1746942 | -65.83 |  |  | 0.585872 | 3.3537 | 165 | 0.004 | 0 | 42 | 209.24 | 42 | 1197.75 | 42 | -59.65 | 42 | 6.18
171 | 0.1685261 | -66.34 |  |  | 0.567616 | 3.36812 | 171 | 0.004 | 0 | 43 | 202.72 | 43 | 1202.9 | 43 | -60.46 | 43 | 5.88
175 | 0.165803 | -66.83 |  |  | 0.559048 | 3.37176 | 175 | 0.004 | 0 | 44 | 199.66 | 44 | 1204.2 | 44 | -60.98 | 44 | 5.85
201 | 0.1470245 | -69.12 | Temp center (deg) |  | 0.501536 | 3.41124 | 201 | 0.004 | 0 | 45 | 179.12 | 45 | 1218.3 | 45 | -64.08 | 45 | 5.04
225 | 0.1323578 | -70.04 | 50.1 |  | 0.3381 | 2.55444 | 225 | 0.003 | 0 | 46 | 120.75 | 46 | 912.3 | 46 | -65.77 | 46 | 4.27
251 | 0.1194819 | -71.3 |  |  | 0.306096 | 2.56186 | 251 | 0.003 | 0 | 47 | 109.32 | 47 | 914.95 | 47 | -67.61 | 47 | 3.69
275 | 0.110062 | -71.85 |  |  | 0.283304 | 2.57404 | 275 | 0.003 | 0 | 48 | 101.18 | 48 | 919.3 | 48 | -68.64 | 48 | 3.21
301 | 0.1013177 | -72.18 |  |  | 0.260512 | 2.57124 | 301 | 0.003 | 0 | 49 | 93.04 | 49 | 918.3 | 49 | -69.53 | 49 | 2.65
325 | 0.09392719 | -72.76 |  |  | 0.241654 | 2.57278 | 325 | 0.003 | 0 | 50 | 86.305 | 50 | 918.85 | 50 | -70.42 | 50 | 2.34
351 | 0.08728327 | -73.21 |  |  | 0.225526 | 2.58384 | 351 | 0.003 | 0 | 51 | 80.545 | 51 | 922.8 | 51 | -71.34 | 51 | 1.87
375 | 0.08214053 | -73.17 |  |  | 0.211778 | 2.57824 | 375 | 0.003 | 0 | 52 | 75.635 | 52 | 920.8 | 52 | -71.49 | 52 | 1.68
401 | 0.07691473 | -73.26 |  |  | 0.19852 | 2.58104 | 401 | 0.003 | 0 | 53 | 70.9 | 53 | 921.8 | 53 | -72.06 | 53 | 1.2
425 | 0.07265268 | -73.43 |  |  | 0.187194 | 2.57656 | 425 | 0.003 | 0 | 54 | 66.855 | 54 | 920.2 | 54 | -72.21 | 54 | 1.22
451 | 0.06873534 | -73.29 |  |  | 0.176456 | 2.56718 | 451 | 0.003 | 0 | 55 | 63.02 | 55 | 916.85 | 55 | -72.23 | 55 | 1.06
475 | 0.06513642 | -73.57 |  |  | 0.167454 | 2.57082 | 475 | 0.003 | 0 | 56 | 59.805 | 56 | 918.15 | 56 | -72.55 | 56 | 1.02
501 | 0.06193012 | -73.49 |  |  | 0.159558 | 2.57642 | 501 | 0.003 | 0 | 57 | 56.985 | 57 | 920.15 | 57 | -72.72 | 57 | 0.77
525 | 0.05926471 | -73.27 |  |  | 0.152334 | 2.5704 | 525 | 0.003 | 0 | 58 | 54.405 | 58 | 918 | 58 | -72.57 | 58 | 0.7
551 | 0.05655889 | -72.9 |  |  | 0.145474 | 2.57208 | 551 | 0.003 | 0 | 59 | 51.955 | 59 | 918.6 | 59 | -72.56 | 59 | 0.34
575 | 0.05425413 | -73.18 |  |  | 0.1394624 | 2.57054 | 575 | 0.003 | 0 | 60 | 49.808 | 60 | 918.05 | 60 | -72.77 | 60 | 0.41
601 | 0.05215998 | -73.05 |  |  | 0.1340136 | 2.56928 | 601 | 0.003 | 0 | 61 | 47.862 | 61 | 917.6 | 61 | -72.4 | 61 | 0.65
625 | 0.05037296 | -72.6 |  |  | 0.1291472 | 2.56382 | 625 | 0.003 | 0 | 62 | 46.124 | 62 | 915.65 | 62 | -72.38 | 62 | 0.22
651 | 0.04818777 | -72.51 |  |  | 0.123592 | 2.5648 | 651 | 0.003 | 0 | 63 | 44.14 | 63 | 916 | 63 | -72.37 | 63 | 0.14
675 | 0.04664227 | -72.15 |  |  | 0.1195432 | 2.56298 | 675 | 0.003 | 0 | 64 | 42.694 | 64 | 915.35 | 64 | -72.13 | 64 | 0.02
701 | 0.04465385 | -71.83 |  |  | 0.1145032 | 2.56424 | 701 | 0.003 | 0 | 65 | 40.894 | 65 | 915.8 | 65 | -71.93 | 65 | -0.1
725 | 0.04344944 | -71.4 |  |  | 0.1115912 | 2.5683 | 725 | 0.003 | 0 | 66 | 39.854 | 66 | 917.25 | 66 | -71.43 | 66 | -0.03
751 | 0.04214497 | -71.41 |  |  | 0.10794 | 2.56116 | 751 | 0.003 | 0 | 67 | 38.55 | 67 | 914.7 | 67 | -71.58 | 67 | -0.17
801 | 0.03929427 | -70.47 |  |  | 0.101024 | 2.57096 | 801 | 0.003 | 0 | 68 | 36.08 | 68 | 918.2 | 68 | -70.7 | 68 | -0.23
851 | 0.03716188 | -70.02 |  |  | 0.0953232 | 2.56508 | 851 | 0.003 | 0 | 69 | 34.044 | 69 | 916.1 | 69 | -70.36 | 69 | -0.34
901 | 0.03507571 | -69.47 |  |  | 0.0898296 | 2.56102 | 901 | 0.003 | 0 | 70 | 32.082 | 70 | 914.65 | 70 | -69.89 | 70 | -0.42
951 | 0.03333551 | -68.7 |  |  | 0.0856296 | 2.56872 | 951 | 0.003 | 0 | 71 | 30.582 | 71 | 917.4 | 71 | -69.3 | 71 | -0.6
1001 | 0.03184716 | -68.16 |  |  | 0.0816816 | 2.5648 | 1001 | 0.003 | 0 | 72 | 29.172 | 72 | 916 | 72 | -68.87 | 72 | -0.71
1151 | 0.02781575 | -65.91 |  |  | 0.0714392 | 2.5683 | 1151 | 0.003 | 0 | 73 | 25.514 | 73 | 917.25 | 73 | -66.94 | 73 | -1.03
1251 | 0.02553062 | -64.41 |  |  | 0.0656096 | 2.56984 | 1251 | 0.003 | 0 | 74 | 23.432 | 74 | 917.8 | 74 | -65.46 | 74 | -1.05
1401 | 0.02323814 | -62.3 |  |  | 0.0595784 | 2.56382 | 1401 | 0.003 | 0 | 75 | 21.278 | 75 | 915.65 | 75 | -63.47 | 75 | -1.17
1501 | 0.0218453 | -59.81 |  |  | 0.0561848 | 2.57194 | 1501 | 0.003 | 0 | 76 | 20.066 | 76 | 918.55 | 76 | -61.36 | 76 | -1.55
1751 | 0.01895585 | -56.1 |  |  | 0.0490532 | 2.58776 | 1751 | 0.003 | 0 | 77 | 17.519 | 77 | 924.2 | 77 | -58.1 | 77 | -2
2001 | 0.01701163 | -51.75 |  |  | 0.0438172 | 2.57572 | 2001 | 0.003 | 0 | 78 | 15.649 | 78 | 919.9 | 78 | -54.05 | 78 | -2.3
2501 | 0.0142868 | -43.28 |  |  | 0.0367808 | 2.57446 | 2501 | 0.003 | 0 | 79 | 13.136 | 79 | 919.45 | 79 | -46.52 | 79 | -3.24
3001 | 0.01263614 | -35.2 |  |  | 0.0326816 | 2.58636 | 3001 | 0.003 | 0 | 80 | 11.672 | 80 | 923.7 | 80 | -38.94 | 80 | -3.74
3501 | 0.0117642 | -27.7 |  |  | 0.0303968 | 2.58384 | 3501 | 0.003 | 0 | 81 | 10.856 | 81 | 922.8 | 81 | -32.19 | 81 | -4.49
4001 | 0.01088149 | -20.29 |  |  | 0.028049 | 2.57768 | 4001 | 0.003 | 0 | 82 | 10.0175 | 82 | 920.6 | 82 | -25.42 | 82 | -5.13
4501 | 0.01043942 | -13.97 |  |  | 0.0268744 | 2.57432 | 4501 | 0.003 | 0 | 83 | 9.598 | 83 | 919.4 | 83 | -19.76 | 83 | -5.79
5001 | 0.01046168 | -5.12 |  |  | 0.0268702 | 2.56844 | 5001 | 0.003 | 0 | 84 | 9.5965 | 84 | 917.3 | 84 | -11.76 | 84 | -6.64
5501 | 0.01018418 | -1.98 |  |  | 0.0260876 | 2.56158 | 5501 | 0.003 | 0 | 85 | 9.317 | 85 | 914.85 | 85 | -9.19 | 85 | -7.21
6001 | 0.01038356 | 4.09 |  |  | 0.0264544 | 2.54772 | 6001 | 0.003 | 0 | 86 | 9.448 | 86 | 909.9 | 86 | -3.57 | 86 | -7.66
7001 | 0.01082209 | 12.75 |  |  | 0.0276262 | 2.55276 | 7001 | 0.003 | 0 | 87 | 9.8665 | 87 | 911.7 | 87 | 4.19 | 87 | -8.56
8001 | 0.0113464 | 20.89 |  |  | 0.028693 | 2.52882 | 8001 | 0.003 | 0 | 88 | 10.2475 | 88 | 903.15 | 88 | 11.19 | 88 | -9.7
9001 | 0.01211131 | 25.36 |  |  | 0.0305578 | 2.52308 | 9001 | 0.003 | 0 | 89 | 10.9135 | 89 | 901.1 | 89 | 14.7 | 89 | -10.66
10001 | 0.01278183 | 31.66 |  |  | 0.0321762 | 2.51734 | 10001 | 0.003 | 0 | 90 | 11.4915 | 90 | 899.05 | 90 | 19.74 | 90 | -11.92
15001 | 0.01688141 | 45.62 |  |  | 0.0421512 | 2.4969 | 15001 | 0.003 | 0 | 91 | 15.054 | 91 | 891.75 | 91 | 28.29 | 91 | -17.33
20001 | 0.02111419 | 52.29 |  |  | 0.0511504 | 2.42256 | 20001 | 0.003 | 0 | 92 | 18.268 | 92 | 865.2 | 92 | 29.84 | 92 | -22.45
30001 | 0.02923215 | 59.15 |  |  | 0.136444 | 4.6676 | 30001 | 0.006 | 0 | 93 | 48.73 | 93 | 1.667 | 93 | 27.46 | 93 | -31.69
40001 | 0.03607563 | 62.29 |  |  | 0.264166 | 7.32256 | 40001 | 0.01 | 0 | 94 | 94.345 | 94 | 2.6152 | 94 | 21.56 | 94 | -40.73
50001 | 0.04217568 | 60.3 |  |  | 0.343364 | 8.14128 | 50001 | 0.012 | 0 | 95 | 122.63 | 95 | 2.9076 | 95 | 16.52 | 95 | -43.78
60001 | 0.04795014 | 67.7 |  |  | 0.357616 | 7.45808 | 60001 | 0.012 | 0 | 96 | 127.72 | 96 | 2.6636 | 96 | 12.13 | 96 | -55.57
70001 | 0.05373456 | 70.3 |  |  | 0.453236 | 8.43472 | 70001 | 0.015 | 0 | 97 | 161.87 | 97 | 3.0124 | 97 | 9.1 | 97 | -61.2
80001 | 0.05935855 | 74.34 |  |  | 0.448252 | 7.5516 | 80001 | 0.015 | 0 | 98 | 160.09 | 98 | 2.697 | 98 | 9.02 | 98 | -65.32
90001 | 0.06853576 | 76.78 |  |  | 0.46578 | 6.79616 | 90001 | 0.015 | 0 | 99 | 166.35 | 99 | 2.4272 | 99 | 13.86 | 99 | -62.92
100001 | 0.07865251 | 76.81 |  |  | 0.570388 | 7.252 | 100001 | 0.015 | 0 | 100 | 203.71 | 100 | 2.59 | 100 | 18.58 | 100 | -58.23
110001 | 0.08390721 | 75.2 |  |  | 0.710976 | 8.47336 | 110001 | 0.015 | 0 | 101 | 253.92 | 101 | 3.0262 | 101 | 9.72 | 101 | -65.48
120001 | 0.08806057 | 75.37 |  |  | 0.758744 | 8.61616 | 120001 | 0.015 | 0 | 102 | 270.98 | 102 | 3.0772 | 102 | -0.88 | 102 | -76.25